## S. Anderson Sample
anid | alt_id | source | excavator | sourceper | affiliat | region | country | state | county | Subregion | site_name | site_no | material | ware | cer_type | form | paste | maj_temper | min_temper | int_dec | ext_dec | culture | context | provenance | period | date | longitude | latitude | utm zone | northing | easting | picture | comments | Group | anid | long_rdf | long_date | As | La | Lu | Nd | Sm | U | Yb | Ce | Co | Cr | Cs | Eu | Fe | Hf | Ni | Rb | Sb | Sc | Sr | Ta | Tb | Th | Zn | Zr | sanid | short_rdf | short_date | Al | Ba | Ca | Dy | K | Mn | Na | Ti | V
SLA0001 | 1-1941 2075 | MURR | J.L. Giddings | Shelby Anderson | University of Washington | Arctic | United States | Alaska | Northwest Arctic | Kozebue Sound | Ahteut |  | Pottery |  |  | Pot |  | Feather and Grit |  | none | none | Arctic Woodland | Subsurface | House 6AS |  | A.D. 1200-1250 | [7 empty] | Macrogroup 2 (Subgroup 2a) | SLA001 | ABC2 | 2009-02-01 | 3.4956 | 48.9615 | 0.675 | 42.5252 | 9.416 | 5.7195 | 4.9407 | 106.8458 | 7.7744 | 19.9588 | 7.303 | 1.1308 | 24204.7324 | 9.1526 | 0 | 113.3747 | 0.422 | 9.9376 | 226.16 | 1.1189 | 1.1801 | 23.4776 | 109.3701 | 251.3677 | SLA001 | EAA2-S | 2009-02-19 | 84970.3125 | 2402.7615 | 10269.3467 | 7.8126 | 16790.3496 | 126.8034 | 2457.2942 | 2254.553 | 35.5786
SLA0002 | 1-1941 2083 | MURR | J.L. Giddings | Shelby Anderson | University of Washington | Arctic | United States | Alaska | Northwest Arctic | Kozebue Sound | Ahteut |  | Pottery |  |  | Pot |  | Feather and Grit |  | none | none | Arctic Woodland | Subsurface | House 6AS |  | A.D. 1200-1250 | [7 empty] | Macrogroup 2 (Outlier) | SLA002 | ABC2 | 2009-02-01 | 7.04 | 41.5722 | 0.3379 | 27.382 | 5.8355 | 3.9946 | 2.3939 | 74.8226 | 17.3851 | 197.4982 | 9.7931 | 1.2027 | 41752.582 | 6.6635 | 44.6585 | 108.5772 | 1.4934 | 24.0431 | 127.012 | 1.3287 | 0.616 | 17.0459 | 141.3329 | 190.2717 | SLA002 | EAA2-S | 2009-02-19 | 102941.0625 | 769.7839 | 8938.6807 | 5.4514 | 20012.9531 | 645.6674 | 7713.9888 | 5719.2139 | 174.0459
SLA0003 | 1-1941 2094 | MURR | J.L. Giddings | Shelby Anderson | University of Washington | Arctic | United States | Alaska | Northwest Arctic | Kozebue Sound | Ahteut |  | Pottery |  |  | Pot |  | Grit |  | none | none | Arctic Woodland | Subsurface | House 10S |  | A.D. 1200-1250 | [7 empty] | Macrogroup 2 (Subgroup 2a) | SLA003 | ABC2 | 2009-02-01 | 3.7411 | 35.3171 | 0.4397 | 35.9848 | 6.6977 | 3.4313 | 3.3338 | 78.9707 | 11.5808 | 34.6188 | 5.7219 | 1.0097 | 29743.5371 | 6.7812 | 18.2191 | 96.7578 | 1.0402 | 9.6627 | 42.9601 | 0.8429 | 0.8158 | 12.4107 | 112.6507 | 175.9584 | SLA003 | EAA2-S | 2009-02-19 | 76395.5391 | 696.0493 | 2354.8101 | 5.2775 | 14847.4072 | 1061.9167 | 2196.6536 | 2192.7341 | 56.5961
SLA0004 | 1-1941 2104 | MURR | J.L. Giddings | Shelby Anderson | University of Washington | Arctic | United States | Alaska | Northwest Arctic | Kozebue Sound | Ahteut |  | Pottery |  |  | Pot |  | Fiber and Grit |  | none | paddle impressed; curvilinear markings | Arctic Woodland | Subsurface | House 10S |  | A.D. 1200-1250 | [7 empty] | Macrogroup 2 (Subgroup 2a) | SLA004 | ABC2 | 2009-02-01 | 8.241 | 48.5034 | 0.5456 | 45.9152 | 9.4873 | 1.5583 | 4.3635 | 111.784 | 9.8847 | 26.4986 | 5.7684 | 1.5913 | 36935.543 | 10.2233 | 54.4394 | 167.0549 | 2.1169 | 14.7534 | 0 | 0.9345 | 1.1209 | 12.8508 | 132.8771 | 286.0047 | SLA004 | EAA2-S | 2009-02-19 | 95002.75 | 376.5171 | 4886.7178 | 6.9881 | 30152.8164 | 321.1181 | 2768.8435 | 2720.5146 | 47.3832
SLA0005 | 1-1941 2144 | MURR | J.L. Giddings | Shelby Anderson | University of Washington | Arctic | United States | Alaska | Northwest Arctic | Kozebue Sound | Ahteut |  | Pottery |  |  | Pot |  | Fiber and Grit |  | none | none | Arctic Woodland | Subsurface | House 11S |  | A.D. 1200-1250 | [7 empty] | Macrogroup 2 (Subgroup 2a) | SLA005 | ABC2 | 2009-02-01 | 10.1508 | 29.3884 | 0.3941 | 25.9043 | 5.7585 | 2.7891 | 2.9242 | 64.274 | 10.4211 | 76.9469 | 6.0138 | 0.9175 | 32197.0391 | 4.5585 | 33.8889 | 71.3494 | 0.6339 | 10.4535 | 50.9761 | 0.6373 | 0.6741 | 9.7109 | 111.7453 | 109.3358 | SLA005 | EAA2-S | 2009-02-19 | 58643.0586 | 1327.5787 | 3905.8953 | 4.7292 | 12876.5938 | 374.7503 | 4435.2563 | 2673.134 | 92.1139
SLA0006 | 1-1941 2169 | MURR | J.L. Giddings | Shelby Anderson | University of Washington | Arctic | United States | Alaska | Northwest Arctic | Kozebue Sound | Ahteut |  | Pottery |  |  | Pot |  | Feather and Grit |  | Striations - smoothing? | Striations - smoothing? | Arctic Woodland | Subsurface | House 12S |  | A.D. 1200-1250 | [7 empty] | Macrogroup 2 (Subgroup 2c) | SLA006 | ABC2 | 2009-02-01 | 10.4432 | 23.9272 | 0.4151 | 22.3267 | 5.8452 | 1.603 | 3.2658 | 50.8406 | 26.4877 | 171.8569 | 3.1069 | 1.5352 | 65883.875 | 4.5758 | 81.0879 | 58.2824 | 0.6911 | 24.6849 | 57.9461 | 0.8606 | 0.7688 | 5.0525 | 240.0849 | 133.4069 | SLA006 | EAA2-S | 2009-02-19 | 71431.9844 | 560.4842 | 17865.2617 | 5.7552 | 18538.7891 | 1032.1266 | 8511.1533 | 8898.2539 | 259.2106
SLA0007 | 1-1941 2184 | MURR | J.L. Giddings | Shelby Anderson | University of Washington | Arctic | United States | Alaska | Northwest Arctic | Kozebue Sound | Ahteut |  | Pottery |  |  | Pot |  | Feather and Grit |  | none | Linear groove underneath lip of rim on exterior surface, parallel to rim lip. | Arctic Woodland | Subsurface | House 12S |  | A.D. 1200-1250 | [7 empty] | Macrogroup 2 (Subgroup 2a) | SLA007 | ABC2 | 2009-02-01 | 3.3599 | 34.2652 | 0.5222 | 34.7798 | 7.0303 | 4.8963 | 3.4937 | 80.3258 | 7.1119 | 31.7471 | 5.6325 | 0.8167 | 27063.5703 | 6.3335 | 0 | 76.0374 | 0.5142 | 7.0134 | 45.0168 | 0.9899 | 0.8704 | 23.4975 | 103.1477 | 176.5376 | SLA007 | EAA2-S | 2009-02-19 | 62387.8164 | 1031.114 | 7254.2949 | 5.865 | 10127.0029 | 187.9085 | 2874.1563 | 2129.6946 | 51.4306
SLA0008 | 1-1941 2193 | MURR | J.L. Giddings | Shelby Anderson | University of Washington | Arctic | United States | Alaska | Northwest Arctic | Kozebue Sound | Ahteut |  | Pottery |  |  | Pot |  | Feather and Grit |  | none | none | Arctic Woodland | Subsurface | House 2N |  | A.D. 1200-1250 | [7 empty] | Macrogroup 2 (Subgroup 2a) | SLA008 | ABC2 | 2009-02-01 | 1.3483 | 38.5171 | 0.4074 | 35.9412 | 7.4969 | 2.9054 | 3.1368 | 83.5134 | 3.5842 | 43.3694 | 5.7833 | 0.7906 | 10341.0156 | 4.6949 | 0 | 86.9333 | 0.5054 | 8.2309 | 46.7785 | 0.6697 | 0.9011 | 9.679 | 59.4527 | 121.2698 | SLA008 | EAA2-S | 2009-02-19 | 57687.6445 | 575.1017 | 3306.4282 | 6.1356 | 14032.7588 | 136.9394 | 3071.8066 | 2739.4641 | 63.0959
SLA0009 | 1-1941 2197 | MURR | J.L. Giddings | Shelby Anderson | University of Washington | Arctic | United States | Alaska | Northwest Arctic | Kozebue Sound | Ahteut |  | Pottery |  |  | Pot |  | Fiber (Hair) and Grit |  | none | none | Arctic Woodland | Subsurface | House 2N |  | A.D. 1200-1250 | [7 empty] | Macrogroup 2 (Subgroup 2a) | SLA009 | ABC2 | 2009-02-01 | 8.9811 | 35.6246 | 0.4744 | 35.6521 | 7.2995 | 2.8166 | 3.6616 | 78.547 | 7.0394 | 44.454 | 4.4552 | 0.948 | 27022.416 | 6.6279 | 22.7565 | 80.2749 | 0.6462 | 8.3065 | 38.2329 | 0.9448 | 0.8711 | 13.8553 | 117.5979 | 160.9655 | SLA009 | EAA2-S | 2009-02-19 | 64414.7617 | 414.4865 | 3816.3301 | 6.0721 | 15620.4258 | 472.7237 | 6103.6108 | 2476.2185 | 72.653
SLA0010 | 1-1941 2215 | MURR | J.L. Giddings | Shelby Anderson | University of Washington | Arctic | United States | Alaska | Northwest Arctic | Kozebue Sound | Ahteut |  | Pottery |  |  | Pot |  | Fiber (Hair) and Grit |  | none | none | Arctic Woodland | Subsurface | House 2N |  | A.D. 1200-1250 | [7 empty] | Macrogroup 2 (Outlier) | SLA010 | ABC2 | 2009-02-01 | 5.6589 | 26.3167 | 0.215 | 20.5489 | 3.888 | 2.7295 | 1.4518 | 49.8938 | 12.5694 | 81.7534 | 6.0152 | 0.9415 | 31106.791 | 3.9838 | 0 | 70.7704 | 0.6783 | 20.2572 | 344.1562 | 0.6544 | 0.5281 | 7.8121 | 79.914 | 118.6365 | SLA010 | EAA2-S | 2009-02-19 | 97213.2578 | 550.9247 | 14369.4043 | 2.9265 | 11799.8828 | 366.5971 | 18545.8047 | 4611.9927 | 169.6412
SLA0011 | 1-1941 2217 | MURR | J.L. Giddings | Shelby Anderson | University of Washington | Arctic | United States | Alaska | Northwest Arctic | Kozebue Sound | Ahteut |  | Pottery |  |  | Pot |  | Fiber and Grit |  | Striatiions - smoothing? | paddle impressed; curvilinear markings | Arctic Woodland | Subsurface | House 2N |  | A.D. 1200-1250 | [7 empty] | Macrogroup 2 (Outlier) | SLA011 | ABC2 | 2009-02-01 | 2.5667 | 40.132 | 0.7367 | 38.8424 | 8.7018 | 5.7349 | 5.0941 | 90.269 | 4.8263 | 34.9437 | 9.6346 | 0.8318 | 21814.7383 | 6.6885 | 0 | 182.8184 | 0.3345 | 7.6514 | 56.7796 | 1.8952 | 1.0375 | 23.5965 | 86.9859 | 164.952 | SLA011 | EAA2-S | 2009-02-19 | 76937.5156 | 507.5767 | 8689.9121 | 6.9952 | 23698 | 779.3837 | 3914.5291 | 2497.9851 | 43.831
SLA0012 | 1-1941 2229 | MURR | J.L. Giddings | Shelby Anderson | University of Washington | Arctic | United States | Alaska | Northwest Arctic | Kozebue Sound | Ahteut |  | Pottery |  |  | Pot |  | Feather and Grit |  | none | paddle impressed; curvilinear markings | Arctic Woodland | Subsurface | House 3N |  | A.D. 1200-1250 | [7 empty] | Macrogroup 2 (Subgroup 2a) | SLA012 | ABC2 | 2009-02-01 | 4.755 | 27.945 | 0.3243 | 22.8921 | 4.258 | 3.9559 | 2.096 | 55.3864 | 12.2817 | 71.2698 | 5.7889 | 0.7063 | 53405.8438 | 4.3471 | 0 | 45.5692 | 0.7864 | 12.3216 | 57.7589 | 0.7225 | 0.4821 | 13.198 | 106.0682 | 107.3722 | SLA012 | EAA2-S | 2009-02-19 | 73188.2813 | 515.0493 | 2635.1536 | 3.1711 | 7482.3159 | 528.2441 | 2973.0107 | 2733.7014 | 102.1422
SLA0013 | 1-1941 2230 | MURR | J.L. Giddings | Shelby Anderson | University of Washington | Arctic | United States | Alaska | Northwest Arctic | Kozebue Sound | Ahteut |  | Pottery |  |  | Pot |  | Feather and Grit |  | Fiber impressions | paddle impressed; curvilinear markings | Arctic Woodland | Subsurface | House 3N |  | A.D. 1200-1250 | [7 empty] | Macrogroup 1 | SLA013 | ABC2 | 2009-02-01 | 3.9157 | 42.2079 | 0.7638 | 36.3276 | 7.8427 | 8.0775 | 5.2632 | 82.2887 | 7.5062 | 79.7169 | 22.9967 | 0.8865 | 29779.0566 | 5.9715 | 30.9999 | 288.9799 | 0.8106 | 13.5936 | 72.5572 | 2.6913 | 1.0037 | 23.3472 | 105.4096 | 203.7691 | SLA013 | EAA2-S | 2009-02-19 | 87144.9297 | 587.2174 | 4777.4258 | 7.2522 | 35622.7539 | 428.9652 | 8526.4082 | 3292.1536 | 91.7157
SLA0014 | 1-1941 2251 | MURR | J.L. Giddings | Shelby Anderson | University of Washington | Arctic | United States | Alaska | Northwest Arctic | Kozebue Sound | Ahteut |  | Pottery |  |  | Pot |  | Fiber and Grit |  | none | paddle impressed; curvilinear markings | Arctic Woodland | Subsurface | House 3N |  | A.D. 1200-1250 | [7 empty] | Macrogroup 2 (Subgroup 2a) | SLA014 | ABC2 | 2009-02-01 | 6.9028 | 23.8281 | 0.2425 | 21.5544 | 4.1737 | 2.3254 | 1.8677 | 53.3658 | 7.9504 | 28.6474 | 3.5794 | 0.5624 | 20374.3438 | 3.5628 | 37.0262 | 62.0231 | 0.5871 | 5.8549 | 0 | 0.6245 | 0.489 | 9.6893 | 75.879 | 79.567 | SLA014 | EAA2-S | 2009-02-19 | 48271.2539 | 419.8611 | 2245.9023 | 3.3799 | 11993.9971 | 649.4687 | 2479.1338 | 1307.3528 | 44.3374
SLA0015 | 1-1941 2373 | MURR | J.L. Giddings | Shelby Anderson | University of Washington | Arctic | United States | Alaska | Northwest Arctic | Kozebue Sound | Ahteut |  | Pottery |  |  | Pot |  | Feather and Grit |  | none | none | Arctic Woodland | Subsurface | House 2S |  | A.D. 1200-1250 | [7 empty] | Macrogroup 2 (Subgroup 2a) | SLA015 | ABC2 | 2009-02-01 | 3.9628 | 26.1997 | 0.3778 | 21.2299 | 4.6809 | 2.8883 | 2.7462 | 56.4013 | 6.2844 | 34.175 | 4.367 | 0.6418 | 21664.2461 | 4.3557 | 23.5424 | 71.7536 | 0.4905 | 7.9095 | 50.3087 | 0.7818 | 0.5659 | 10.3707 | 87.3547 | 113.4164 | SLA015 | EAA2-S | 2009-02-19 | 59846.4961 | 472.8083 | 6333.3062 | 4.5765 | 14825.7578 | 342.9442 | 3692.2188 | 3015.5693 | 62.5169
SLA0016 | 1-1941 2374 | MURR | J.L. Giddings | Shelby Anderson | University of Washington | Arctic | United States | Alaska | Northwest Arctic | Kozebue Sound | Ahteut |  | Pottery |  |  | Lamp? |  | Feather and Grit |  | none | none | Arctic Woodland | Subsurface | House 2S |  | A.D. 1200-1250 | [7 empty] | Macrogroup 2 (Subgroup 2a) | SLA016 | ABC2 | 2009-02-01 | 8.2128 | 32.1504 | 0.513 | 29.9428 | 5.7651 | 3.3867 | 3.8365 | 69.7383 | 9.8609 | 29.1063 | 3.9678 | 0.8445 | 26763.877 | 6.0037 | 0 | 78.2035 | 0.5223 | 7.5373 | 42.4368 | 0.8476 | 0.6275 | 11.4291 | 115.6301 | 142.0385 | SLA016 | EAA2-S | 2009-02-19 | 66251.5625 | 310.2738 | 6748.0283 | 4.6117 | 13894.1348 | 1126.9607 | 5569.9224 | 2870.0957 | 47.8997
SLA0017 | 1-1941 2383 | MURR | J.L. Giddings | Shelby Anderson | University of Washington | Arctic | United States | Alaska | Northwest Arctic | Kozebue Sound | Ahteut |  | Pottery |  |  | Pot |  | Feather and Grit |  | none | paddle impressed; curvilinear markings | Arctic Woodland | Subsurface | House 2S |  | A.D. 1200-1250 | [7 empty] | Macrogroup 2 (Subgroup 2a) | SLA017 | ABC2 | 2009-02-01 | 4.914 | 54.2371 | 0.6706 | 57.5815 | 10.5296 | 2.3222 | 4.9057 | 119.3252 | 9.5465 | 25.9574 | 8.0823 | 1.7162 | 31785.6602 | 11.2218 | 67.004 | 176.0033 | 1.8293 | 14.1923 | 0 | 1.1287 | 1.2267 | 15.319 | 186.5816 | 298.0734 | SLA017 | SAN1-S | 2009-02-20 | 100610.3672 | 424.573 | 2326.0518 | 8.0831 | 29979.5625 | 265.1848 | 2042.2444 | 3303.8772 | 43.1739
SLA0018 | 1-1941 2405 | MURR | J.L. Giddings | Shelby Anderson | University of Washington | Arctic | United States | Alaska | Northwest Arctic | Kozebue Sound | Ahteut |  | Pottery |  |  | Pot |  | Feather and Grit |  | Textile impressions | paddle impressed; curvilinear markings | Arctic Woodland | Subsurface | House 10S |  | A.D. 1200-1250 | [7 empty] | Macrogroup 2 (Subgroup 2a) | SLA018 | ABC2 | 2009-02-01 | 5.0022 | 42.6572 | 0.5848 | 38.6951 | 8.2854 | 2.6669 | 4.4455 | 92.4285 | 7.2759 | 36.6456 | 6.4718 | 1.3363 | 29101.377 | 8.9203 | 54.5874 | 129.646 | 1.3939 | 11.6966 | 0 | 0.9293 | 0.9994 | 12.9435 | 120.7027 | 217.9912 | SLA018 | SAN1-S | 2009-02-20 | 76557.9531 | 354.1607 | 3380.9087 | 6.988 | 22395.9141 | 270.5756 | 4105.0908 | 2399.2258 | 46.1032
SLA0019 | 1-1941 2428 | MURR | J.L. Giddings | Shelby Anderson | University of Washington | Arctic | United States | Alaska | Northwest Arctic | Kozebue Sound | Ahteut |  | Pottery |  |  | Pot |  | Fiber (Hair) and Grit |  | none | paddle impressed; curvilinear | Arctic Woodland | Subsurface | House 1S |  | A.D. 1200-1250 | [7 empty] | Macrogroup 2 (Subgroup 2a) | SLA019 | ABC2 | 2009-02-01 | 3.4951 | 29.8124 | 0.465 | 30.3918 | 6.2592 | 2.9012 | 3.2079 | 67.9811 | 6.8443 | 28.9117 | 5.2303 | 0.8251 | 30233.5996 | 6.2182 | 0 | 100.7932 | 0.9686 | 8.3225 | 0 | 0.822 | 0.8145 | 10.4242 | 105.6633 | 167.8693 | SLA019 | SAN1-S | 2009-02-20 | 61779.1172 | 412.7238 | 3160.6758 | 5.3902 | 18163.0879 | 580.5271 | 4198.9238 | 1674.1117 | 31.0207
SLA0020 | 1-1941 2180 | MURR | J.L. Giddings | Shelby Anderson | University of Washington | Arctic | United States | Alaska | Northwest Arctic | Kozebue Sound | Ahteut |  | Pottery |  |  | Lamp? |  | Feather and Grit |  | none | linear marks - scratches? | Arctic Woodland | Subsurface | House 12S |  | A.D. 1200-1250 | [7 empty] | Macrogroup 2 (Subgroup 2a) | SLA020 | ABC2 | 2009-02-01 | 3.7788 | 33.9577 | 0.4624 | 32.5813 | 6.5699 | 3.1343 | 3.4103 | 75.7299 | 4.1706 | 24.3561 | 4.2662 | 0.9876 | 28261.7598 | 7.1203 | 0 | 63.3408 | 0.3995 | 9.2779 | 0 | 0.779 | 0.8201 | 9.6197 | 107.1455 | 176.9647 | SLA020 | SAN1-S | 2009-02-20 | 75838.25 | 406.91 | 5987.3979 | 5.3946 | 12347.459 | 208.3826 | 2160.1487 | 2437.2625 | 48.7922
SLA0021 | 1-1941 2439 | MURR | J.L. Giddings | Shelby Anderson | University of Washington | Arctic | United States | Alaska | Northwest Arctic | Kozebue Sound | Ambler Island |  | Pottery |  |  | Pot |  | Fiber (Hair) and Grit |  | none | Linear grooves | Arctic Woodland | Subsurface | House 4 |  | A.D. 1700-1760 | [7 empty] | Macrogroup 2 (Subgroup 2c) | SLA021 | ABC2 | 2009-02-01 | 8.3036 | 47.0002 | 0.2543 | 27.8545 | 6.1414 | 4.9033 | 2.7194 | 84.04 | 23.2605 | 157.9093 | 9.2078 | 1.4033 | 51411.2617 | 5.4026 | 42.5334 | 98.139 | 1.5239 | 24.5141 | 233.3622 | 0.9293 | 0.5605 | 17.4531 | 171.3431 | 156.2292 | SLA021 | SAN1-S | 2009-02-20 | 92055.4141 | 1043.6938 | 9847.2402 | 3.973 | 16827.8438 | 816.1367 | 9254.3682 | 5320.4492 | 190.6465
SLA0022 | 1-1941 2450 | MURR | J.L. Giddings | Shelby Anderson | University of Washington | Arctic | United States | Alaska | Northwest Arctic | Kozebue Sound | Ambler Island |  | Pottery |  |  | Pot |  | Fiber (Hair) and Grit |  | none | none | Arctic Woodland | Subsurface | House 1 |  | A.D. 1700-1760 | [7 empty] | Macrogroup 1 | SLA022 | ABC2 | 2009-02-01 | 11.4883 | 18.2905 | 2.2182 | 18.2971 | 7.9784 | 8.6309 | 15.9725 | 45.4395 | 4.5682 | 13.1269 | 26.327 | 0.2311 | 12872.748 | 4.188 | 0 | 405.9207 | 0.8551 | 5.3943 | 58.2921 | 11.2624 | 2.1291 | 17.189 | 116.4231 | 56.844 | SLA022 | SAN1-S | 2009-02-20 | 74458.1484 | 170.6439 | 13414.418 | 18.1719 | 29161.6367 | 429.6618 | 3561.1868 | 1987.0037 | 41.7567
SLA0023 | 1-1941 2472 | MURR | J.L. Giddings | Shelby Anderson | University of Washington | Arctic | United States | Alaska | Northwest Arctic | Kozebue Sound | Ambler Island |  | Pottery |  |  | Pot |  | Fiber and Grit |  | none | none | Arctic Woodland | Subsurface | House 8 |  | A.D. 1700-1760 | [7 empty] | Macrogroup 2 (Subgroup 2c) | SLA023 | ABC2 | 2009-02-01 | 5.7636 | 44.8922 | 0.3588 | 30.5602 | 5.4727 | 5.5927 | 2.579 | 77.4364 | 22.2395 | 135.0138 | 10.5021 | 1.1659 | 60375.0078 | 4.8434 | 0 | 92.4827 | 1.2613 | 23.8399 | 205.6621 | 0.7208 | 0.7993 | 16.3144 | 98.1077 | 132.9155 | SLA023 | SAN1-S | 2009-02-20 | 95362.7109 | 1139.6803 | 6154.2046 | 3.4096 | 18881.3262 | 482.8832 | 7930.5181 | 4723.8735 | 182.8973
SLA0024 | 1-1941 2476 | MURR | J.L. Giddings | Shelby Anderson | University of Washington | Arctic | United States | Alaska | Northwest Arctic | Kozebue Sound | Ambler Island |  | Pottery |  |  | Pot |  | Fiber and Grit |  | none | none | Arctic Woodland | Subsurface | House 7 |  | A.D. 1700-1760 | [7 empty] | Macrogroup 3 | SLA024 | ABC2 | 2009-02-01 | 19.5401 | 3.4855 | 0.0714 | 2.3377 | 0.8866 | 0 | 0.5331 | 6.6468 | 73.0794 | 2199.4363 | 0.2911 | 0.2628 | 43962.7773 | 0.4168 | 961.9111 | 9.0342 | 0.2074 | 9.4772 | 0 | 0.0624 | 0.1353 | 0.4056 | 77.3231 | 0 | SLA024 | SAN1-S | 2009-02-20 | 14785.666 | 524.6797 | 10679.1113 | 0.9347 | 0 | 1207.015 | 2807.4087 | 1091.026 | 70.7343
SLA0025 | 1-1941 2482 | MURR | J.L. Giddings | Shelby Anderson | University of Washington | Arctic | United States | Alaska | Northwest Arctic | Kozebue Sound | Ambler Island |  | Pottery |  |  | Pot |  | Fiber and Grit |  | none | none | Arctic Woodland | Subsurface | House 7 |  | A.D. 1700-1760 | [7 empty] | Macrogroup 3 | SLA025 | ABC2 | 2009-02-01 | 14.7994 | 4.406 | 0.0889 | 7.0451 | 0.9234 | 0 | 0.6044 | 7.292 | 77.1115 | 2758.1814 | 0.2197 | 0.2641 | 46702.4609 | 0.4583 | 1008.2769 | 7.6882 | 0.2413 | 9.5729 | 0 | 0 | 0.0899 | 0.4139 | 88.3825 | 0 | SLA025 | SAN1-S | 2009-02-20 | 16797.8672 | 519.2405 | 10826.6279 | 0.6592 | 1357.7438 | 1401.0022 | 2993.8081 | 1613.2323 | 77.7252
SLA0026 | 1-1941 2463A | MURR | J.L. Giddings | Shelby Anderson | University of Washington | Arctic | United States | Alaska | Northwest Arctic | Kozebue Sound | Ambler Island |  | Pottery |  |  | Pot |  | Fiber (Hair) and Grit |  | none | none | Arctic Woodland | Subsurface | House 4 |  | A.D. 1700-1760 | [7 empty] | Macrogroup 2 (Subgroup 2c) | SLA026 | ABC2 | 2009-02-01 | 7.6497 | 44.9609 | 0.3395 | 34.2091 | 5.9853 | 5.6962 | 2.2968 | 80.7791 | 23.8194 | 141.553 | 8.4711 | 1.4491 | 52874.2031 | 5.3653 | 0 | 109.1688 | 1.5127 | 24.434 | 220.5465 | 0.9123 | 0.781 | 16.5828 | 135.575 | 148.973 | SLA026 | SAN1-S | 2009-02-20 | 95355.8281 | 1032.4388 | 9635.8135 | 4.0825 | 22962.25 | 691.5867 | 9922.2393 | 5390.5752 | 179.5701
SLA0027 | 1-1941 132 | MURR | J.L. Giddings | Shelby Anderson | University of Washington | Arctic | United States | Alaska | Northwest Arctic | Kozebue Sound | Ekseavik |  | Pottery |  |  | Pot |  | Feather and Grit |  |  |  | Arctic Woodland | Subsurface | House 7 |  | A.D. 1400 | [7 empty] | Macrogroup 2 (Outlier) | SLA027 | ABC2 | 2009-02-01 | 2.8819 | 20.8208 | 0.3255 | 16.5537 | 3.6573 | 2.7657 | 2.2242 | 44.0368 | 3.9069 | 13.2047 | 4.64 | 0.6456 | 14718.4658 | 5.8296 | 0 | 70.6723 | 0.3827 | 4.9636 | 209.4559 | 0.6676 | 0.4425 | 7.9191 | 60.7884 | 162.7064 | SLA027 | SAN1-S | 2009-02-20 | 62683.8984 | 814.6517 | 24788.0605 | 2.5543 | 19898.4219 | 202.2043 | 11830.2725 | 1512.3379 | 29.4114
SLA0028 | 1-1941 135 | MURR | J.L. Giddings | Shelby Anderson | University of Washington | Arctic | United States | Alaska | Northwest Arctic | Kozebue Sound | Ekseavik |  | Pottery |  |  | Pot |  | Feather and Grit |  | none | Linear impressions | Arctic Woodland | Subsurface | House 7 |  | A.D. 1400 | [7 empty] | Macrogroup 2 (Subgroup 2b) | SLA028 | ABC2 | 2009-02-01 | 7.6605 | 11.6799 | 0.2472 | 13.0957 | 2.6055 | 2.421 | 1.7206 | 24.555 | 7.8666 | 67.8296 | 4.3214 | 0.5501 | 27678.9609 | 3.5683 | 36.5683 | 51.4636 | 0.3542 | 11.4652 | 207.3162 | 0.5775 | 0.292 | 4.3089 | 74.8825 | 95.8216 | SLA028 | SAN1-S | 2009-02-20 | 75403.4297 | 859.7567 | 13958.9238 | 2.1906 | 13081.2061 | 224.4768 | 11530.5635 | 2925.0552 | 108.5223
SLA0029 | 1-1941 137 | MURR | J.L. Giddings | Shelby Anderson | University of Washington | Arctic | United States | Alaska | Northwest Arctic | Kozebue Sound | Ekseavik |  | Pottery |  |  | Pot |  | Feather and Grit |  | none | none | Arctic Woodland | Subsurface | House 7 |  | A.D. 1400 | [7 empty] | Macrogroup 2 (Outlier) | SLA029 | ABC2 | 2009-02-01 | 8.4248 | 7.6874 | 0.2619 | 12.868 | 2.4362 | 0 | 1.7458 | 17.4168 | 17.391 | 73.3074 | 31.4293 | 0.8652 | 48623.0938 | 2.7419 | 0 | 62.8124 | 0.4515 | 23.031 | 190.3151 | 0.2872 | 0.5849 | 1.2503 | 65.9013 | 0 | SLA029 | SAN1-S | 2009-02-20 | 88539.9922 | 324.5533 | 13513.6855 | 2.7675 | 15889.7148 | 283.9135 | 11227.9668 | 4048.7703 | 155.1398
SLA0030 | 1-1941 148 | MURR | J.L. Giddings | Shelby Anderson | University of Washington | Arctic | United States | Alaska | Northwest Arctic | Kozebue Sound | Ekseavik |  | Pottery |  |  | Pot |  | Feather and Grit (shell?) |  | none | none | Arctic Woodland | Subsurface | House 8 |  | A.D. 1400 | [7 empty] | Macrogroup 2 (Subgroup 2c) | SLA030 | ABC2 | 2009-02-01 | 14.7116 | 24.4407 | 0.5239 | 29.943 | 6.215 | 3.8908 | 3.7443 | 58.0055 | 22.6231 | 116.6284 | 3.4301 | 1.4625 | 57736.625 | 4.3191 | 66.7273 | 52.5105 | 2.9685 | 26.0043 | 0 | 0.7799 | 0.8656 | 6.672 | 201.813 | 156.333 | SLA030 | SAN1-S | 2009-02-20 | 81928.3047 | 237.9696 | 58460.9023 | 6.072 | 9238.541 | 895.5812 | 1737.1647 | 5504.772 | 266.3104
SLA0031 | 1-1941 243 | MURR | J.L. Giddings | Shelby Anderson | University of Washington | Arctic | United States | Alaska | Northwest Arctic | Kozebue Sound | Ekseavik |  | Pottery |  |  | Pot |  | Feather and Grit |  | none | none | Arctic Woodland | Subsurface | House 9 |  | A.D. 1400 | [7 empty] | Macrogroup 2 (Outlier) | SLA031 | EBA2 | 2009-02-15 | 2.5579 | 18.6004 | 0.2317 | 18.2483 | 3.3179 | 2.1913 | 1.6581 | 41.5131 | 3.4456 | 9.7445 | 4.7051 | 0.4209 | 18779.4453 | 3.4247 | 0 | 85.2019 | 0.3888 | 4.1682 | 138.7347 | 0.8012 | 0.4607 | 10.1155 | 53.9558 | 61.6079 | SLA031 | SAN1-S | 2009-02-20 | 57444.207 | 512.967 | 12246.8359 | 2.9936 | 18479.8477 | 214.2941 | 5507.9766 | 1440.9707 | 22.9273
SLA0032 | 1-1941 257 | MURR | J.L. Giddings | Shelby Anderson | University of Washington | Arctic | United States | Alaska | Northwest Arctic | Kozebue Sound | Ekseavik |  | Pottery |  |  | Pot |  | Feather and Grit |  | none | none | Arctic Woodland | Subsurface | House 2 |  | A.D. 1400 | [7 empty] | Macrogroup 2 (Subgroup 2c) | SLA032 | EBA2 | 2009-02-15 | 6.2978 | 38.6236 | 0.4064 | 32.1521 | 6.5387 | 3.385 | 2.6132 | 91.114 | 48.1546 | 111.6622 | 11.2419 | 1.5541 | 56601.9219 | 4.7128 | 55.6982 | 104.4716 | 1.1306 | 22.9521 | 128.8072 | 0.84 | 0.7 | 13.9331 | 143.4859 | 117.467 | SLA032 | SAN1-S | 2009-02-20 | 103595.8203 | 637.9414 | 13117.1963 | 4.8382 | 19829.3086 | 1347.4052 | 8606.5713 | 6411.3867 | 227.8282
SLA0033 | 1-1941 262 | MURR | J.L. Giddings | Shelby Anderson | University of Washington | Arctic | United States | Alaska | Northwest Arctic | Kozebue Sound | Ekseavik |  | Pottery |  |  | Pot |  | Feather and Grit |  | none | Paddle impressed; concentric circles | Arctic Woodland | Subsurface | House 1 |  | A.D. 1400 | [7 empty] | Macrogroup 2 (Subgroup 2c) | SLA033 | EBA2 | 2009-02-15 | 3.8779 | 48.9923 | 0.4722 | 43.6498 | 9.2462 | 3.8809 | 3.3972 | 126.7532 | 42.217 | 112.3413 | 11.2002 | 2.1519 | 53522.9023 | 4.6501 | 71.3137 | 103.1768 | 1.5139 | 24.7991 | 75.6393 | 0.7846 | 1.1154 | 17.9943 | 152.3846 | 130.6551 | SLA033 | SAN1-S | 2009-02-20 | 98406.4922 | 557.806 | 10490.8545 | 7.0409 | 17190.2422 | 709.7388 | 5804.3354 | 5998.9956 | 231.1574
SLA0034 | 1-1941 309 | MURR | J.L. Giddings | Shelby Anderson | University of Washington | Arctic | United States | Alaska | Northwest Arctic | Kozebue Sound | Ekseavik |  | Pottery |  |  | Pot |  | Grit |  | none | Paddle impressed; concentric circles | Arctic Woodland | Subsurface | House 4 |  | A.D. 1400 | [7 empty] | Macrogroup 2 (Subgroup 2c) | SLA034 | EBA2 | 2009-02-15 | 5.5443 | 33.8523 | 0.2962 | 30.3877 | 4.9148 | 3.8893 | 1.9198 | 59.2925 | 20.7182 | 108.5571 | 7.6214 | 1.1241 | 56610.7461 | 4.6094 | 51.9259 | 39.3373 | 1.0791 | 23.6213 | 101.7375 | 0.8167 | 0.6133 | 11.577 | 124.1219 | 119.8535 | SLA034 | SAN1-S | 2009-02-20 | 84233.0625 | 1075.0522 | 11479.6504 | 4.2355 | 7517.4746 | 679.9845 | 5226.1069 | 6474.6362 | 219.1426
SLA0035 | 1-1947 2046 | MURR | J.L. Giddings | Shelby Anderson | University of Washington | Arctic | United States | Alaska | Northwest Arctic | Kozebue Sound | Ekseavik |  | Pottery |  |  | Lamp? |  | Feather and Grit |  | none | none | Arctic Woodland | Subsurface | House 11 |  | A.D. 1400 | [7 empty] | Macrogroup 2 (Subgroup 2a) | SLA035 | EBA2 | 2009-02-15 | 3.1132 | 35.2177 | 0.5337 | 32.3583 | 6.7334 | 4.7007 | 3.7902 | 78.3822 | 5.9924 | 33.6411 | 4.7297 | 0.7795 | 27885.3789 | 6.7473 | 0 | 104.642 | 0.4184 | 6.9382 | 78.088 | 1.131 | 0.9951 | 21.0377 | 167.7201 | 139.9703 | SLA035 | SAN1-S | 2009-02-20 | 66769.9688 | 630.6769 | 20168.1367 | 5.3834 | 16947.5332 | 338.1686 | 3878.4768 | 1969.4453 | 43.4957
SLA0036 | 1-1947 2059 | MURR | J.L. Giddings | Shelby Anderson | University of Washington | Arctic | United States | Alaska | Northwest Arctic | Kozebue Sound | Ekseavik |  | Pottery |  |  | Pot |  | Feather and Grit |  | none | none | Arctic Woodland | Subsurface | House 11 |  | A.D. 1400 | [7 empty] | Macrogroup 2 (Subgroup 2c) | SLA036 | EBA2 | 2009-02-15 | 5.1304 | 56.5481 | 0.5146 | 51.2489 | 10.8124 | 5.844 | 3.9498 | 155.5817 | 49.8629 | 113.9443 | 12.0109 | 2.5644 | 61980.7773 | 4.8611 | 81.6305 | 101.4649 | 1.4919 | 27.5132 | 122.563 | 0.7952 | 1.2616 | 20.0525 | 156.1768 | 141.4341 | SLA036 | SAN1-S | 2009-02-20 | 111127.5703 | 538.5225 | 9831.5645 | 8.75 | 15388.333 | 417.955 | 3870.0247 | 6262.4233 | 267.4568
SLA0037 | UA67-82 2 | MURR | J. Vanstone | Shelby Anderson | University of Washington | Arctic | United States | Alaska | Northwest Arctic | Kozebue Sound | Kotzebue |  | Pottery |  |  | Pot |  | Feather and Grit |  | none | Striations | Arctic Woodland | Subsurface | House 6 | Kotzebue | A.D. 1400-1550 | [7 empty] | Macrogroup 2 (Subgroup 2b) | SLA037 | EBA2 | 2009-02-15 | 9.9318 | 7.9683 | 0.1366 | 9.1412 | 1.7738 | 0.7291 | 0.9889 | 16.6154 | 13.3892 | 55.1981 | 7.2834 | 0.5739 | 37880.9063 | 3.5661 | 28.9238 | 77.3549 | 0.3889 | 14.8375 | 358.4304 | 0.5781 | 0.281 | 4.0411 | 58.5822 | 105.6539 | SLA037 | SAN1-S | 2009-02-20 | 101029.2969 | 702.3392 | 14826.8174 | 1.7047 | 15924.7871 | 497.5032 | 14359.4854 | 3687.7866 | 156.2256
SLA0038 | UA67-82 8 | MURR | J. Vanstone | Shelby Anderson | University of Washington | Arctic | United States | Alaska | Northwest Arctic | Kozebue Sound | Kotzebue |  | Pottery |  |  | Pot |  | Feather and Grit |  | none | none | Thule | Subsurface | House 4 | Kotzebue | A.D. 1400-1550 | [7 empty] | Macrogroup 2 (Subgroup 2a) | SLA038 | EBA2 | 2009-02-15 | 2.4626 | 40.0106 | 0.6959 | 37.9023 | 8.3568 | 6.4588 | 5.0086 | 91.4489 | 6.9241 | 35.96 | 8.1292 | 0.8776 | 26748.252 | 8.0687 | 32.5061 | 117.941 | 0.5604 | 7.4606 | 141.1367 | 1.4309 | 1.1784 | 27.9927 | 101.5253 | 173.8419 | SLA038 | SAN1-S | 2009-02-20 | 77320.6172 | 685.5474 | 12217.3438 | 8.021 | 21088.502 | 159.6799 | 5457.3447 | 2540.3154 | 50.0981
SLA0039 | UA67-82 9 | MURR | J. Vanstone | Shelby Anderson | University of Washington | Arctic | United States | Alaska | Northwest Arctic | Kozebue Sound | Kotzebue |  | Pottery |  |  | Pot |  | Feather and Grit |  | none | none | Thule | Subsurface | House 1 | Kotzebue | A.D. 1400-1550 | [7 empty] | Macrogroup 1 | SLA039 | EBA2 | 2009-02-15 | 129.4432 | 4.072 | 3.6335 | 11.3608 | 8.5269 | 10.7622 | 25.7673 | 14.4768 | 1.8383 | 0 | 30.583 | 0.0809 | 10822.0508 | 3.4149 | 0 | 454.6941 | 0.5207 | 2.5037 | 0 | 18.644 | 3.1802 | 19.1055 | 227.1388 | 51.4745 | SLA039 | SAN1-S | 2009-02-20 | 67531.3359 | 169.0892 | 9599.9629 | 21.9939 | 26102.709 | 288.5413 | 4071.9485 | 0 | 0
SLA0040 | UA67-82 9 | MURR | J. Vanstone | Shelby Anderson | University of Washington | Arctic | United States | Alaska | Northwest Arctic | Kozebue Sound | Kotzebue |  | Pottery |  |  | Pot |  | Feather and Grit |  | none | none | Thule | Subsurface | House 4 | Kotzebue | A.D. 1400-1550 | [7 empty] | Macrogroup 2 (Outlier) | SLA040 | EBA2 | 2009-02-15 | 8.6658 | 6.5758 | 0.1413 | 11.2248 | 1.9003 | 0 | 1.0171 | 14.9017 | 18.5523 | 71.9037 | 7.5257 | 0.6561 | 44042.4961 | 2.6596 | 30.2414 | 33.8692 | 0.2733 | 20.3398 | 215.047 | 0.31 | 0.5294 | 1.1064 | 86.927 | 58.0823 | SLA040 | SAN1-S | 2009-02-20 | 93236.2266 | 378.031 | 15150.6631 | 1.8431 | 12033.2881 | 384.1765 | 28737.875 | 4425.2993 | 173.2868
SLA0041 | UA67-82 12 | MURR | J. Vanstone | Shelby Anderson | University of Washington | Arctic | United States | Alaska | Northwest Arctic | Kozebue Sound | Kotzebue |  | Pottery |  |  | Pot |  | Feather and Grit |  | none | none | Thule | Subsurface | House 3 | Kotzebue | A.D. 1400-1550 | [7 empty] | Macrogroup 2 (Outlier) | SLA041 | EBA2 | 2009-02-15 | 4.8409 | 22.6729 | 0.2115 | 25.7647 | 4.1108 | 2.576 | 1.1817 | 50.2421 | 8.1691 | 39.7996 | 2.3659 | 0.8116 | 29023.7793 | 4.7092 | 19.1587 | 37.2639 | 0.2692 | 7.2639 | 420.9305 | 0.5358 | 0.4006 | 7.3115 | 95.2049 | 113.0557 | SLA041 | SAN1-S | 2009-02-20 | 61863.8672 | 1021.4207 | 26849.6484 | 2.556 | 8351.416 | 358.5378 | 10664.2734 | 2935.9048 | 71.0008
SLA0042 | UA67-82 14 | MURR | J. Vanstone | Shelby Anderson | University of Washington | Arctic | United States | Alaska | Northwest Arctic | Kozebue Sound | Kotzebue |  | Pottery |  |  | Pot |  | Fiber (Hair) and Grit |  | none | none | Thule | Subsurface | House 8 | Kotzebue | A.D. 1400-1550 | [7 empty] | Macrogroup 1 | SLA042 | EBA2 | 2009-02-15 | 11.0891 | 9.3184 | 1.4426 | 11.0093 | 4.3969 | 7.0193 | 10.7502 | 25.4462 | 1.8431 | 6.9041 | 43.5922 | 0.1505 | 8554.8145 | 2.7397 | 16.6128 | 497.0312 | 0.2775 | 2.2868 | 29.9219 | 7.1108 | 1.4032 | 18.2383 | 53.0084 | 38.5248 | SLA042 | SAN1-S | 2009-02-20 | 67845 | 88.627 | 6935.5122 | 9.4748 | 32783.8789 | 562.6146 | 10215.042 | 692.8026 | 0
SLA0043 | UA67-82 16 | MURR | J. Vanstone | Shelby Anderson | University of Washington | Arctic | United States | Alaska | Northwest Arctic | Kozebue Sound | Kotzebue |  | Pottery |  |  | Pot |  | Fiber (Hair) and Grit |  | none | none | Thule | Subsurface | House 8 | Kotzebue | A.D. 1400-1550 | [7 empty] | Macrogroup 2 (Subgroup 2a) | SLA043 | EBA2 | 2009-02-15 | 2.3914 | 41.2572 | 0.5859 | 36.7925 | 7.9891 | 4.5437 | 4.3953 | 93.483 | 5.6969 | 35.8255 | 7.3837 | 0.9389 | 24648.0703 | 6.3026 | 0 | 115.2554 | 0.5267 | 7.8388 | 107.6213 | 1.2088 | 1.1875 | 24.2778 | 92.5074 | 151.607 | SLA043 | SAN1-S | 2009-02-20 | 70500.2422 | 604.0302 | 10239.6621 | 6.731 | 18473.3984 | 251.1597 | 6260.9663 | 2446.2385 | 53.5071
SLA0044 | UA67-82 18 | MURR | J. Vanstone | Shelby Anderson | University of Washington | Arctic | United States | Alaska | Northwest Arctic | Kozebue Sound | Kotzebue |  | Pottery |  |  | Pot |  | Feather and Grit |  | none | paddle impressed; curvilinear | Arctic Woodland | Subsurface | House 1 | Kotzebue | A.D. 1400-1550 | [7 empty] | Macrogroup 2 (Subgroup 2a) | SLA044 | EBA2 | 2009-02-15 | 5.7461 | 32.9991 | 0.4171 | 32.9754 | 6.2806 | 3.5562 | 3.026 | 75.4054 | 6.2094 | 35.6088 | 4.3781 | 0.6974 | 29375.9219 | 6.7832 | 0 | 52.2407 | 0.5805 | 7.3052 | 100.6573 | 0.8778 | 0.8341 | 14.3303 | 123.2021 | 137.0568 | SLA044 | SAN1-S | 2009-02-20 | 63703.2969 | 668.2619 | 11554.3711 | 4.849 | 10403.5244 | 196.0942 | 3116.5789 | 1598.5027 | 34.3607
SLA0045 | UA67-82 25 | MURR | J. Vanstone | Shelby Anderson | University of Washington | Arctic | United States | Alaska | Northwest Arctic | Kozebue Sound | Kotzebue |  | Pottery |  |  | Pot |  | Feather and Grit |  | none | none | Thule | Subsurface | House 3 | Kotzebue | A.D. 1400-1550 | [7 empty] | Macrogroup 2 (Subgroup 2b) | SLA045 | EBA2 | 2009-02-15 | 6.1935 | 12.6352 | 0.1608 | 12.1707 | 2.2278 | 1.424 | 1.1233 | 24.5175 | 10.5235 | 59.7788 | 5.1004 | 0.656 | 31473.498 | 3.2669 | 0 | 66.7952 | 0.4058 | 15.6504 | 398.6543 | 0.5295 | 0.3083 | 3.5211 | 99.7344 | 79.6044 | SLA045 | SAN1-S | 2009-02-20 | 87215.8906 | 443.2981 | 17814.9922 | 2.1244 | 21036.2598 | 273.0796 | 20847.9219 | 3295.0234 | 143.5311
SLA0046 | UA67-82 24 | MURR | J. Vanstone | Shelby Anderson | University of Washington | Arctic | United States | Alaska | Northwest Arctic | Kozebue Sound | Kotzebue |  | Pottery |  |  | Pot |  | Fiber (Hair) and Grit |  | none | none | Thule | Subsurface | House 8 | Kotzebue | A.D. 1400-1550 | [7 empty] | Macrogroup 2 (Subgroup 2a) | SLA046 | ABN1 | 2009-03-08 | 5.7588 | 50.5051 | 0.4951 | 40.2485 | 7.8958 | 3.783 | 3.7706 | 99.8854 | 9.3655 | 32.0314 | 5.3093 | 1.1335 | 29202.2871 | 7.6953 | 29.7237 | 81.766 | 1.0796 | 10.6761 | 65.677 | 0.9395 | 1.0055 | 16.1633 | 100.9181 | 187.0839 | SLA046 | SAN1-S | 2009-02-20 | 78146.2891 | 465.0283 | 9646.7383 | 6.5782 | 12530.5215 | 428.5122 | 4061.7632 | 2648.0718 | 52.4497
SLA0047 | UA67-82 35 | MURR | J. Vanstone | Shelby Anderson | University of Washington | Arctic | United States | Alaska | Northwest Arctic | Kozebue Sound | Kotzebue |  | Pottery |  |  | Pot |  | Feather and Grit |  | none | none | Thule | Subsurface | House 8 | Kotzebue | A.D. 1400-1550 | [7 empty] | Macrogroup 2 (Subgroup 2a) | SLA047 | ABN1 | 2009-03-08 | 3.3158 | 38.7109 | 0.6579 | 37.1908 | 7.7737 | 5.8383 | 4.8748 | 82.2747 | 6.4336 | 33.2262 | 6.7525 | 0.8462 | 26126.9336 | 7.0536 | 31.1998 | 110.8122 | 0.4946 | 6.8406 | 99.8348 | 1.1145 | 1.1386 | 24.3911 | 93.4474 | 157.8493 | SLA047 | SAN1-S | 2009-02-20 | 73397.5625 | 525.9313 | 11518.7275 | 7.7542 | 16883.6816 | 231.3102 | 5737.6465 | 2441.7786 | 56.2553
SLA0048 | UA67-82 50 | MURR | J. Vanstone | Shelby Anderson | University of Washington | Arctic | United States | Alaska | Northwest Arctic | Kozebue Sound | Kotzebue |  | Pottery |  |  | Pot |  | Feather and Grit |  | none | none | Thule | Subsurface | House 3 | Kotzebue | A.D. 1400-1550 | [7 empty] | Macrogroup 2 (Subgroup 2b) | SLA048 | ABN1 | 2009-03-08 | 4.1102 | 8.1307 | 0.1514 | 9.8593 | 1.9692 | 1.2921 | 1.2716 | 16.8941 | 8.1633 | 52.942 | 3.6378 | 0.5927 | 30886.9238 | 3.3522 | 0 | 30.0811 | 0.3016 | 15.5128 | 277.004 | 0.4851 | 0.274 | 2.3704 | 42.8144 | 70.9612 | SLA048 | SAN1-S | 2009-02-20 | 83433.3203 | 230.3792 | 16133.9971 | 1.7766 | 7152.1001 | 232.8736 | 15168.6982 | 3719.3618 | 153.4727
SLA0049 | UA67-82 103 | MURR | J. Vanstone | Shelby Anderson | University of Washington | Arctic | United States | Alaska | Northwest Arctic | Kozebue Sound | Kotzebue |  | Pottery |  |  | Pot |  | Feather and Grit |  | none | none | Thule | Subsurface | House 3 | Kotzebue | A.D. 1400-1550 | [7 empty] | Macrogroup 2 (Subgroup 2b) | SLA049 | ABN1 | 2009-03-08 | 6.6075 | 9.6082 | 0.1293 | 7.3501 | 1.9514 | 1.103 | 1.176 | 18.464 | 9.3063 | 53.3884 | 4.8187 | 0.6185 | 32803.6719 | 3.2423 | 31.9648 | 52.5297 | 0.3223 | 15.2511 | 331.3382 | 0.4445 | 0.2783 | 2.7158 | 66.462 | 78.5618 | SLA049 | SAN1-S | 2009-02-20 | 80963.7031 | 444.6914 | 17998.9199 | 1.588 | 12209.8945 | 258.9481 | 20138.3867 | 3935.5635 | 151.2756
SLA0050 | UA67-82 105 | MURR | J. Vanstone | Shelby Anderson | University of Washington | Arctic | United States | Alaska | Northwest Arctic | Kozebue Sound | Kotzebue |  | Pottery |  |  | Pot |  | Feather and Grit |  | none | none | Thule | Subsurface | House 3 | Kotzebue | A.D. 1400-1550 | [7 empty] | Macrogroup 2 (Subgroup 2b) | SLA050 | ABN1 | 2009-03-08 | 5.3314 | 6.6137 | 0.1397 | 6.3694 | 1.6187 | 0.6571 | 1.119 | 13.5849 | 12.8031 | 56.8794 | 4.7987 | 0.5046 | 36601.668 | 2.7862 | 0 | 29.4926 | 0.2889 | 15.7102 | 277.4706 | 0.4658 | 0.2108 | 1.6677 | 51.6596 | 56.1001 | SLA050 | SAN1-S | 2009-02-20 | 88336.3125 | 195.5844 | 20947.3086 | 1.5015 | 8815.5723 | 383.6949 | 14078.5186 | 3528.4841 | 152.7898
SLA0051 | UA67-82 147 | MURR | J. Vanstone | Shelby Anderson | University of Washington | Arctic | United States | Alaska | Northwest Arctic | Kozebue Sound | Kotzebue |  | Pottery |  |  | Pot |  | Feather and Grit |  | none | none | Thule | Subsurface | House 3 | Kotzebue | A.D. 1400-1550 | [7 empty] | Macrogroup 1 | SLA051 | ABN1 | 2009-03-08 | 2.3652 | 15.6149 | 1.5248 | 20.0124 | 7.768 | 5.9773 | 12.8943 | 41.9371 | 0.7592 | 1.9794 | 23.6574 | 0.1448 | 3681.459 | 5.9136 | 0 | 549.1628 | 0.2772 | 2.5605 | 68.3052 | 7.2484 | 2.0832 | 21.8494 | 137.1338 | 89.9237 | SLA051 | SAN1-S | 2009-02-20 | 73774.2344 | 280.6182 | 7330.2109 | 16.3853 | 43582.9453 | 169.0147 | 5886.1514 | 470.917 | 3.5271
SLA0052 | UA67-82 160 | MURR | J. Vanstone | Shelby Anderson | University of Washington | Arctic | United States | Alaska | Northwest Arctic | Kozebue Sound | Kotzebue |  | Pottery |  |  | Pot |  | Feather and Grit |  | none | none | Thule | Subsurface | House 3 | Kotzebue | A.D. 1400-1550 | [7 empty] | Macrogroup 2 (Outlier) | SLA052 | ABN1 | 2009-03-08 | 1.8588 | 17.5249 | 0.2257 | 14.7108 | 3.0398 | 2.6022 | 1.5278 | 35.6781 | 2.3942 | 6.3191 | 4.5 | 0.3478 | 14125.0977 | 3.1158 | 15.3221 | 72.0468 | 0.2625 | 3.2063 | 74.7191 | 0.726 | 0.3883 | 9.2082 | 48.5147 | 75.8359 | SLA052 | SAN1-S | 2009-02-20 | 60246.5156 | 427.6427 | 11526.9912 | 2.56 | 17335.8086 | 241.7802 | 5348.8311 | 850.5723 | 14.5114
SLA0053 | UA67-82 166 | MURR | J. Vanstone | Shelby Anderson | University of Washington | Arctic | United States | Alaska | Northwest Arctic | Kozebue Sound | Kotzebue |  | Pottery |  |  | Pot |  | Fiber and Grit |  | none | A few faint linear impressions | Arctic Woodland? | Subsurface | House 3 | Kotzebue | A.D. 1400-1550 | [7 empty] | Macrogroup 2 (Outlier) | SLA053 | ABN1 | 2009-03-08 | 1.978 | 18.4976 | 0.2615 | 15.1996 | 3.1655 | 2.8169 | 1.7616 | 37.626 | 3.0612 | 8.9356 | 4.8086 | 0.3762 | 15622.8701 | 3.0408 | 0 | 79.6863 | 0.2725 | 3.6321 | 98.8795 | 0.794 | 0.38 | 9.8806 | 46.4211 | 64.5399 | SLA053 | SAN1-S | 2009-02-20 | 66770.2422 | 526.5878 | 12525.8389 | 2.7418 | 17910.6523 | 287.3297 | 6150.6382 | 944.1007 | 21.8677
SLA0054 | UA67-82 174 | MURR | J. Vanstone | Shelby Anderson | University of Washington | Arctic | United States | Alaska | Northwest Arctic | Kozebue Sound | Kotzebue |  | Pottery |  |  | Pot |  | Feather and Grit |  | none | none | Thule | Subsurface | House 3 | Kotzebue | A.D. 1400-1550 | [7 empty] | Macrogroup 2 (Subgroup 2b) | SLA054 | ABN1 | 2009-03-08 | 5.3135 | 11.1801 | 0.2354 | 9.0581 | 2.5002 | 3.4649 | 1.2312 | 22.873 | 12.2469 | 64.255 | 4.7597 | 0.6756 | 33843.1563 | 3.1773 | 0 | 88.57 | 0.3859 | 15.2053 | 503.6453 | 0.5419 | 0.2563 | 17.6829 | 56.1535 | 93.1767 | SLA054 | SAN1-S | 2009-02-20 | 94256.9844 | 931.626 | 18201.1113 | 2.0813 | 24832.8301 | 326.1017 | 19794.9043 | 3644.6704 | 149.5281
SLA0055 | 1-1947 2087 | MURR | J.L. Giddings | Shelby Anderson | University of Washington | Arctic | United States | Alaska | Northwest Arctic | Kozebue Sound | Kotzebue |  | Pottery |  |  | Pot |  | Feather and Grit |  | none | none | Thule | Subsurface | House 8 | Kotzebue | A.D. 1400-1550 | [7 empty] | Macrogroup 1 | SLA055 | ABN1 | 2009-03-08 | 1.833 | 24.4329 | 1.1842 | 24.0088 | 7.5932 | 7.4437 | 9.7836 | 60.4423 | 1.6211 | 8.4202 | 26.4056 | 0.3279 | 9559.9131 | 5.9698 | 0 | 401.9602 | 0.1907 | 3.8889 | 54.7144 | 5.7287 | 1.7415 | 28.9134 | 118.9257 | 113.4233 | SLA055 | SAN1-S | 2009-02-20 | 71234.0703 | 251.0732 | 11342.5752 | 11.4226 | 36069.8359 | 350.1707 | 10180.2158 | 1278.0651 | 5.9585
SLA0056 | 1-1947 2088 | MURR | J.L. Giddings | Shelby Anderson | University of Washington | Arctic | United States | Alaska | Northwest Arctic | Kozebue Sound | Kotzebue |  | Pottery |  |  | Pot |  | Grit |  | none | none | Thule | Subsurface | House 8 | Kotzebue | A.D. 1400-1550 | [7 empty] | Macrogroup 1 | SLA056 | ABN1 | 2009-03-08 | 3.574 | 24.1612 | 0.9785 | 29.1744 | 7.7985 | 4.9552 | 8.2256 | 76.6235 | 1.429 | 2.2128 | 26.0284 | 0.3628 | 8881.1377 | 4.628 | 0 | 402.2843 | 0.166 | 3.1431 | 61.8818 | 4.9757 | 1.5662 | 31.1108 | 76.5702 | 82.058 | SLA056 | SAN1-S | 2009-02-20 | 74532.7734 | 328.773 | 11282.126 | 12.7253 | 40014.3945 | 567.4648 | 3834.0098 | 1080.7129 | 0
SLA0057 | 1-1947 2092 | MURR | J.L. Giddings | Shelby Anderson | University of Washington | Arctic | United States | Alaska | Northwest Arctic | Kozebue Sound | Kotzebue |  | Pottery |  |  | Pot |  | Fiber (Hair) and Grit |  | none | none | Thule | Subsurface | House 8 | Kotzebue | A.D. 1400-1550 | [7 empty] | Macrogroup 2 (Subgroup 2b) | SLA057 | ABN1 | 2009-03-08 | 7.1552 | 7.6128 | 0.1534 | 7.327 | 1.8755 | 0.7252 | 1.1787 | 16.076 | 13.2032 | 63.6888 | 4.2245 | 0.5701 | 41235.9336 | 3.2029 | 30.2223 | 35.9105 | 0.2668 | 15.9201 | 293.1934 | 0.4442 | 0.239 | 1.7598 | 81.5725 | 73.0913 | SLA057 | SAN1-S | 2009-02-20 | 86892.9453 | 231.4581 | 15819.2969 | 1.7097 | 12842.8994 | 282.0872 | 19437.9629 | 3821.2222 | 166.458
SLA0058 | 1-1947 2147 | MURR | J.L. Giddings | Shelby Anderson | University of Washington | Arctic | United States | Alaska | Northwest Arctic | Kozebue Sound | Kotzebue |  | Pottery |  |  | Pot |  | Feather and Grit |  | none | none | Thule | Subsurface | House 12 | Kotzebue | A.D. 1400-1550 | [7 empty] | Macrogroup 2 (Subgroup 2b) | SLA058 | ABN1 | 2009-03-08 | 7.321 | 10.1361 | 0.1467 | 10.9451 | 2.1687 | 0.8796 | 1.1239 | 19.8454 | 14.7203 | 57.3659 | 5.7996 | 0.675 | 39205.1602 | 3.0813 | 0 | 69.7012 | 0.2908 | 16.9319 | 417.1259 | 0.4741 | 0.2928 | 2.3144 | 85.2795 | 86.4514 | SLA058 | SAN1-S | 2009-02-20 | 91796.9297 | 663.8385 | 22300.4023 | 2.2604 | 18560.209 | 376.0252 | 25977.209 | 3815.2942 | 141.9222
SLA0059 | UA67-82 99B | MURR | J. Vanstone | Shelby Anderson | University of Washington | Arctic | United States | Alaska | Northwest Arctic | Kozebue Sound | Kotzebue |  | Pottery |  |  | Pot |  | Feather and Grit |  | none | none | Thule | Subsurface | House 3 | Kotzebue | A.D. 1400-1550 | [7 empty] | Macrogroup 2 (Subgroup 2b) | SLA059 | ABN1 | 2009-03-08 | 6.6442 | 19.5219 | 0.2152 | 14.7406 | 3.4125 | 2.0391 | 1.6673 | 38.6547 | 14.5416 | 65.0771 | 4.8106 | 0.7769 | 35854.4414 | 4.3968 | 42.61 | 48.6562 | 0.4429 | 15.6003 | 327.7126 | 0.6015 | 0.4067 | 6.8367 | 137.447 | 108.2661 | SLA059 | SAN1-S | 2009-02-20 | 93901.4453 | 964.4815 | 20800.9043 | 2.8185 | 14351.5098 | 1042.1792 | 19169.4941 | 3764.7478 | 135.6596
SLA0060 | 1-1941 3584 | MURR | J.L. Giddings | Shelby Anderson | University of Washington | Arctic | United States | Alaska | Northwest Arctic | Kozebue Sound | Onion Portage |  | Pottery |  |  | Pot |  | Fiber (Hair) and Grit |  | none | none | Arctic Woodland | Subsurface | House 4 |  | A.D. 1400 | [7 empty] | Macrogroup 2 (Subgroup 2a) | SLA060 | ABN1 | 2009-03-08 | 1.9403 | 47.2502 | 0.7043 | 42.4493 | 9.3485 | 7.1706 | 5.4464 | 98.6622 | 7.8656 | 35.8107 | 11.3429 | 1.0467 | 27654.832 | 8.1368 | 29.4668 | 138.0769 | 0.5071 | 8.6193 | 57.9592 | 1.3016 | 1.4006 | 26.0672 | 166.2807 | 201.4263 | SLA060 | SAN1-S | 2009-02-20 | 90125.8359 | 610.0032 | 4630.8198 | 9.4307 | 17366.1934 | 210.936 | 3186.1843 | 2844.7224 | 62.2767
SLA0061 | 1-1941 3592 | MURR | J.L. Giddings | Shelby Anderson | University of Washington | Arctic | United States | Alaska | Northwest Arctic | Kozebue Sound | Onion Portage |  | Pottery |  |  | Pot |  | Fiber (Hair) and Grit |  | none | none | Arctic Woodland | Subsurface | House 4 |  | A.D. 1400 | [7 empty] | Macrogroup 2 (Subgroup 2a) | SLA061 | ABN1 | 2009-03-08 | 1.3524 | 44.4354 | 0.7257 | 38.651 | 9.0287 | 6.1073 | 5.2818 | 94.4548 | 7.1291 | 37.1475 | 11.4241 | 0.9883 | 25570.1855 | 8.2094 | 0 | 135.4777 | 0.5169 | 8.2937 | 44.2412 | 1.2572 | 1.4229 | 25.4351 | 192.2844 | 185.3154 | SLA061 | SAN1-S | 2009-02-20 | 94039.1328 | 582.6478 | 6004.6548 | 9.7 | 16415.2188 | 279.1786 | 3318.7744 | 2797.6626 | 59.4532
SLA0062 | 1-1941 3632 | MURR | J.L. Giddings | Shelby Anderson | University of Washington | Arctic | United States | Alaska | Northwest Arctic | Kozebue Sound | Onion Portage |  | Pottery |  |  | Pot |  | Feather and Grit |  | none | none | Arctic Woodland | Subsurface | House 1 |  | A.D. 1400 | [7 empty] | Macrogroup 1 | SLA062 | ABN1 | 2009-03-08 | 1.7976 | 35.1529 | 1.3913 | 38.1362 | 11.749 | 10.846 | 10.7743 | 81.4085 | 4.7048 | 20.3441 | 25.6137 | 0.7074 | 11987.9346 | 5.409 | 0 | 365.1833 | 0.2252 | 5.3795 | 46.5217 | 3.9793 | 2.1555 | 28.704 | 224.6787 | 156.8746 | SLA062 | SAN1-S | 2009-02-20 | 69799.2109 | 362.0271 | 14962.6875 | 14.1794 | 35107.0938 | 831.8845 | 11437.0527 | 1653.4037 | 38.7134
SLA0063 | 1-1941 3652 | MURR | J.L. Giddings | Shelby Anderson | University of Washington | Arctic | United States | Alaska | Northwest Arctic | Kozebue Sound | Onion Portage |  | Pottery |  |  | Pot |  | Fiber (Hair) and Grit |  | Textile impressions | none | Arctic Woodland | Subsurface | House 1 |  | A.D. 1400 | [7 empty] | Macrogroup 1 | SLA063 | ABN1 | 2009-03-08 | 2.1959 | 34.2569 | 1.3573 | 35.2787 | 11.3242 | 10.5437 | 10.8167 | 73.9839 | 5.4276 | 22.1634 | 27.4768 | 0.7814 | 13104.9072 | 5.0514 | 27.1277 | 392.6102 | 0.2091 | 5.7564 | 47.2897 | 4.6361 | 2.1177 | 26.1336 | 249.6596 | 137.7259 | SLA063 | SAN1-S | 2009-02-20 | 77022.8359 | 395.0885 | 12465.6777 | 13.4137 | 39171.3438 | 725.3822 | 10804.3037 | 1424.5817 | 49.1388
SLA0064 | 1-1941 3693 | MURR | J.L. Giddings | Shelby Anderson | University of Washington | Arctic | United States | Alaska | Northwest Arctic | Kozebue Sound | Onion Portage |  | Pottery |  |  | Pot |  | Fiber (Hair) and Grit |  | none | none | Arctic Woodland | Subsurface | House 3 |  | A.D. 1400 | [7 empty] | Macrogroup 2 (Subgroup 2a) | SLA064 | ABN1 | 2009-03-08 | 1.5988 | 25.4317 | 0.5713 | 29.135 | 6.2556 | 7.2303 | 4.1059 | 59.3381 | 8.4444 | 28.1271 | 3.3292 | 0.5583 | 29093.668 | 5.9457 | 0 | 59.8893 | 0.4593 | 5.328 | 58.5096 | 1.2065 | 0.8148 | 26.5855 | 97.2245 | 143.7728 | SLA064 | SAN1-S | 2009-02-20 | 70040.8203 | 289.5256 | 5889.8701 | 5.1944 | 10124.0859 | 609.5317 | 3090.2888 | 1893.3486 | 30.9605
SLA0065 | 1-1941 3707 | MURR | J.L. Giddings | Shelby Anderson | University of Washington | Arctic | United States | Alaska | Northwest Arctic | Kozebue Sound | Onion Portage |  | Pottery |  |  | Lamp |  | Fiber (Hair) and Grit |  | none | none | Arctic Woodland | Subsurface | House 3 |  | A.D. 1400 | [7 empty] | Macrogroup 2 (Subgroup 2a) | SLA065 | ABN1 | 2009-03-08 | 1.894 | 34.9658 | 0.4529 | 35.1665 | 7.7634 | 6.837 | 2.9091 | 79.9761 | 11.634 | 12.7639 | 3.8415 | 0.6158 | 36278.668 | 7.3084 | 0 | 67.043 | 0.2882 | 4.5442 | 28.2057 | 1.3691 | 0.8972 | 31.8667 | 240.5656 | 158.2124 | SLA065 | SAN1-S | 2009-02-20 | 84570.5781 | 313.5724 | 6971.3584 | 5.8061 | 12751.709 | 560.734 | 1881.4637 | 1765.3052 | 27.7134
SLA0066 | CAKR 13352 | MURR | University of Washington | Shelby Anderson | University of Washington | Arctic | United States | Alaska | Northwest Arctic | Kozebue Sound | Cape Krusenstern |  | Pottery |  |  | Pot |  | Feather and Grit |  | none | none | Thule | Subsurface | PROXH070509A Test ID 697 B House 1B |  | AD 500-1778 | [7 empty] | Macrogroup 2 (Subgroup 2a) | SLA066 | ABN1 | 2009-03-08 | 5.2507 | 25.6578 | 0.3556 | 23.4166 | 4.6156 | 2.5852 | 2.7271 | 53.5603 | 7.7418 | 40.8163 | 4.5847 | 0.8163 | 22960.5547 | 4.6351 | 0 | 60.6304 | 0.4621 | 7.7572 | 55.9232 | 0.6655 | 0.7159 | 9.8621 | 71.5973 | 128.5623 | SLA066 | SAN1-S | 2009-02-20 | 55190.5195 | 538.1396 | 2850.5225 | 4.3155 | 10757.3291 | 445.2282 | 3714.3728 | 3129.0444 | 72.3661
SLA0067 | CAKR 13364 | MURR | University of Washington | Shelby Anderson | University of Washington | Arctic | United States | Alaska | Northwest Arctic | Kozebue Sound | Cape Krusenstern |  | Pottery |  |  | Pot |  | Feather and Grit |  | none | Check stamping? | Thule | Subsurface | PROXH070809A Test ID 720 B House 1B |  | AD 500-1778 | [7 empty] | Macrogroup 3 | SLA067 | ABN1 | 2009-03-08 | 5.3416 | 4.0144 | 0.1095 | 2.7969 | 1.383 | 0 | 1.0024 | 17.109 | 81.5197 | 1891.9944 | 0.1938 | 0.4318 | 60619.0938 | 1.3628 | 1130.7344 | 4.9248 | 0.1966 | 14.1567 | 0 | 0.2038 | 0.2441 | 0.6279 | 167.0237 | 55.603 | SLA067 | SAN1-S | 2009-02-20 | 24336.3086 | 751.8843 | 12894.5391 | 1.4198 | 1015.9676 | 1645.9336 | 3975.8357 | 2324.0022 | 118.3301
SLA0068 | CAKR 13380 | MURR | University of Washington | Shelby Anderson | University of Washington | Arctic | United States | Alaska | Northwest Arctic | Kozebue Sound | Cape Krusenstern |  | Pottery |  |  | Pot |  | Feather and Grit |  | none | none | Thule | Subsurface | PROXH070809A Test ID 758B Unidentified Feature 8B |  | AD 500-1778 | [7 empty] | Macrogroup 2 (Subgroup 2a) | SLA068 | ABN1 | 2009-03-08 | 12.1207 | 28.1331 | 0.3793 | 22.457 | 5.1628 | 5.1043 | 2.2918 | 54.7702 | 13.2676 | 86.1499 | 20.3253 | 0.9979 | 38435.625 | 4.0999 | 46.704 | 102.9823 | 1.264 | 13.9206 | 82.124 | 0.7366 | 0.6292 | 9.2748 | 94.1851 | 112.2023 | SLA068 | SAN1-S | 2009-02-20 | 66933.8203 | 1118.0259 | 2762.5054 | 4.036 | 18420.959 | 252.5663 | 2144.52 | 3615.928 | 124.8095
SLA0069 | CAKR 13418 | MURR | University of Washington | Shelby Anderson | University of Washington | Arctic | United States | Alaska | Northwest Arctic | Kozebue Sound | Cape Krusenstern |  | Pottery |  |  | Pot |  | Grit |  | none | Linear stamp | Choris? | Surface | PROXH071909A Surface Scatter 1B |  | 1250 to 550 BC | [7 empty] | Macrogroup 2 (Outlier) | SLA069 | ABN1 | 2009-03-08 | 6.475 | 65.1738 | 0.4533 | 53.8906 | 8.4853 | 5.9139 | 3.1077 | 122.1752 | 15.0953 | 92.3126 | 9.544 | 1.4102 | 39225.3945 | 7.8805 | 46.3316 | 122.696 | 2.8032 | 13.5157 | 239.3686 | 2.0326 | 1.0307 | 22.5681 | 115.9853 | 243.9187 | SLA069 | SAN1-S | 2009-02-20 | 71704.2266 | 3983.7947 | 8999.459 | 5.5575 | 28796.75 | 755.6347 | 7892.0332 | 5246.6704 | 137.3207
SLA0070 | CAKR 13422 | MURR | University of Washington | Shelby Anderson | University of Washington | Arctic | United States | Alaska | Northwest Arctic | Kozebue Sound | Cape Krusenstern |  | Pottery |  |  | Pot |  | Grit |  | none | Linear stamping | Choris? | Subsurface | PROXH071808A Test ID 1566B House Pit 1B |  | 1250 to 550 BC | [7 empty] | Macrogroup 1 (Outlier) | SLA070 | ABN1 | 2009-03-08 | 4.717 | 57.4024 | 0.3466 | 31.911 | 4.9528 | 6.9559 | 2.2928 | 91.0959 | 16.0023 | 29.4394 | 5.0471 | 1.3163 | 31832.9043 | 7.0817 | 35.3981 | 67.0061 | 0.2968 | 5.1809 | 0 | 4.1406 | 0.5466 | 12.2711 | 111.2322 | 268.3239 | SLA070 | SAN1-S | 2009-02-20 | 85524.4766 | 1884.9258 | 5756.853 | 3.5726 | 33884.1719 | 1782.9579 | 2403.9368 | 6133.7798 | 113.3766
SLA0071 | CAKR 13437 | MURR | University of Washington | Shelby Anderson | University of Washington | Arctic | United States | Alaska | Northwest Arctic | Kozebue Sound | Cape Krusenstern |  | Pottery |  |  | Pot |  | Fiber and Grit |  | none | none | Choris? | Subsurface | PROXH072113A Test ID 1679B |  | 1250 to 550 BC | [7 empty] | Macrogroup 2 (Outlier) | SLA071 | ABN1 | 2009-03-08 | 3.7099 | 38.3023 | 0.2389 | 29.0098 | 5.5264 | 8.6594 | 2.1295 | 70.3305 | 6.9849 | 37.9283 | 12.5951 | 0.9572 | 12815.2051 | 5.4562 | 26.5133 | 252.0107 | 4.4878 | 8.2382 | 390.5996 | 1.1271 | 0.5814 | 22.5632 | 49.2821 | 188.2399 | SLA071 | SAN1-S | 2009-02-20 | 82315.1563 | 1438.7637 | 2885.396 | 3.5877 | 41968.8164 | 93.6752 | 11573.9746 | 4014.3096 | 86.2553
SLA0072 | CAKR 13617a | MURR | University of Washington | Shelby Anderson | University of Washington | Arctic | United States | Alaska | Northwest Arctic | Kozebue Sound | Cape Krusenstern |  | Pottery |  |  | Pot |  | Fiber and Grit |  | none | none | Thule | Subsurface | PROXH073009A House 3B | Late Western Thule | AD 500-1778 | [7 empty] | Macrogroup 2 (Outlier) | SLA072 | ABN1 | 2009-03-08 | 7.3191 | 27.8403 | 0.336 | 21.6223 | 4.4521 | 3.714 | 2.3355 | 54.0686 | 7.6729 | 125.4453 | 5.6332 | 0.7868 | 23652.3672 | 4.6768 | 0 | 71.0128 | 0.8009 | 10.6954 | 131.6604 | 0.6614 | 0.4857 | 10.873 | 96.6766 | 129.6925 | SLA072 | SAN1-S | 2009-02-20 | 62317.9531 | 2012.2384 | 8419.1367 | 3.6594 | 15451.1924 | 261.0931 | 5707.8096 | 2592.6638 | 93.3342
SLA0073 | CAKR 13617b | MURR | University of Washington | Shelby Anderson | University of Washington | Arctic | United States | Alaska | Northwest Arctic | Kozebue Sound | Cape Krusenstern |  | Pottery |  |  | Pot |  | Fiber and Grit |  | none | paddle impressed; curvilinear markings | Thule/Birnirk? | Subsurface | PROXH073009A House 3B | Late Western Thule | AD 500-1778 | [7 empty] | Macrogroup 2 (Subgroup 2a) | SLA073 | ABN1 | 2009-03-08 | 5.1612 | 27.2616 | 0.394 | 25.0042 | 5.5793 | 2.8063 | 2.9271 | 57.4555 | 6.8114 | 24.1056 | 4.6351 | 1.0225 | 23581.7051 | 5.7811 | 37.1428 | 52.9236 | 0.4374 | 10.8467 | 90.3461 | 0.5966 | 0.9041 | 8.3603 | 97.4412 | 143.6133 | SLA073 | SAN1-S | 2009-02-20 | 69052.7109 | 1208.564 | 10483.7295 | 5.0174 | 10216.8369 | 296.7253 | 3645.418 | 3093.2122 | 53.3881
SLA0074 | CAKR 13617c | MURR | University of Washington | Shelby Anderson | University of Washington | Arctic | United States | Alaska | Northwest Arctic | Kozebue Sound | Cape Krusenstern |  | Pottery |  |  | Pot |  | Fiber and Grit |  | none | none | Thule | Subsurface | PROXH073009A House 3B | Late Western Thule | AD 500-1778 | [7 empty] | Macrogroup 2 (Subgroup 2a) | SLA074 | ABN1 | 2009-03-08 | 7.3099 | 31.0228 | 0.4042 | 32.2986 | 6.378 | 3.0219 | 2.9227 | 66.3219 | 14.5538 | 89.1721 | 7.1648 | 1.4147 | 22618.3125 | 4.7716 | 66.5633 | 93.0484 | 0.708 | 14.2126 | 49.2298 | 0.8441 | 1.0823 | 8.5479 | 132.1608 | 136.1682 | SLA074 | SAN1-S | 2009-02-20 | 66195.4063 | 674.083 | 3196.1885 | 5.1255 | 17403.9883 | 255.04 | 1733.9224 | 4518.0293 | 142.9978
SLA0075 | CAKR 13617d | MURR | University of Washington | Shelby Anderson | University of Washington | Arctic | United States | Alaska | Northwest Arctic | Kozebue Sound | Cape Krusenstern |  | Pottery |  |  | Pot |  | Fiber and Grit |  | Fiber impressed | Check stamping? | Thule | Subsurface | PROXH073009A House 3B | Late Western Thule | AD 500-1778 | [7 empty] | Macrogroup 1 | SLA075 | ABN1 | 2009-03-08 | 4.5183 | 27.0965 | 1.2337 | 28.8512 | 9.4333 | 12.1695 | 9.4082 | 62.7433 | 6.6799 | 42.6137 | 20.7934 | 0.6931 | 20763.373 | 5.2838 | 26.6702 | 376.2327 | 0.8206 | 9.3232 | 82.4173 | 4.1544 | 1.8377 | 25.2426 | 142.2162 | 161.8036 | SLA075 | SAN1-S | 2009-02-20 | 85059.5469 | 526.1838 | 14573.0439 | 12.5129 | 41344.4297 | 511.8134 | 12661.7441 | 2461.741 | 80.4429
SLA0076 | CAKR 13699 | MURR | University of Washington | Shelby Anderson | University of Washington | Arctic | United States | Alaska | Northwest Arctic | Kozebue Sound | Cape Krusenstern |  | Pottery |  |  | Pot |  | Fiber and Grit |  | none | none | Thule | Subsurface | PROXH080410A Test ID 2352B Unidentified Feature 8B |  | AD 500-1778 | [7 empty] | Macrogroup 2 (Subgroup 2a) | SLA076 | ABN1 | 2009-03-08 | 11.4076 | 24.1819 | 0.3294 | 24.1066 | 4.5585 | 4.0274 | 2.1343 | 48.8974 | 12.2859 | 76.3202 | 17.6569 | 0.9141 | 33656.9883 | 3.6831 | 48.7099 | 87.7568 | 1.1147 | 11.7392 | 38.3238 | 0.6446 | 0.5971 | 8.0217 | 82.8399 | 108.2543 | SLA076 | SAN1-S | 2009-02-20 | 60299.1563 | 883.4175 | 2142.6753 | 3.4608 | 16545.0645 | 378.978 | 1707.3308 | 3041.6072 | 113.8632
SLA0077 | CAKR 13637 | MURR | University of Washington | Shelby Anderson | University of Washington | Arctic | United States | Alaska | Northwest Arctic | Kozebue Sound | Cape Krusenstern |  | Pottery |  |  | Pot |  | Fiber and Grit |  | none | none | Thule | Subsurface | 2XH073110A Test ID 351A (PROXH072808A Unidentified Features 12B) |  | AD 500-1778 | [7 empty] | Macrogroup 2 (Subgroup 2c) | SLA077 | ABN1 | 2009-03-08 | 16.2315 | 27.717 | 0.5401 | 26.7206 | 6.4939 | 4.8174 | 3.6445 | 61.546 | 34.5549 | 331.7869 | 6.5496 | 1.4722 | 53333.2188 | 5.646 | 114.9892 | 86.5286 | 4.5449 | 23.2636 | 0 | 0.9042 | 1.2229 | 9.5522 | 222.2785 | 157.3644 | SLA077 | SAN1-S | 2009-02-20 | 88161.5391 | 911.3091 | 11834.7637 | 6.6688 | 20274.0098 | 628.4579 | 3975.5212 | 5087.9385 | 348.912
SLA0078 | CAKR 13524 | MURR | University of Washington | Shelby Anderson | University of Washington | Arctic | United States | Alaska | Northwest Arctic | Kozebue Sound | Cape Krusenstern |  | Pottery |  |  | Pot |  | Fiber and Grit |  | none | none | Thule | Subsurface | PROXH072808A Test ID 2147B Unidentified Features 12B |  | AD 500-1778 | [7 empty] | Macrogroup 2 (Subgroup 2a) | SLA078 | ABN1 | 2009-03-08 | 6.7509 | 36.0701 | 0.3889 | 42.5331 | 7.2265 | 3.512 | 2.7879 | 73.49 | 7.939 | 37.6599 | 4.672 | 1.2471 | 29472.666 | 5.7803 | 51.7609 | 71.6231 | 0.8819 | 8.454 | 76.4817 | 0.8044 | 0.9185 | 13.2002 | 234.092 | 153.4687 | SLA078 | SAN1-S | 2009-02-20 | 72994.7734 | 1211.9724 | 8374.1387 | 5.5873 | 23160.7871 | 340.3867 | 6757.8193 | 1895.0935 | 39.2682
SLA0079 | CAKR 13617e | MURR | University of Washington | Shelby Anderson | University of Washington | Arctic | United States | Alaska | Northwest Arctic | Kozebue Sound | Cape Krusenstern |  | Pottery |  |  | Pot |  | Fiber and Grit |  | none | none | Thule | Subsurface | PROXH073009A House 3B |  | AD 500-1778 | [7 empty] | Macrogroup 2 (Subgroup 2a) | SLA079 | ABN1 | 2009-03-08 | 3.6692 | 29.1776 | 0.331 | 24.4557 | 5.0223 | 4.8304 | 2.2529 | 59.6255 | 6.6215 | 45.9495 | 5.0857 | 0.7245 | 25846.4648 | 5.2468 | 28.0856 | 61.6976 | 0.5575 | 7.0421 | 83.4301 | 0.8043 | 0.6152 | 12.9302 | 82.7488 | 133.5312 | SLA079 | SAN1-S | 2009-02-20 | 72002.7422 | 950.8837 | 8317.8193 | 3.4964 | 10499.1689 | 179.9762 | 2860.3694 | 1987.5334 | 37.1128
SLA0080 | BELA 437 | MURR | National Park Service | Shelby Anderson | University of Washington | Arctic | United States | Alaska | Northwest Arctic | Kozebue Sound | Cape Espenberg | KTZ-087 | Pottery |  |  | Pot |  | Feather and Grit |  | none | none | Thule |  |  |  | AD 500-1778 | [7 empty] | Macrogroup 1 | SLA080 | ABN1 | 2009-03-08 | 7.1311 | 11.5251 | 1.5276 | 16.6689 | 6.3861 | 5.8439 | 12.7211 | 27.0731 | 1.519 | 10.015 | 28.0075 | 0.1836 | 5797.2705 | 3.9033 | 0 | 508.2641 | 0.3937 | 2.7035 | 52.264 | 4.9882 | 1.8972 | 18.5342 | 46.8732 | 75.5733 | SLA080 | SAN1-S | 2009-02-20 | 71462.0078 | 93.3436 | 5090.1182 | 14.6788 | 37604.9844 | 104.4504 | 8579.7158 | 1211.8523 | 18.973
SLA0081 | BELA 448 | MURR | National Park Service | Shelby Anderson | University of Washington | Arctic | United States | Alaska | Northwest Arctic | Kozebue Sound | Cape Espenberg | KTZ-101 | Pottery |  |  | Pot |  | Fiber and Grit |  | none | none | Thule |  |  |  | AD 500-1778 | [7 empty] | Macrogroup 1 | SLA081 | ABN1 | 2009-03-08 | 5.3903 | 13.8764 | 1.6738 | 21.9022 | 10.0312 | 7.7088 | 13.8416 | 35.4092 | 2.1655 | 16.5151 | 36.1525 | 0.2106 | 6369.687 | 4.7083 | 0 | 506.2229 | 0.4525 | 3.6959 | 0 | 8.4116 | 2.6097 | 18.8621 | 50.9483 | 86.2392 | SLA081 | SAN1-S | 2009-02-20 | 72566.4219 | 99.9902 | 3959.3616 | 12.1138 | 35410.5625 | 151.0712 | 9869.9053 | 953.1235 | 23.6264
SLA0082 | BELA 448 | MURR | National Park Service | Shelby Anderson | University of Washington | Arctic | United States | Alaska | Northwest Arctic | Kozebue Sound | Cape Espenberg | KTZ-101 | Pottery |  |  | Pot |  | Feather and Grit |  | none | Thick linear markings | Thule |  |  |  | AD 500-1778 | [7 empty] | Macrogroup 2 (Outlier) | SLA082 | ABN1 | 2009-03-08 | 3.6052 | 11.2912 | 0.2854 | 14.7972 | 3.1783 | 0.8277 | 1.8253 | 24.3882 | 22.8429 | 68.0306 | 0.6041 | 0.9955 | 70269.7344 | 3.3208 | 53.3837 | 26.7091 | 0.2949 | 22.0559 | 195.5572 | 0.9026 | 0.4672 | 1.4541 | 87.7834 | 88.6997 | SLA082 | SAN1-S | 2009-02-20 | 58639.5234 | 217.8672 | 86240.6797 | 3.1331 | 5480.5234 | 556.3544 | 13128.8828 | 11827.9561 | 300.3495
SLA0083 | BELA 449 | MURR | National Park Service | Shelby Anderson | University of Washington | Arctic | United States | Alaska | Northwest Arctic | Kozebue Sound | Cape Espenberg | KTZ-101 | Pottery |  |  | Pot |  | Fiber and Grit |  | none | none | Thule |  |  |  | AD 500-1778 | [7 empty] | Macrogroup 1 | SLA083 | ABN1 | 2009-03-08 | 4.2175 | 25.9134 | 1.6586 | 26.5085 | 8.4197 | 5.9668 | 13.5632 | 64.2848 | 0.6923 | 7.1705 | 24.7398 | 0.1503 | 7034.647 | 3.7901 | 0 | 423.176 | 0.4312 | 2.109 | 20.1221 | 6.2012 | 2.0391 | 16.1665 | 39.5562 | 82.8162 | SLA083 | AWB1-S | 2009-02-25 | 64409.4258 | 62.9964 | 6968.2231 | 16.3042 | 30151.2832 | 62.4521 | 7088.1953 | 446.8756 | 0
SLA0084 | BELA 449 | MURR | National Park Service | Shelby Anderson | University of Washington | Arctic | United States | Alaska | Northwest Arctic | Kozebue Sound | Cape Espenberg | KTZ-101 | Pottery |  |  | Pot |  | Fiber and Grit |  | none | Thick lines (paddled) | Thule |  |  |  | AD 500-1778 | [7 empty] | Macrogroup 1 | SLA084 | ABN1 | 2009-03-08 | 42.9947 | 7.3684 | 2.6194 | 11.4765 | 7.5456 | 12.5494 | 20.8273 | 25.4488 | 1.0284 | 10.0359 | 94.8876 | 0.1464 | 7270.3213 | 4.4757 | 0 | 732.9632 | 0.6121 | 4.6103 | 0 | 18.7904 | 2.5179 | 14.3404 | 91.7157 | 69.2929 | SLA084 | AWB1-S | 2009-02-25 | 71637.0625 | 103.7806 | 8939.5752 | 14.8572 | 27367.6387 | 241.3853 | 2030.3447 | 290.7056 | 15.9838
SLA0085 | BELA 447 | MURR | National Park Service | Shelby Anderson | University of Washington | Arctic | United States | Alaska | Northwest Arctic | Kozebue Sound | Cape Espenberg | KTZ-101 | Pottery |  |  | Pot |  | Feather and Grit |  | none | none | Thule |  |  |  | AD 500-1778 | [7 empty] | Macrogroup 2 (Outlier) | SLA085 | ABN1 | 2009-03-08 | 6.9845 | 13.1174 | 0.341 | 13.4427 | 3.6507 | 0.9064 | 2.2446 | 29.142 | 26.0835 | 84.6711 | 0.8602 | 1.1319 | 90382.2813 | 3.6845 | 48.2374 | 27.5713 | 0.4363 | 25.0262 | 145.2553 | 1.0039 | 0.5948 | 1.5603 | 77.5293 | 104.6715 | SLA085 | AWB1-S | 2009-02-25 | 62824.7031 | 279.7632 | 58899.957 | 3.6173 | 5146.7451 | 633.0906 | 13323.6758 | 12701.918 | 342.4767
SLA0086 | BELA 440 | MURR | National Park Service | Shelby Anderson | University of Washington | Arctic | United States | Alaska | Northwest Arctic | Kozebue Sound | Cape Espenberg | KTZ-088 | Pottery |  |  | Pot |  | Fiber and Grit |  | none | Thick linear markings | Thule |  |  |  | AD 500-1778 | [7 empty] | Macrogroup 1 | SLA086 | ABN1 | 2009-03-08 | 4.4741 | 33.892 | 1.4773 | 40.099 | 11.4259 | 20.1216 | 10.1817 | 81.3727 | 7.6372 | 21.1059 | 31.6494 | 0.6192 | 21025.9336 | 4.5067 | 0 | 393.9639 | 0.3127 | 6.262 | 47.9583 | 4.8205 | 2.0197 | 32.5701 | 64.2327 | 180.1896 | SLA086 | AWB1-S | 2009-02-25 | 69599.6406 | 449.4641 | 10502.0635 | 14.2795 | 29811.2441 | 1882.7744 | 7168.6294 | 1239.1776 | 45.8643
SLA0087 | BELA 442 | MURR | National Park Service | Shelby Anderson | University of Washington | Arctic | United States | Alaska | Northwest Arctic | Kozebue Sound | Cape Espenberg | KTZ-088 | Pottery |  |  | Pot |  | Grit |  | none | none | Thule |  |  |  | AD 500-1778 | [7 empty] | Macrogroup 1 | SLA087 | ABN1 | 2009-03-08 | 6.4112 | 6.9652 | 1.0244 | 10.1911 | 3.7448 | 7.4295 | 8.135 | 16.5637 | 1.2498 | 8.1655 | 43.1607 | 0.1285 | 6525.7793 | 2.977 | 0 | 535.3832 | 0.36 | 2.8532 | 0 | 7.672 | 1.095 | 11.8575 | 65.3453 | 49.4889 | SLA087 | AWB1-S | 2009-02-25 | 72796.6641 | 118.7459 | 5692.9863 | 9.1877 | 35281.5703 | 391.2581 | 5642.9058 | 619.0385 | 5.8716
SLA0088 | BELA 6656 | MURR | National Park Service | Shelby Anderson | University of Washington | Arctic | United States | Alaska | Northwest Arctic | Kozebue Sound | Lopp Lagoon | TEL-086 | Pottery |  |  | Pot |  | Feather and Grit |  | none | none | Thule | Subsurface | Feature 2 |  | AD 500-1778 | [7 empty] | Macrogroup 1 | SLA088 | ABN1 | 2009-03-08 | 33.3471 | 9.1332 | 2.761 | 13.1112 | 7.5138 | 13.5018 | 22.1268 | 25.9681 | 2.4625 | 12.6198 | 57.6109 | 0.1564 | 7628.5156 | 5.1995 | 0 | 791.0253 | 0.8305 | 4.7221 | 0 | 21.8542 | 2.4996 | 17.0819 | 142.8432 | 59.9153 | SLA088 | AWB1-S | 2009-02-25 | 69866.3203 | 125.3123 | 7819.3711 | 16.4466 | 33378.0508 | 281.2545 | 6700.5679 | 497.6706 | 13.7516
SLA0089 | BELA 6646 | MURR | National Park Service | Shelby Anderson | University of Washington | Arctic | United States | Alaska | Northwest Arctic | Kozebue Sound | Lopp Lagoon | TEL-086 | Pottery |  |  | Pot |  | Fiber and Grit |  | none | Thick lines (paddled) | Thule | Subsurface | Feature 2 |  | AD 500-1778 | [7 empty] | Macrogroup 1 | SLA089 | ABN1 | 2009-03-08 | 27.209 | 9.4431 | 2.4561 | 11.146 | 6.9512 | 12.0172 | 19.7369 | 26.2838 | 2.1732 | 7.3083 | 55.7036 | 0.1664 | 7648.8701 | 4.9674 | 0 | 782.0725 | 0.6927 | 4.7262 | 0 | 19.0817 | 2.2406 | 16.1271 | 139.4341 | 64.8871 | SLA089 | AWB1-S | 2009-02-25 | 74946.2969 | 111.0207 | 5839.416 | 18.8693 | 33563.7461 | 279.3136 | 5558.7822 | 377.3453 | 12.4935
SLA0090 | BELA 6752 a,b,c | MURR | National Park Service | Shelby Anderson | University of Washington | Arctic | United States | Alaska | Northwest Arctic | Kozebue Sound | Lopp Lagoon | TEL-086 | Pottery |  |  | Lamp (?) |  | Fiber and Grit |  | none | none | Thule | Subsurface | Feature 15 |  | AD 500-1778 | [7 empty] | Macrogroup 1 | SLA090 | ABN1 | 2009-03-08 | 77.7054 | 13.7599 | 2.0002 | 17.3663 | 7.6082 | 8.7736 | 15.3293 | 35.3455 | 11.1793 | 30.3792 | 19.153 | 0.7483 | 40226.4023 | 4.21 | 0 | 314.4881 | 1.4969 | 14.4065 | 70.2649 | 10.029 | 2.3327 | 7.054 | 182.3604 | 87.0789 | SLA090 | AWB1-S | 2009-02-25 | 66271.875 | 220.3315 | 13830.1162 | 16.2146 | 18704.9902 | 590.9229 | 11804.0576 | 6672.3296 | 153.2574
SLA0091 | BELA 6772 | MURR | National Park Service | Shelby Anderson | University of Washington | Arctic | United States | Alaska | Northwest Arctic | Kozebue Sound | Lopp Lagoon | TEL-086 | Pottery |  |  | Pot |  | Fiber and Grit |  | none | Thick lines and a row of circular impressions | Thule | Subsurface | Feature 15 |  | AD 500-1778 | [7 empty] | Macrogroup 1 | SLA091 | ABN1 | 2009-03-08 | 10.0479 | 9.6315 | 2.1367 | 16.4559 | 7.3261 | 13.7056 | 16.9171 | 30.4276 | 1.4065 | 4.8159 | 36.1962 | 0.1419 | 5010.3398 | 4.3204 | 0 | 486.9594 | 0.3019 | 2.8578 | 0 | 12.7875 | 2.219 | 17.1361 | 81.4426 | 64.5242 | SLA091 | AWB1-S | 2009-02-25 | 69335.8047 | 85.4051 | 6165.4561 | 15.2328 | 36889.168 | 134.6913 | 11351.3828 | 453.3795 | 0
SLA0092 | BELA 6770 | MURR | National Park Service | Shelby Anderson | University of Washington | Arctic | United States | Alaska | Northwest Arctic | Kozebue Sound | Lopp Lagoon | TEL-086 | Pottery |  |  | Pot |  | Fiber and Grit |  | none | Thick lines (paddled) | Thule | Subsurface |  |  | AD 500-1778 | [7 empty] | Macrogroup 1 | SLA092 | ABN1 | 2009-03-08 | 15.0827 | 13.1132 | 1.7035 | 17.8431 | 7.2375 | 7.2508 | 14.1281 | 32.3055 | 2.4359 | 29.5077 | 25.0314 | 0.3086 | 7985.7036 | 3.2499 | 0 | 280.1893 | 0.7289 | 5.0736 | 35.9164 | 8.3899 | 2.0316 | 12.3832 | 83.9125 | 67.7699 | SLA092 | AWB1-S | 2009-02-25 | 77817.7422 | 245.5754 | 3711.1509 | 16.1599 | 24132.6855 | 101.0722 | 26988.9492 | 1359.2952 | 40.3705
SLA0093 | BELA 6663 | MURR | National Park Service | Shelby Anderson | University of Washington | Arctic | United States | Alaska | Northwest Arctic | Kozebue Sound | Lopp Lagoon | TEL-086 | Pottery |  |  | Pot |  | Fiber and Grit |  | none | none | Thule | Subsurface | Feature 15 |  | AD 500-1778 | [7 empty] | Macrogroup 1 | SLA093 | ABN1 | 2009-03-08 | 35.0985 | 11.9013 | 2.9421 | 17.5515 | 9.6416 | 13.4244 | 23.4807 | 34.6456 | 2.5152 | 16.109 | 82.8735 | 0.1124 | 7603.1958 | 3.2774 | 0 | 667.3792 | 0.3314 | 3.3665 | 0 | 9.2291 | 2.971 | 11.3428 | 151.5291 | 71.6122 | SLA093 | AWB1-S | 2009-02-25 | 67097.5625 | 91.853 | 3745.4009 | 22.0068 | 30310.7402 | 319.879 | 7572.0278 | 0 | 8.4625
SLA0094 | BELA 7415 | MURR | National Park Service | Shelby Anderson | University of Washington | Arctic | United States | Alaska | Northwest Arctic | Kozebue Sound | Lopp Lagoon | TEL-104 | Pottery |  |  | Pot |  | Feather and Grit |  | none | Thick lines, hatching on rim exterior | Thule | Subsurface | Feature 32 |  | AD 500-1778 | [7 empty] | Macrogroup 2 (Outlier) | SLA094 | ABN1 | 2009-03-08 | 3.8664 | 10.0653 | 0.2853 | 10.5462 | 2.9944 | 1.5026 | 2.236 | 23.4107 | 16.672 | 82.0933 | 0.9152 | 0.8162 | 54980.4883 | 3.1317 | 56.7075 | 45.777 | 0.2713 | 17.7062 | 43.2141 | 0.9405 | 0.5421 | 2.2193 | 65.0701 | 50.6075 | SLA094 | AWB1-S | 2009-02-25 | 58186.1133 | 318.1246 | 10966.0459 | 3.2382 | 10395.4639 | 488.8756 | 12897.2832 | 9820.5029 | 219.81
SLA0095 | BELA 382 | MURR | National Park Service | Shelby Anderson | University of Washington | Arctic | United States | Alaska | Northwest Arctic | Kozebue Sound | Lopp Lagoon | TEL-104 | Pottery |  |  | Pot |  | Feather and Grit |  | none | Thick lines | Thule | Subsurface |  |  | AD 500-1778 | [7 empty] | Macrogroup 1 | SLA095 | ABN1 | 2009-03-08 | 22.1791 | 10.2921 | 1.8928 | 14.9105 | 5.9037 | 12.6836 | 14.4659 | 24.4301 | 1.509 | 13.8174 | 73.2018 | 0.1736 | 6716.5161 | 3.8743 | 0 | 880.0745 | 0.5006 | 4.6762 | 0 | 19.4827 | 1.6432 | 11.3808 | 76.1089 | 60.2232 | SLA095 | AWB1-S | 2009-02-25 | 70055.9375 | 126.0852 | 9075.957 | 12.0502 | 34165.6328 | 349.2972 | 4410.5127 | 632.7817 | 9.0384
SLA0096 | BELA 7398 | MURR | National Park Service | Shelby Anderson | University of Washington | Arctic | United States | Alaska | Northwest Arctic | Kozebue Sound | Lopp Lagoon | TEL-104 | Pottery |  |  | Pot |  | Fiber and Grit |  | none | none | Thule | Subsurface |  |  | AD 500-1778 | [7 empty] | Macrogroup 1 | SLA096 | ABN2 | 2009-03-08 | 9.6306 | 7.8724 | 1.4679 | 6.2449 | 3.8949 | 8.4375 | 9.4577 | 20.9176 | 3.145 | 18.0388 | 29.6609 | 0.2051 | 6587.4214 | 4.1568 | 0 | 325.9062 | 0.4308 | 5.7188 | 0 | 15.6798 | 1.0866 | 14.7766 | 123.8597 | 58.3432 | SLA096 | AWB1-S | 2009-02-25 | 72083.0781 | 90.7839 | 3701.1162 | 7.2812 | 17989.4668 | 95.6379 | 17112.0254 | 669.6145 | 23.8882
SLA0097 | BELA 7409 | MURR | National Park Service | Shelby Anderson | University of Washington | Arctic | United States | Alaska | Northwest Arctic | Kozebue Sound | Lopp Lagoon | TEL-104 | Pottery |  |  | Pot |  | Grit |  | none | none | Thule | Subsurface | Feature 32 |  | AD 500-1778 | [7 empty] | Macrogroup 1 | SLA097 | ABN2 | 2009-03-08 | 4.7148 | 7.3674 | 3.5343 | 10.8245 | 10.4678 | 7.8858 | 24.3939 | 23.2926 | 1.2199 | 10.759 | 154.2213 | 0.2139 | 3966.7888 | 8.6375 | 0 | 786.4922 | 0.3101 | 2.45 | 0 | 22.4782 | 2.9835 | 15.0281 | 119.9324 | 58.747 | SLA097 | AWB1-S | 2009-02-25 | 91064.8125 | 367.2669 | 7631.9272 | 17.1386 | 32671.1582 | 86.7916 | 12064.9258 | 612.486 | 14.5676
SLA0098 | BELA 7427 | MURR | National Park Service | Shelby Anderson | University of Washington | Arctic | United States | Alaska | Northwest Arctic | Kozebue Sound | Lopp Lagoon | TEL-104 | Pottery |  |  | Pot |  | Feather and Grit |  | none | Thick lines | Thule | Subsurface |  |  | AD 500-1778 | [7 empty] | Macrogroup 1 | SLA098 | ABN2 | 2009-03-08 | 27.8669 | 11.3642 | 1.8952 | 12.8563 | 7.1907 | 4.8937 | 13.7922 | 33.6201 | 3.4481 | 20.0084 | 41.083 | 0.2159 | 7938.5127 | 4.2034 | 20.7233 | 530.1226 | 1.1033 | 3.8608 | 0 | 6.8984 | 2.2708 | 16.6221 | 99.0124 | 68.7262 | SLA098 | AWB1-S | 2009-02-25 | 67612 | 139.5433 | 4097.1167 | 15.4276 | 32882.1875 | 199.2198 | 3526.0325 | 482.6125 | 18.9787
SLA0099 | BELA 7426 | MURR | National Park Service | Shelby Anderson | University of Washington | Arctic | United States | Alaska | Northwest Arctic | Kozebue Sound | Lopp Lagoon | TEL-104 | Pottery |  |  | Pot |  | Fiber and Grit |  | none | none | Thule | Subsurface | Feature 3 |  | AD 500-1778 | [7 empty] | Macrogroup 1 | SLA099 | ABN2 | 2009-03-08 | 57.3166 | 7.8035 | 2.4491 | 10.2475 | 5.7104 | 6.0109 | 16.5899 | 23.1659 | 3.7394 | 23.3968 | 40.017 | 0.2292 | 12544.1992 | 3.6312 | 0 | 511.4013 | 0.3716 | 5.6687 | 0 | 13.8674 | 2.024 | 10.1283 | 167.295 | 63.0349 | SLA099 | AWB1-S | 2009-02-25 | 68663.0625 | 133.481 | 5164.4399 | 14.4361 | 26324.4121 | 500.3781 | 12109.7568 | 1589.2196 | 41.4542