## bedal_1998
anid | sourceper | material | as | la | lu | nd | sm | u | yb | ce | co | cr | cs | eu | fe | hf | ni | rb | sb | sc | sr | ta | tb | th | zn | zr | al | ba | ca | dy | k | mn | na | ti | v
LAB001 | L. Bedal | Pottery | 8.6183 | 26.0401 | 0.4036 | 34.3315 | 5.634 | 2.6852 | 2.9362 | 56.9396 | 20.5872 | 124.5696 | 4.4517 | 1.2947 | 51874.5 | 5.1991 | 0 | 74.13 | 0.5384 | 21.326 | 0 | 0.8568 | 0.7082 | 7.3782 | 81.9 | 101.39 | 104456.8 | 159.5 | 46260 | 4.715 | 24650.6 | 425.88 | 3013.5 | 5707.1 | 135.56
LAB002 | L. Bedal | Pottery | 6.357 | 29.426 | 0.4036 | 20.4411 | 6.4861 | 2.7558 | 3.1951 | 65.252 | 23.0785 | 129.3579 | 4.3152 | 1.5118 | 55477.9 | 5.2343 | 0 | 73.93 | 0.203 | 22.3396 | 0 | 0.9773 | 0.856 | 8.4247 | 71.88 | 105.15 | 108182.6 | 139.3 | 32382.5 | 5.0215 | 22873.9 | 498.47 | 1962 | 5746 | 134.76
LAB003 | L. Bedal | Pottery | 8.0817 | 27.4092 | 0.3997 | 17.6053 | 5.5965 | 3.0905 | 2.6983 | 63.5944 | 21.3842 | 134.5971 | 4.5518 | 1.3726 | 51605.7 | 5.5396 | 0 | 80.34 | 0.1395 | 21.5675 | 122.7 | 1.0807 | 0.7089 | 8.178 | 97.59 | 114.66 | 106886.7 | 152.8 | 55884.8 | 4.6042 | 24968.6 | 367.71 | 1877.5 | 5535.3 | 134.36
LAB004 | L. Bedal | Pottery | 7.1211 | 29.4826 | 0.441 | 19.9793 | 6.3702 | 2.3875 | 3.0781 | 68.6442 | 23.1218 | 131.3868 | 4.5555 | 1.5376 | 57236.9 | 5.8451 | 54.4 | 76.51 | 0.2616 | 22.8413 | 0 | 1.0288 | 0.7804 | 8.7068 | 79.13 | 129.28 | 108262.9 | 119.7 | 32214.3 | 4.6239 | 23546.6 | 463.23 | 2289.8 | 5498.7 | 124
LAB005 | L. Bedal | Pottery | 7.6816 | 25.7495 | 0.4392 | 31.1747 | 5.6399 | 3.0937 | 2.9984 | 56.7823 | 21.4214 | 125.8554 | 4.5173 | 1.3441 | 52071.8 | 5.1081 | 38.99 | 78.61 | 0.3975 | 21.4762 | 257.24 | 0.8601 | 0.7866 | 7.5024 | 109.36 | 83.28 | 108467.1 | 146 | 55960 | 4.6394 | 24512.3 | 445.65 | 2828.8 | 4752.6 | 139.9
LAB006 | L. Bedal | Pottery | 5.827 | 24.8271 | 0.4004 | 15.2343 | 5.4017 | 2.4642 | 2.6086 | 55.7761 | 18.3772 | 122.1884 | 4.1566 | 1.1996 | 48933.7 | 4.9651 | 0 | 69.67 | 0.3335 | 20.1305 | 176.78 | 0.8731 | 0.6585 | 7.4417 | 87.34 | 93.03 | 103169.6 | 82.6 | 57133.6 | 4.177 | 22457.3 | 361.72 | 2759.8 | 5445.4 | 119.99
LAB007 | L. Bedal | Pottery | 4.9858 | 28.5964 | 0.4291 | 40.5483 | 6.5387 | 2.1814 | 3.3504 | 63.5246 | 23.5907 | 127.7483 | 4.561 | 1.4062 | 56454.5 | 5.8152 | 0 | 76.92 | 0 | 22.071 | 0 | 1.0748 | 0.8225 | 8.4156 | 52.36 | 122.72 | 106415.5 | 50.9 | 23054 | 5.0464 | 22101.1 | 637.89 | 2416.2 | 6250.6 | 121.17
LAB008 | L. Bedal | Pottery | 7.4833 | 25.3444 | 0.4673 | 17.1717 | 5.5557 | 2.8559 | 2.9276 | 60.7629 | 17.6801 | 123.5086 | 3.3541 | 1.3023 | 48664.8 | 6.5665 | 0 | 63.33 | 0.3805 | 19.373 | 221.67 | 1.0193 | 0.8035 | 8.1037 | 85.29 | 144.22 | 104745.9 | 121.7 | 45205.6 | 4.871 | 27646 | 486.7 | 4106.2 | 7058.2 | 120.7
LAB009 | L. Bedal | Pottery | 7.5876 | 27.6212 | 0.4577 | 41.1201 | 6.1593 | 2.5033 | 3.4259 | 61.3939 | 21.8181 | 121.0493 | 4.5367 | 1.4851 | 53864.2 | 6.3429 | 0 | 79.93 | 0.4709 | 20.6356 | 78.57 | 0.9503 | 0.8322 | 8.2462 | 75.14 | 172.59 | 102683 | 0 | 34620 | 5.3059 | 24184.2 | 652.01 | 2766 | 5420.9 | 133.62
LAB010 | L. Bedal | Pottery | 9.6609 | 21.0257 | 0.3084 | 15.6045 | 4.2415 | 2.0432 | 2.2333 | 42.786 | 33.2574 | 458.9969 | 5.1358 | 1.0611 | 54792 | 3.1676 | 201.04 | 43.73 | 0.8386 | 20.9066 | 471.22 | 0.8066 | 0.6781 | 6.754 | 115.98 | 69.75 | 67771.3 | 121.1 | 120750 | 3.5538 | 11194.1 | 835.34 | 11209.6 | 3839.4 | 112.14
LAB011 | L. Bedal | Pottery | 8.6501 | 27.6383 | 0.3892 | 33.7969 | 6.0008 | 3.3571 | 3.0188 | 60.2005 | 21.9453 | 127.7638 | 4.6268 | 1.3805 | 52478.1 | 5.6126 | 44.31 | 81.22 | 0.3557 | 21.5692 | 89.32 | 0.895 | 0.8603 | 7.9603 | 90.07 | 107.81 | 106930.5 | 0 | 47020 | 4.7175 | 23232 | 466.81 | 2813.2 | 5181.9 | 134.61
LAB012 | L. Bedal | Pottery | 11.6522 | 26.512 | 0.411 | 39.6634 | 5.9197 | 3.1465 | 2.7745 | 58.2665 | 21.361 | 124.1601 | 4.5507 | 1.3683 | 52163.3 | 5.171 | 0 | 74.27 | 0.3897 | 21.3049 | 266.62 | 0.8576 | 0.7486 | 7.7064 | 96.5 | 109.76 | 105358.5 | 152 | 47400.9 | 4.2856 | 22890.4 | 445.14 | 2893.1 | 5260 | 121.97
LAB013 | L. Bedal | Pottery | 6.4484 | 27.8841 | 0.4298 | 20.6022 | 6.0489 | 2.8439 | 2.8551 | 65.8222 | 24.2839 | 131.0545 | 4.4441 | 1.3939 | 54896 | 5.2323 | 0 | 73.72 | 0.3671 | 22.6055 | 0 | 0.9694 | 0.6568 | 8.2441 | 66.41 | 86.01 | 115386.2 | 89 | 31435 | 4.7617 | 23684.1 | 469 | 2365.9 | 6699.3 | 137.19
LAB014 | L. Bedal | Pottery | 8.7642 | 35.4801 | 0.3917 | 36.7645 | 6.42 | 3.8788 | 2.6208 | 77.3627 | 10.1521 | 78.59 | 2.0589 | 1.4037 | 31178.9 | 5.9541 | 45.71 | 56.15 | 0.2772 | 10.3598 | 690.99 | 1.1277 | 0.8566 | 12.4965 | 89.77 | 171.35 | 68926 | 518.4 | 124394.7 | 4.2625 | 20385.2 | 587.2 | 5218.4 | 4863.5 | 73.88
LAB015 | L. Bedal | Pottery | 7.3826 | 27.5428 | 0.4284 | 34.9576 | 6.0677 | 2.6383 | 3.0385 | 62.2436 | 22.8023 | 125.8474 | 4.4828 | 1.4341 | 53968.9 | 6.0736 | 62.76 | 78.88 | 0.4312 | 21.508 | 85.93 | 1.0086 | 0.8793 | 8.395 | 65.16 | 115.45 | 106626.8 | 121.7 | 18397.3 | 5.0026 | 21581.3 | 544.69 | 2481.4 | 6578.6 | 115.88
LAB016 | L. Bedal | Pottery | 9.3872 | 26.006 | 0.4272 | 26.3839 | 5.731 | 2.9289 | 2.8358 | 57.7105 | 19.3355 | 120.6201 | 4.1329 | 1.3248 | 50999.5 | 5.7029 | 47.4 | 72.92 | 0.4051 | 20.6234 | 257.89 | 0.8705 | 0.7756 | 7.4671 | 101.48 | 150.84 | 101865.5 | 156.5 | 37306 | 4.3617 | 24156.6 | 411.94 | 2531.3 | 5238.9 | 121.56
LAB017 | L. Bedal | Pottery | 10.9343 | 28.9659 | 0.4945 | 15.6248 | 6.4089 | 2.9223 | 3.5595 | 65.8644 | 18.9149 | 116.6982 | 4.2779 | 1.5301 | 48850.5 | 6.6825 | 61.43 | 74.26 | 0.3885 | 18.8178 | 198.57 | 0.9036 | 1.0321 | 8.2779 | 76.84 | 149.06 | 94771.9 | 137.5 | 53445.5 | 5.6084 | 23166.3 | 546.24 | 2032.1 | 5782.6 | 128.85
LAB018 | L. Bedal | Pottery | 9.8771 | 29.1054 | 0.4432 | 40.3446 | 6.6519 | 3.4668 | 3.3009 | 64.8871 | 21.6381 | 117.9815 | 4.4527 | 1.6037 | 51970.1 | 6.2696 | 32.83 | 77.65 | 0.4464 | 19.9772 | 142.42 | 0.9119 | 0.9975 | 7.844 | 88.86 | 136.17 | 103942.1 | 130.2 | 38937.9 | 5.4979 | 24834.6 | 670.6 | 3003.1 | 6020.2 | 119.8
LAB019 | L. Bedal | Pottery | 6.0411 | 30.1011 | 0.4729 | 35.7951 | 7.0994 | 3.0174 | 3.4792 | 69.3106 | 20.1792 | 115.1939 | 3.9439 | 1.5532 | 50447.6 | 7.3372 | 0 | 73.34 | 0.0618 | 19.0121 | 0 | 1.0091 | 1.0099 | 8.5048 | 77.22 | 176.45 | 96143.6 | 118 | 51313 | 5.7008 | 25381 | 543.28 | 3692.5 | 5497.1 | 113.53
LAB020 | L. Bedal | Pottery | 19.2192 | 39.0277 | 0.5381 | 33.8086 | 7.4911 | 6.0132 | 3.4003 | 82.039 | 13.4363 | 76.6253 | 2.9402 | 1.3595 | 38008.2 | 7.7405 | 0 | 75.89 | 0.4288 | 13.316 | 608.98 | 1.5214 | 1.1956 | 13.2683 | 132.31 | 187.04 | 71615.9 | 563.7 | 75136.5 | 5.1546 | 19849.5 | 951.34 | 14632 | 4315.1 | 107.3
LAB021 | L. Bedal | Pottery | 11.4106 | 27.5141 | 0.4582 | 32.7817 | 6.0747 | 3.2303 | 2.9938 | 59.3958 | 18.9338 | 128.5774 | 4.4208 | 1.3983 | 49731.3 | 6.5916 | 0 | 77.28 | 0.3946 | 20.5297 | 193.33 | 0.9188 | 0.8037 | 7.8909 | 97.45 | 159.1 | 103678.5 | 138.7 | 44800.1 | 4.9911 | 25129.3 | 443.64 | 2123.9 | 6683.8 | 128.56
LAB022 | L. Bedal | Pottery | 8.9948 | 26.3855 | 0.418 | 22.7446 | 5.6663 | 3.4733 | 2.9886 | 58.5655 | 21.189 | 125.035 | 4.3559 | 1.3731 | 53574 | 5.3044 | 54.69 | 75.32 | 0.4544 | 21.2051 | 129.66 | 1 | 0.895 | 7.8005 | 89.93 | 109.58 | 105857.3 | 104.3 | 33590.2 | 4.6964 | 24628 | 582.54 | 3130.9 | 5939.4 | 142.85
LAB023 | L. Bedal | Pottery | 9.184 | 22.8586 | 0.406 | 20.5835 | 5.1978 | 2.1537 | 2.6412 | 51.7775 | 14.4189 | 124.9213 | 3.5859 | 1.1108 | 39231 | 7.0373 | 0 | 67.9 | 0.3756 | 18.5677 | 0 | 1.0467 | 0.6329 | 7.953 | 41.85 | 181.71 | 86624.6 | 129.4 | 6736.8 | 3.9511 | 20669.8 | 138.97 | 1274.3 | 6337.9 | 88.46
LAB024 | L. Bedal | Pottery | 13.6521 | 32.5827 | 0.4447 | 31.4116 | 6.4755 | 2.2473 | 3.3344 | 65.5894 | 31.4549 | 257.3924 | 12.3106 | 1.5648 | 62129.3 | 4.949 | 92.53 | 107.37 | 1.661 | 26.4031 | 0 | 1.0652 | 1.0007 | 9.5206 | 155.5 | 106.24 | 92614.8 | 328.8 | 16408.8 | 5.0313 | 17060.2 | 1616.15 | 6103.5 | 6847 | 195.91
LAB025 | L. Bedal | Pottery | 6.9416 | 25.6434 | 0.5057 | 18.402 | 5.6457 | 2.5078 | 2.7639 | 57.9288 | 18.5154 | 113.7745 | 3.8073 | 1.3051 | 46100.9 | 5.2883 | 0 | 67.23 | 0.4598 | 18.9146 | 112.93 | 0.8223 | 0.675 | 7.9831 | 111.46 | 123.2 | 94420.8 | 98.7 | 30451.7 | 4.6353 | 23547.7 | 397.65 | 3698.9 | 5699.8 | 114.62
LAB026 | L. Bedal | Pottery | 6.9409 | 24.5986 | 0.3912 | 23.7422 | 5.926 | 2.165 | 2.7774 | 57.0192 | 15.3877 | 98.0811 | 2.9935 | 1.3441 | 41121.3 | 6.9634 | 0 | 59.92 | 0.419 | 17.4845 | 248.3 | 1.0395 | 0.9934 | 7.7977 | 56.86 | 185.44 | 80562.4 | 185.9 | 22263.2 | 4.7399 | 20640.6 | 326.19 | 3093.4 | 5045.4 | 98.79
LAB027 | L. Bedal | Pottery | 7.654 | 28.361 | 0.3759 | 25.0029 | 6.2674 | 2.5877 | 2.8243 | 61.7028 | 20.0463 | 113.7809 | 4.0593 | 1.4508 | 48612.4 | 5.4476 | 0 | 69.72 | 0.39 | 19.8303 | 98.15 | 0.7995 | 0.8054 | 7.6418 | 79.65 | 110.48 | 95276.8 | 105.9 | 32830.6 | 4.8059 | 22859 | 490.74 | 2832.6 | 5192.2 | 122.99
LAB028 | L. Bedal | Pottery | 7.3918 | 26.2159 | 0.3785 | 28.1185 | 5.7895 | 2.4171 | 2.8691 | 57.6109 | 20.2161 | 116.0848 | 4.3368 | 1.3774 | 47920.7 | 5.442 | 43.07 | 67.56 | 0.3256 | 19.6655 | 125 | 0.8196 | 0.7573 | 7.2108 | 99.51 | 135.51 | 100277.2 | 157.7 | 46041.8 | 4.9166 | 19869.6 | 415.87 | 2528.7 | 5073.3 | 132.19
LAB029 | L. Bedal | Pottery | 6.3963 | 25.9487 | 0.3593 | 27.2708 | 5.5696 | 2.7698 | 2.8259 | 57.3261 | 21.5626 | 114.1147 | 4.1825 | 1.3236 | 48702.5 | 5.1913 | 0 | 70.34 | 0.3904 | 20.3118 | 90.81 | 0.8363 | 0.738 | 7.5071 | 63.5 | 118.66 | 97692.3 | 71 | 33974.5 | 4.2892 | 20776.5 | 443.67 | 3342.3 | 5174.3 | 120.34
LAB030 | L. Bedal | Pottery | 6.7807 | 30.8109 | 0.494 | 31.1251 | 6.9082 | 3.0766 | 3.4481 | 64.1185 | 22.1226 | 105.7816 | 4.2842 | 1.5512 | 51973.8 | 5.3027 | 0 | 74.1 | 0.3617 | 18.7414 | 82.04 | 0.8531 | 0.9508 | 8.0073 | 63 | 125.59 | 101463.3 | 103.6 | 38657.7 | 5.6372 | 25502.1 | 895.74 | 2441.9 | 5526 | 139.65
LAB031 | L. Bedal | Pottery | 8.8136 | 25.639 | 0.3939 | 29.7374 | 5.6219 | 2.3624 | 2.8612 | 58.0825 | 21.9195 | 123.5133 | 4.462 | 1.3396 | 51541.8 | 5.8093 | 0 | 74.47 | 0.4501 | 21.7095 | 117.42 | 0.9222 | 0.8817 | 8.0753 | 70.97 | 117.06 | 106863.4 | 140.4 | 30466.9 | 4.5304 | 24293.2 | 413.52 | 2537.2 | 6451.8 | 142.11
LAB032 | L. Bedal | Pottery | 7.7094 | 25.237 | 0.3448 | 40.6174 | 5.4162 | 2.9752 | 2.7987 | 53.7598 | 18.2016 | 101.3692 | 3.7369 | 1.2692 | 44384.4 | 5.1887 | 0 | 62.71 | 0.4229 | 17.8084 | 120.44 | 0.73 | 0.7223 | 6.8127 | 68.2 | 134.39 | 90947.9 | 131.1 | 35118.3 | 4.6356 | 20561.6 | 444.01 | 2339.5 | 5186.8 | 116.36
LAB033 | L. Bedal | Pottery | 6.9176 | 26.2028 | 0.3507 | 37.6308 | 5.6071 | 2.7088 | 2.7094 | 59.8929 | 19.9898 | 123.3575 | 4.4639 | 1.3688 | 51560.3 | 5.0318 | 0 | 71.52 | 0.3341 | 20.9567 | 108.94 | 0.8279 | 0.7435 | 7.9449 | 75.81 | 147.24 | 101396.3 | 90.7 | 40742.6 | 4.5981 | 20517.3 | 357.05 | 2316.3 | 5272.2 | 129.86
LAB034 | L. Bedal | Pottery | 13.6417 | 38.1702 | 0.3981 | 38.2647 | 6.7521 | 2.9514 | 2.9815 | 80.6208 | 16.4186 | 148.5909 | 6.4347 | 1.2884 | 43332.4 | 4.8921 | 56.8 | 121.8 | 0.6574 | 14.4672 | 595.78 | 1.63 | 0.8257 | 11.7628 | 98.96 | 129.18 | 74847.3 | 254 | 72560.7 | 5.0917 | 22777.2 | 624.97 | 5067.3 | 5022.6 | 118.96
LAB035 | L. Bedal | Pottery | 7.1084 | 25.635 | 0.3627 | 38.2397 | 5.7264 | 2.8926 | 2.6969 | 56.731 | 19.0341 | 121.7236 | 4.3218 | 1.2739 | 53147.5 | 4.9086 | 0 | 71.75 | 0.5032 | 20.4504 | 168.5 | 0.8484 | 0.7989 | 7.4257 | 93.61 | 115.12 | 104159.2 | 92.9 | 49576.7 | 4.6743 | 24099.4 | 456.82 | 2964.4 | 5598 | 129.87
LAB036 | L. Bedal | Pottery | 7.435 | 23.141 | 0.419 | 23.6541 | 4.9768 | 3.1026 | 2.8717 | 52.3153 | 14.1739 | 126.7755 | 3.6604 | 1.1484 | 39729.3 | 8.0888 | 0 | 69.16 | 0.4469 | 18.8944 | 81.35 | 1.1107 | 0.6641 | 7.9318 | 47.73 | 195.56 | 86268.8 | 118.5 | 8524.1 | 4.1681 | 20720.8 | 147.84 | 1836.7 | 6977.8 | 86.47
LAB037 | L. Bedal | Pottery | 10.5333 | 25.0723 | 0.3448 | 30.6772 | 5.3888 | 3.1567 | 2.5264 | 54.0854 | 18.4358 | 121.0035 | 4.2379 | 1.256 | 49869 | 4.5995 | 0 | 67.65 | 0.309 | 19.8358 | 362.88 | 0.7781 | 0.7145 | 6.8964 | 101.42 | 96.42 | 104301.1 | 99 | 66098.4 | 3.9357 | 24913.9 | 435.28 | 3665.1 | 4988.3 | 147.87
LAB038 | L. Bedal | Pottery | 12.5006 | 26.3912 | 0.3878 | 29.1654 | 5.8762 | 3.5416 | 3.0539 | 60.9133 | 17.981 | 129.9037 | 4.4014 | 1.2503 | 50974.5 | 5.8561 | 0 | 76.79 | 0.4747 | 21.701 | 0 | 1.0937 | 1.2728 | 8.2037 | 85.71 | 122.7 | 108458.2 | 144.5 | 36125.8 | 4.4036 | 26622.1 | 316.57 | 2757 | 6259.7 | 135.81
LAB039 | L. Bedal | Pottery | 5.3664 | 26.7056 | 0.4 | 18.3737 | 5.5711 | 2.8571 | 2.8756 | 56.6536 | 19.2973 | 121.9474 | 4.8846 | 1.3178 | 52432.5 | 4.9637 | 0 | 75.94 | 0.2331 | 20.53 | 84.64 | 0.8674 | 0.7584 | 8.2528 | 75.42 | 83.5 | 105732.4 | 193.4 | 48639.3 | 4.4597 | 25518.3 | 478.43 | 2638.1 | 5227.1 | 131.38
LAB040 | L. Bedal | Pottery | 6.5784 | 27.9731 | 0.4244 | 23.0266 | 5.9546 | 2.8282 | 3.0968 | 62.6907 | 22.9474 | 127.534 | 3.4822 | 1.4265 | 52993.9 | 5.553 | 0 | 67.9 | 0.4148 | 22.2496 | 76.49 | 0.9737 | 0.8796 | 8.5361 | 73.42 | 93.79 | 110811.7 | 113.7 | 16795 | 5.0651 | 25623.7 | 407.9 | 3682.8 | 5955.7 | 115.18
LAB041 | L. Bedal | Pottery | 4.5016 | 27.5263 | 0.4486 | 32.0614 | 6.428 | 3.7025 | 3.1381 | 62.7356 | 16.9203 | 137.7849 | 4.129 | 1.4965 | 45585.4 | 8.3935 | 0 | 74.44 | 0.3673 | 20.958 | 62.76 | 1.1329 | 0.8397 | 8.6645 | 59.89 | 180.84 | 101544.3 | 168.1 | 17837 | 4.9014 | 21515 | 257.94 | 1727.5 | 7524.7 | 95.66
LAB042 | L. Bedal | Pottery | 6.4326 | 24.7327 | 0.4323 | 17.1302 | 5.2677 | 3.0201 | 3.1651 | 56.1205 | 18.7665 | 139.4038 | 4.4752 | 1.2329 | 44615.1 | 7.7477 | 0 | 72.49 | 0.4114 | 20.5641 | 49.98 | 1.1728 | 0.718 | 8.5202 | 74.28 | 183.9 | 104336.2 | 203.2 | 45326.7 | 4.3693 | 25811.3 | 261.84 | 2509.3 | 6960.7 | 103.97
LAB043 | L. Bedal | Pottery | 11.5832 | 21.7126 | 0.316 | 23.4327 | 4.7194 | 2.4341 | 2.1633 | 46.1992 | 18.3738 | 102.8062 | 3.5438 | 1.074 | 44500 | 4.6664 | 0 | 63.31 | 0.3575 | 16.8355 | 339.44 | 0.7846 | 0.5337 | 6.1288 | 87.49 | 133.13 | 85723.7 | 137.3 | 86284.6 | 3.7377 | 23149.3 | 446.11 | 2534.3 | 4315.2 | 96.52
LAB044 | L. Bedal | Pottery | 5.9013 | 25.7409 | 0.3988 | 17.0561 | 5.3411 | 1.969 | 2.9815 | 61.3647 | 18.9709 | 139.9041 | 4.4099 | 1.3618 | 48270.1 | 7.8597 | 0 | 76.26 | 0.4356 | 21.727 | 0 | 1.2467 | 0.7444 | 8.7094 | 60.94 | 137.72 | 109739.1 | 210.8 | 21735.2 | 5.0473 | 25854.2 | 221.54 | 2198 | 7768.9 | 99.81
LAB045 | L. Bedal | Pottery | 10.5087 | 18.5718 | 0.281 | 13.8712 | 3.5484 | 2.1824 | 2.0103 | 35.9116 | 26.7655 | 331.8203 | 4.1329 | 0.9099 | 48319.6 | 2.7094 | 248.44 | 64.96 | 0.7191 | 18.0985 | 776.83 | 0.748 | 0.5448 | 5.7131 | 100.02 | 84.4 | 60695.9 | 271.1 | 118754.2 | 3.2874 | 15339.5 | 791.91 | 7780.4 | 3187.3 | 105.58
LAB046 | L. Bedal | Pottery | 4.9187 | 27.01 | 0.3763 | 16.0843 | 5.7072 | 2.776 | 2.8176 | 58.0277 | 21.6371 | 124.4812 | 4.4961 | 1.3738 | 52690.9 | 5.1463 | 0 | 77.46 | 0.3762 | 21.2306 | 174.43 | 0.9024 | 0.7919 | 7.8519 | 86 | 96.47 | 104027.2 | 98.9 | 48655.6 | 4.3051 | 23889.3 | 454.53 | 2620.8 | 5411.9 | 116.74
LAB047 | L. Bedal | Pottery | 10.4356 | 25.23 | 0.3573 | 39.2931 | 5.6087 | 3.7101 | 2.5686 | 56.291 | 17.7032 | 111.649 | 4.1388 | 1.3404 | 44152.8 | 4.4134 | 0 | 68.44 | 0.4245 | 18.1255 | 306.4 | 0.7529 | 0.8057 | 7.4161 | 105.23 | 131.02 | 93021.1 | 57.9 | 64776.9 | 4.0391 | 19167 | 364.4 | 2809.9 | 4246.5 | 124.4
LAB048 | L. Bedal | Pottery | 9.3172 | 24.1502 | 0.35 | 24.5222 | 5.1635 | 2.6695 | 2.4253 | 53.7134 | 18.9123 | 118.8243 | 4.2868 | 1.2158 | 47838.8 | 5.007 | 0 | 68.84 | 0.6388 | 19.7259 | 184.74 | 0.8026 | 0.6465 | 7.3278 | 78.03 | 107.37 | 100002.3 | 118.6 | 53786.2 | 3.9907 | 22345.3 | 380.46 | 2837.9 | 5298.6 | 125.71
LAB049 | L. Bedal | Pottery | 4.5809 | 30.494 | 0.4794 | 36.7264 | 6.9563 | 2.6424 | 3.2443 | 64.15 | 19.6146 | 121.3686 | 4.4687 | 1.5754 | 56876.2 | 5.9333 | 0 | 78.59 | 0.4622 | 20.346 | 90.58 | 0.963 | 0.958 | 8.2647 | 80.81 | 143.31 | 98462.2 | 82.3 | 45453.6 | 5.5827 | 26218.3 | 777.97 | 2832.4 | 6289.7 | 119.52
LAB050 | L. Bedal | Pottery | 7.5975 | 26.2035 | 0.3423 | 40.5279 | 5.7012 | 2.4751 | 2.8208 | 57.3603 | 21.5052 | 126.1554 | 4.3299 | 1.3986 | 53539 | 4.7023 | 0 | 78.3 | 0.3979 | 21.1415 | 167.13 | 0.8286 | 0.7773 | 7.3869 | 122.84 | 110.3 | 105752.7 | 146.4 | 51633.9 | 4.5331 | 23994.4 | 451.39 | 2801.5 | 4806.8 | 133.75
LAB051 | L. Bedal | Pottery | 8.2743 | 25.2141 | 0.3754 | 16.5512 | 5.317 | 2.6338 | 2.55 | 57.1788 | 20.8665 | 131.6918 | 4.6666 | 1.2804 | 51602.7 | 5.4888 | 0 | 76.67 | 0.407 | 21.796 | 114.56 | 1.0046 | 0.7363 | 7.7781 | 80.85 | 128.41 | 108793.9 | 100.6 | 41663.7 | 4.9437 | 26604.2 | 373.11 | 2418.1 | 6214.6 | 120.87
LAB052 | L. Bedal | Pottery | 6.8052 | 26.4293 | 0.3833 | 18.4862 | 6.0471 | 3.2242 | 2.6828 | 55.2664 | 18.0399 | 117.4268 | 3.8799 | 1.3452 | 49121.3 | 5.3912 | 0 | 68.43 | 0.396 | 19.2732 | 167.52 | 0.7865 | 0.8023 | 7.0654 | 85.69 | 111.4 | 100824 | 109 | 49042.5 | 4.3627 | 21167.5 | 410.34 | 2938.5 | 5288.5 | 119.28
LAB053 | L. Bedal | Pottery | 11.7753 | 25.4937 | 0.4717 | 29.9954 | 5.4315 | 2.4564 | 2.8328 | 55.2926 | 21.0814 | 133.9335 | 4.518 | 1.2599 | 51306.3 | 5.1374 | 0 | 79.48 | 0.4161 | 22.2862 | 210.76 | 0.9721 | 0.6751 | 7.6321 | 90.54 | 120.02 | 112417.1 | 112.8 | 33112.8 | 4.3341 | 24612.1 | 321.74 | 2799.2 | 6250.7 | 125.57
LAB054 | L. Bedal | Pottery | 6.0619 | 27.4464 | 0.4464 | 14.4798 | 5.9306 | 2.4662 | 3.0617 | 57.2683 | 20.5067 | 129.6798 | 4.6236 | 1.3732 | 53266.1 | 6.2823 | 0 | 83.61 | 0.2663 | 21.1255 | 103.17 | 1.0521 | 0.7353 | 8.1337 | 81.12 | 164.27 | 106343.7 | 112.5 | 26159.2 | 5.1513 | 25095.7 | 522.51 | 2175.1 | 6521.4 | 122.02
LAB055 | L. Bedal | Pottery | 9.6818 | 31.5408 | 0.4612 | 32.1048 | 7.1965 | 2.4137 | 3.8063 | 67.5949 | 19.19 | 105.715 | 3.7874 | 1.692 | 53714.1 | 6.5916 | 0 | 70.63 | 0.4581 | 18.5163 | 201.44 | 0.9359 | 1.0474 | 8.3063 | 79.81 | 131.21 | 89808.1 | 141.1 | 38043.6 | 6.0591 | 22468 | 923.53 | 3546.8 | 5642 | 114.51
LAB056 | L. Bedal | Pottery | 7.4599 | 29.6729 | 0.4884 | 22.8766 | 6.6725 | 2.6261 | 3.3782 | 62.6126 | 21.794 | 125.3229 | 4.7283 | 1.6048 | 53932.6 | 6.0968 | 0 | 80.55 | 0.3549 | 21.3481 | 0 | 0.9523 | 0.9458 | 7.6981 | 84.14 | 171.9 | 105775.9 | 86.6 | 30007.3 | 5.8562 | 23573.9 | 488.57 | 2582.8 | 5995.6 | 131.17
LAB057 | L. Bedal | Pottery | 6.8662 | 25.5772 | 0.4213 | 38.2608 | 5.2522 | 3.1745 | 2.5901 | 55.3294 | 18.2006 | 136.8351 | 4.6623 | 1.1804 | 49816.8 | 5.5843 | 0 | 72.8 | 0.4815 | 20.7818 | 273.53 | 0.9042 | 0.6609 | 7.637 | 105.07 | 124.5 | 107230.6 | 119.4 | 79484.3 | 4.1059 | 22195.8 | 383.18 | 2441.7 | 6068.9 | 133.25
LAB058 | L. Bedal | Pottery | 5.6218 | 24.7661 | 0.4473 | 21.6811 | 5.54 | 3.0294 | 2.9462 | 58.4102 | 16.6893 | 143.1132 | 3.9908 | 1.1999 | 44296.9 | 8.2666 | 0 | 73.58 | 0.5341 | 20.8345 | 103.6 | 1.2526 | 0.7533 | 8.8631 | 68.15 | 163.41 | 101485.5 | 142 | 11630 | 4.4282 | 22656.1 | 186.02 | 2019.9 | 7636.6 | 85.75
LAB059 | L. Bedal | Pottery | 7.4237 | 27.8322 | 0.4471 | 29.2099 | 6.1395 | 2.9482 | 3.1196 | 58.8166 | 20.3354 | 110.2589 | 3.9331 | 1.4556 | 47719.6 | 6.0112 | 0 | 64.6 | 0.285 | 19.1881 | 0 | 0.8118 | 0.8957 | 7.7305 | 62.42 | 151.1 | 95089.7 | 66.6 | 26877 | 5.0798 | 20990.4 | 539.28 | 2603.8 | 5758.4 | 127.04
LAB060 | L. Bedal | Pottery | 9.8952 | 60.2619 | 0.387 | 44.8754 | 8.0515 | 5.9854 | 2.7326 | 111.1258 | 6.1133 | 40.0905 | 4.2813 | 1.8288 | 35243.8 | 6.5187 | 37.75 | 87.48 | 0.7774 | 8.6483 | 782.52 | 1.1961 | 0.9182 | 20.8059 | 77.87 | 226.47 | 109996.7 | 898.7 | 14373.4 | 4.2025 | 19694.4 | 495.38 | 17857.3 | 3124.5 | 66
LAB061 | L. Bedal | Pottery | 39.0196 | 24.2895 | 0.4303 | 27.1719 | 5.1583 | 2.7675 | 3.0534 | 57.2903 | 17.5576 | 144.5255 | 4.2573 | 1.2214 | 39699 | 8.1385 | 0 | 77.33 | 0.4391 | 20.1845 | 0 | 1.32 | 0.6667 | 8.6787 | 47.14 | 224.25 | 103476.4 | 189.8 | 10831.2 | 4.6225 | 22860.3 | 184.42 | 1662.2 | 7790 | 118.12
LAB062 | L. Bedal | Pottery | 6.2733 | 27.6301 | 0.4328 | 29.4763 | 6.2605 | 2.4192 | 2.8593 | 55.8065 | 18.931 | 102.9435 | 3.8345 | 1.3559 | 47170.9 | 5.8489 | 0 | 65.72 | 0.43 | 18.4643 | 106.93 | 0.7956 | 0.834 | 7.5334 | 64.99 | 157.72 | 89632.5 | 84.6 | 19480 | 4.7444 | 20349.1 | 498.23 | 2029.7 | 5302.6 | 110.56
LAB063 | L. Bedal | Pottery | 7.9526 | 29.8038 | 0.5061 | 36.7417 | 7.251 | 3.0693 | 3.5426 | 63.3012 | 18.3285 | 109.8921 | 3.8195 | 1.5718 | 48936.9 | 7.8901 | 0 | 66.61 | 0.2874 | 18.0617 | 167.44 | 0.9342 | 0.9782 | 8.0805 | 72.37 | 199.96 | 86802.5 | 146.6 | 29880 | 5.9358 | 22192.2 | 631.92 | 2243.5 | 5958.2 | 113.01
LAB064 | L. Bedal | Pottery | 6.6955 | 24.4225 | 0.3748 | 14.0261 | 5.094 | 2.669 | 2.4826 | 53.2882 | 18.1582 | 127.8871 | 4.0563 | 1.1937 | 47478.2 | 5.5145 | 0 | 70.87 | 0.2976 | 20.7189 | 162.68 | 0.9545 | 0.674 | 7.4974 | 85.78 | 113.23 | 107160.7 | 137.3 | 32961.7 | 3.8191 | 23448.5 | 258.42 | 2238.1 | 6155.5 | 115.41
LAB065 | L. Bedal | Pottery | 6.71 | 26.9054 | 0.397 | 17.3465 | 5.7373 | 2.7403 | 2.7684 | 54.419 | 19.6973 | 126.1591 | 4.3645 | 1.2919 | 51800.5 | 4.8698 | 0 | 73.4 | 0.3428 | 20.894 | 607.92 | 0.9038 | 0.7902 | 7.3587 | 95.48 | 134.04 | 105695.3 | 83.1 | 55505.9 | 4.1619 | 23504.7 | 389.57 | 3087.8 | 5797 | 133.06
LAB066 | L. Bedal | Pottery | 10.9874 | 23.3852 | 0.3506 | 27.0846 | 5.1863 | 2.0243 | 2.292 | 50.2839 | 17.3219 | 108.7321 | 2.6478 | 1.2137 | 50650.1 | 4.1204 | 51.67 | 61.22 | 0.4635 | 18.9455 | 405.38 | 0.8796 | 0.6855 | 6.8422 | 90.33 | 113.42 | 103677.4 | 133.7 | 54779.4 | 4.2549 | 25232.1 | 547.56 | 3977.7 | 5246.9 | 142.16
LAB067 | L. Bedal | Pottery | 3.3383 | 23.1747 | 0.4171 | 22.9341 | 5.3552 | 3.1049 | 3.039 | 52.8861 | 15.1816 | 134.3252 | 3.7428 | 1.1992 | 40066.3 | 8.292 | 0 | 67.03 | 0.442 | 19.0168 | 0 | 1.1711 | 0.8261 | 8.3444 | 46.78 | 184.32 | 90259.1 | 116.4 | 10693.1 | 4.0463 | 19917.2 | 156.06 | 1800 | 7171.9 | 84.49
LAB068 | L. Bedal | Pottery | 4.492 | 25.9742 | 0.4747 | 28.223 | 6.2154 | 2.6428 | 2.9744 | 56.7289 | 16.1065 | 96.0423 | 3.4517 | 1.4247 | 42006.7 | 7.1287 | 0 | 64.8 | 0.3362 | 15.839 | 113.54 | 0.8598 | 0.9365 | 7.3666 | 59.95 | 207.5 | 80231.1 | 139.1 | 35166.2 | 4.9587 | 21839.5 | 530.89 | 2544.3 | 4815.1 | 96.52
LAB069 | L. Bedal | Pottery | 8.2185 | 32.1756 | 0.3753 | 37.5665 | 5.9514 | 2.9254 | 2.5219 | 66.1229 | 9.1399 | 78.6119 | 2.1041 | 1.2898 | 27543.9 | 6.2668 | 0 | 52.13 | 0.4735 | 9.2344 | 528.18 | 1.0603 | 0.7309 | 10.7309 | 83 | 140.64 | 60552.9 | 487 | 107053 | 4.1671 | 18483.8 | 545.66 | 4738.6 | 4805.6 | 75.5
LAB070 | L. Bedal | Pottery | 7.3858 | 26.2829 | 0.4083 | 26.2648 | 5.7621 | 3.2397 | 2.6527 | 56.1308 | 19.6764 | 116.1845 | 4.2645 | 1.3544 | 47480.6 | 4.959 | 0 | 68.99 | 0.4101 | 19.401 | 191.78 | 0.8305 | 0.7593 | 7.1073 | 96.94 | 156.92 | 96850.8 | 64.7 | 47416.1 | 4.2885 | 21572.2 | 402.08 | 2425.3 | 4842.4 | 122.77
LAB071 | L. Bedal | Pottery | 7.3172 | 24.6707 | 0.411 | 14.2891 | 5.0526 | 3.4181 | 2.4077 | 51.4834 | 18.7158 | 129.0178 | 4.5186 | 1.1688 | 50091.7 | 4.2504 | 0 | 71.44 | 0.3375 | 20.5668 | 297.23 | 0.835 | 0.5993 | 7.207 | 112.06 | 80.74 | 106518.1 | 126.8 | 69461.1 | 3.8705 | 24166.9 | 367.26 | 2802.1 | 5436.9 | 130.89
LAB072 | L. Bedal | Pottery | 9.4244 | 26.205 | 0.4582 | 46.7945 | 5.8276 | 3.6216 | 3.4692 | 58.877 | 17.9193 | 118.1311 | 3.3875 | 1.334 | 46854.6 | 7.1489 | 58.46 | 70.2 | 0.1693 | 19.3742 | 127.51 | 1.0122 | 0.8107 | 8.2743 | 72.46 | 143.38 | 100297 | 191.4 | 20921.7 | 4.9548 | 24055.6 | 364.78 | 3681.5 | 6557.9 | 113.81
LAB073 | L. Bedal | Pottery | 6.5647 | 29.5639 | 0.484 | 25.926 | 6.4565 | 2.1584 | 3.4369 | 64.4616 | 21.9872 | 117.5396 | 4.7054 | 1.5881 | 51786.2 | 7.2253 | 0 | 75.01 | 0.4942 | 19.5614 | 0 | 1.0384 | 1.0512 | 9.0149 | 108.6 | 184.02 | 100473.7 | 87.9 | 38131.1 | 5.8621 | 23389.1 | 637.23 | 2383.4 | 5426.5 | 122.19
LAB074 | L. Bedal | Pottery | 8.9731 | 26.0931 | 0.4024 | 30.9909 | 5.5772 | 3.2605 | 2.9372 | 55.6269 | 23.2597 | 125.6861 | 4.5998 | 1.2825 | 52097.9 | 4.95 | 0 | 78.7 | 0.5006 | 21.9723 | 224.13 | 0.8201 | 0.78 | 7.5106 | 82.33 | 78.88 | 111607.9 | 149 | 40683.4 | 4.489 | 24983.8 | 405.9 | 2852.4 | 5812.8 | 138.78
LAB075 | L. Bedal | Pottery | 7.5858 | 25.2163 | 0.3753 | 20.0461 | 5.5009 | 2.7365 | 3.0221 | 55.442 | 21.6859 | 121.4159 | 4.485 | 1.2924 | 51400.8 | 4.8714 | 0 | 75.68 | 0.3851 | 22.0225 | 0 | 0.8309 | 0.7841 | 7.4869 | 67.38 | 84.91 | 109002 | 93.1 | 16775.9 | 4.2429 | 22573.8 | 340.35 | 3556.6 | 5699.2 | 130.06
LAB076 | L. Bedal | Pottery | 10.1717 | 28.5662 | 0.4335 | 29.5864 | 6.4377 | 2.9538 | 3.2449 | 60.2053 | 24.4754 | 117.8979 | 4.4227 | 1.4399 | 55209.3 | 5.0174 | 39.78 | 81.12 | 0.4178 | 21.3689 | 114.92 | 0.9052 | 0.8327 | 8.0948 | 63.64 | 88.03 | 103375.5 | 76.2 | 26022.6 | 4.995 | 23933.8 | 712.21 | 3804.4 | 5201.8 | 121.69
LAB077 | L. Bedal | Pottery | 6.3651 | 25.1952 | 0.3587 | 20.125 | 5.2441 | 2.9833 | 2.3977 | 51.7083 | 21.3409 | 124.8074 | 4.4534 | 1.1941 | 51600.7 | 4.4937 | 61.44 | 73.24 | 0.3994 | 21.3907 | 203.03 | 0.8303 | 0.5774 | 7.3901 | 85.53 | 96.84 | 105908.9 | 73.5 | 49090.3 | 3.7883 | 22885 | 361.59 | 2240.8 | 5213.7 | 130.2
LAB078 | L. Bedal | Pottery | 11.3489 | 26.4735 | 0.3488 | 21.8836 | 5.3752 | 3.4756 | 2.2448 | 52.3289 | 19.8605 | 133.0573 | 4.724 | 1.2527 | 52442.8 | 4.4907 | 0 | 75.37 | 0.5075 | 21.5683 | 328.42 | 0.8173 | 0.687 | 7.4799 | 110.99 | 91.14 | 106901.6 | 133.8 | 69615.4 | 4.2838 | 22963.2 | 374.04 | 3074 | 5069.6 | 128.88
LAB079 | L. Bedal | Pottery | 3.2675 | 14.6783 | 0.2815 | 11.2275 | 3.2678 | 1.435 | 1.9637 | 32.4433 | 10.9032 | 87.2522 | 2.3908 | 0.7518 | 26029.1 | 5.5322 | 0 | 45.44 | 0.3074 | 12.3374 | 0 | 0.7484 | 0.4988 | 5.217 | 27.51 | 149.94 | 98722.6 | 180.3 | 8284.6 | 4.971 | 23670.6 | 175.35 | 2037 | 8006.3 | 79.99
LAB080 | L. Bedal | Pottery | 5.2405 | 24.3421 | 0.4774 | 30.322 | 5.5914 | 2.6719 | 3.1421 | 53.9548 | 15.8426 | 138.0256 | 3.6887 | 1.2683 | 41647.7 | 8.6078 | 0 | 71.48 | 0.5129 | 19.8485 | 0 | 1.2678 | 0.7467 | 8.1334 | 47.71 | 223.32 | 94042 | 138.3 | 12860 | 4.6459 | 22377.7 | 163.88 | 1845.2 | 7614.6 | 92.6
LAB081 | L. Bedal | Pottery | 10.01 | 26.4774 | 0.4508 | 21.5761 | 5.8048 | 3.4288 | 3.0504 | 55.6463 | 17.948 | 144.6917 | 4.0497 | 1.3254 | 48552.4 | 8.3003 | 0 | 78.09 | 0.5525 | 22.0948 | 89.23 | 1.3578 | 0.7562 | 8.4022 | 61.23 | 202.05 | 102271.6 | 143.2 | 14657 | 4.4668 | 24421.1 | 235.3 | 2759.8 | 7805.8 | 101.22
LAB082 | L. Bedal | Pottery | 4.9905 | 27.2426 | 0.4265 | 22.2492 | 6.1411 | 3.1787 | 3.0712 | 57.5859 | 18.6478 | 118.3468 | 4.0965 | 1.3859 | 48038.4 | 7.1359 | 0 | 74.82 | 0.2929 | 19.2224 | 90.37 | 1.0044 | 0.9597 | 8.3385 | 64.06 | 140.65 | 92391.7 | 122.4 | 38677.7 | 4.7139 | 21587.5 | 473.55 | 2568.3 | 5572.5 | 114.94
LAB083 | L. Bedal | Pottery | 9.2556 | 21.3153 | 0.3448 | 17.8959 | 4.3381 | 1.8306 | 1.922 | 39.713 | 30.6691 | 318.9335 | 5.3245 | 0.9823 | 57144.8 | 3.1463 | 239.72 | 71.38 | 0.8059 | 25.0075 | 211.57 | 0.8406 | 0.8373 | 6.4403 | 91.63 | 81.83 | 69969.3 | 175.2 | 85223.1 | 3.6665 | 20754 | 803.68 | 7827.1 | 3798 | 124.84
LAB084 | L. Bedal | Pottery | 14.2032 | 24.0493 | 0.4202 | 20.3045 | 5.2242 | 3.7545 | 2.8875 | 54.323 | 18.8695 | 126.8564 | 3.8484 | 1.2068 | 44045.7 | 7.6488 | 0 | 68.06 | 0.3903 | 18.683 | 385.23 | 1.1746 | 0.7868 | 7.5974 | 65.58 | 216.28 | 88105.6 | 135.6 | 52129.4 | 4.2014 | 22530.3 | 346.65 | 2513.9 | 7292.2 | 95.38
LAB085 | L. Bedal | Pottery | 52.8733 | 25.2325 | 0.4589 | 30.1989 | 5.5081 | 3.1665 | 2.8616 | 55.7694 | 16.2454 | 131.4901 | 4.0268 | 1.2107 | 46095.8 | 7.4939 | 48.35 | 69.64 | 0.4109 | 21.0027 | 246.91 | 1.1783 | 0.6184 | 8.0475 | 76.32 | 158.08 | 104756.5 | 166.4 | 21046.2 | 4.2952 | 23208.2 | 207.54 | 2411.6 | 7354.1 | 129.38
LAB086 | L. Bedal | Pottery | 14.7226 | 22.6316 | 0.3823 | 25.4957 | 4.9812 | 2.5515 | 2.5425 | 51.5323 | 14.3288 | 111.7499 | 3.1982 | 1.1548 | 41782.2 | 7.346 | 0 | 61.53 | 0.4217 | 17.2822 | 268.35 | 0.937 | 0.7122 | 7.2354 | 79.53 | 169.19 | 86655.8 | 186.7 | 49951.2 | 4.0709 | 26342.2 | 320.63 | 4080 | 5718.6 | 100.79
LAB087 | L. Bedal | Pottery | 6.6859 | 24.586 | 0.4009 | 27.535 | 5.2861 | 2.5446 | 2.0885 | 57.5036 | 20.992 | 134.7564 | 4.5338 | 1.2831 | 53819.3 | 5.0182 | 0 | 70.54 | 0.3845 | 22.1204 | 396.54 | 0.8786 | 0.7626 | 7.4855 | 108.16 | 118.29 | 113073.2 | 104.7 | 44049.3 | 3.8643 | 23422.1 | 296.86 | 2010.6 | 5866.7 | 141.05
LAB088 | L. Bedal | Pottery | 8.0818 | 25.312 | 0.4707 | 25.3605 | 5.5809 | 2.4154 | 2.9033 | 58.2984 | 16.82 | 142.9927 | 4.1592 | 1.2509 | 46865.6 | 8.1995 | 0 | 73.94 | 0.4591 | 21.3196 | 136.84 | 1.2757 | 0.8 | 8.6337 | 68.25 | 178.4 | 100971.6 | 126.2 | 17455.4 | 4.4293 | 24255.4 | 219.56 | 2603.4 | 7140.2 | 97.89
LAB089 | L. Bedal | Pottery | 9.4943 | 26.2323 | 0.4256 | 31.7492 | 5.7747 | 2.6438 | 2.9561 | 58.1355 | 19.1175 | 139.2855 | 4.702 | 1.2771 | 51166.8 | 6.8085 | 0 | 79.88 | 0.5098 | 21.9485 | 75.82 | 1.1829 | 0.8359 | 8.2799 | 90.97 | 168.27 | 110199.6 | 152.4 | 21910 | 4.6981 | 26506.6 | 240.53 | 1870.8 | 6701.8 | 106.26
LAB090 | L. Bedal | Pottery | 7.3812 | 24.1259 | 0.4357 | 28.1128 | 5.3599 | 3.0739 | 2.7423 | 56.5224 | 18.4724 | 137.3713 | 3.6991 | 1.2885 | 48278.3 | 7.3838 | 36.11 | 67.6 | 0.4087 | 20.6766 | 175.62 | 1.1461 | 0.6974 | 7.9759 | 91.28 | 165.67 | 97675.9 | 163.9 | 23070 | 4.2403 | 24385.1 | 416.77 | 2848.3 | 7096.5 | 96.51
LAB091 | L. Bedal | Pottery | 6.8687 | 24.4056 | 0.4026 | 27.0326 | 5.7316 | 2.4915 | 2.8583 | 54.7914 | 17.4877 | 130.0748 | 4.244 | 1.2739 | 48566.2 | 6.7179 | 0 | 71.1 | 0.5168 | 24.4083 | 132.67 | 1.0573 | 0.6941 | 7.7325 | 74.42 | 132 | 103595.6 | 134.3 | 39120 | 4.2726 | 24080.1 | 230.41 | 2408.7 | 6286.7 | 101.8
LAB092 | L. Bedal | Pottery | 7.5953 | 25.9389 | 0.4932 | 24.7786 | 5.7027 | 2.5834 | 2.9229 | 58.6205 | 16.5599 | 140.4897 | 4.098 | 1.2842 | 46186.6 | 8.2771 | 0 | 72.1 | 0.4303 | 20.9862 | 156.97 | 1.2929 | 0.851 | 8.569 | 65.89 | 176.13 | 99498.3 | 129.3 | 19270 | 4.4038 | 23246.5 | 221.11 | 2505.7 | 7417 | 98.28
LAB093 | L. Bedal | Pottery | 6.6126 | 24.9348 | 0.4456 | 23.2058 | 5.7001 | 2.3059 | 3.0044 | 57.4552 | 17.4975 | 150.9458 | 4.2874 | 1.2564 | 45391 | 9.0333 | 46.94 | 77.77 | 0.5454 | 21.7247 | 0 | 1.2704 | 0.598 | 8.9519 | 71.39 | 183.39 | 113011.6 | 177.5 | 7910 | 4.9334 | 27892.1 | 162.49 | 2629.1 | 8644.1 | 93.3
LAB094 | L. Bedal | Pottery | 8.7415 | 30.9788 | 0.5388 | 29.7783 | 7.1738 | 2.8872 | 3.9887 | 67.0368 | 19.8731 | 118.0844 | 3.9986 | 1.7261 | 45257.4 | 9.7127 | 0 | 72.5 | 0.3904 | 18.8042 | 0 | 1.0503 | 1.0996 | 9.1192 | 49.4 | 225.13 | 94711 | 147.3 | 16666 | 6.3797 | 23661 | 468.2 | 2117.4 | 6730.1 | 107.29
LAB095 | L. Bedal | Pottery | 6.8323 | 25.44 | 0.4459 | 32.5422 | 5.359 | 3.0268 | 3.3068 | 56.8536 | 16.8919 | 143.564 | 4.3809 | 1.1877 | 43978.8 | 8.4387 | 0 | 81.94 | 0.4743 | 20.9727 | 0 | 1.2363 | 0.816 | 8.8603 | 59 | 227.45 | 99787 | 167.8 | 10292.7 | 4.4768 | 23872 | 166.37 | 1901.1 | 8020.2 | 88.21
LAB096 | L. Bedal | Pottery | 5.123 | 24.8314 | 0.5099 | 23.221 | 5.6354 | 3.2741 | 3.0187 | 57.5492 | 17.4517 | 145.6273 | 4.2024 | 1.2493 | 46233 | 9.1062 | 65.9 | 73.31 | 0.5515 | 21.4485 | 128.07 | 1.2464 | 0.7373 | 8.9824 | 70.05 | 173.09 | 103287.5 | 141.3 | 11470 | 4.8639 | 23693.5 | 176.14 | 1615.1 | 8092.8 | 93.94
LAB097 | L. Bedal | Pottery | 11.0114 | 25.5858 | 0.3664 | 25.8587 | 5.3795 | 2.8762 | 2.5367 | 55.5944 | 19.6039 | 117.7699 | 4.0196 | 1.3045 | 49801.8 | 4.7324 | 0 | 66.49 | 0.4469 | 19.9863 | 295.32 | 0.9014 | 0.7542 | 7.7361 | 76.77 | 106.53 | 104819.5 | 113 | 57735.5 | 4.4125 | 23530.9 | 442.94 | 3183.4 | 5290.8 | 138.89
LAB098 | L. Bedal | Pottery | 9.9811 | 27.7714 | 0.5195 | 30.6499 | 6.2501 | 2.548 | 3.2141 | 60.821 | 23.2687 | 126.7527 | 5.0615 | 1.507 | 55345.3 | 5.7904 | 71.83 | 86.49 | 0.4114 | 21.5874 | 179.81 | 0.9899 | 0.8569 | 8.1004 | 99.78 | 134.89 | 111058.2 | 0 | 40737 | 5.8464 | 22067.8 | 578.06 | 2689.5 | 6100.5 | 149.69
LAB099 | L. Bedal | Pottery | 9.6339 | 23.3954 | 0.3099 | 25.264 | 5.1011 | 3.0048 | 1.9307 | 51.402 | 16.9771 | 114.2497 | 3.0304 | 1.1551 | 49875.1 | 4.1924 | 46.28 | 56.72 | 0.3933 | 19.5987 | 295.12 | 0.7665 | 0.7439 | 6.8202 | 193.29 | 114.84 | 107158.9 | 90 | 55400 | 3.6849 | 23280 | 260.31 | 3428.5 | 4347.9 | 119.13
LAB100 | L. Bedal | Pottery | 7.9361 | 27.4711 | 0.4124 | 29.5342 | 6.25 | 2.3398 | 3.0715 | 59.9004 | 21.446 | 130.0568 | 4.6225 | 1.3882 | 52658.1 | 6.0528 | 0 | 77.22 | 0.4322 | 21.839 | 0 | 0.9624 | 0.7629 | 8.1379 | 89.78 | 135.04 | 99798.8 | 85.7 | 31800 | 4.4777 | 23728.6 | 459.18 | 2057.5 | 5474.3 | 126.3
LAB101 | L. Bedal | Pottery | 5.6506 | 26.0888 | 0.4096 | 24.7706 | 5.7588 | 2.1247 | 2.9282 | 59.1174 | 22.5414 | 141.7045 | 4.5895 | 1.2756 | 55150.4 | 6.6441 | 55.06 | 76.88 | 0.5723 | 22.8056 | 136.37 | 1.0802 | 0.7701 | 8.5315 | 84.91 | 105.97 | 106549.5 | 110.6 | 19200 | 4.637 | 24478.7 | 342.99 | 2215.5 | 6549.5 | 121.05
LAB102 | L. Bedal | Pottery | 7.8041 | 31.8941 | 0.5124 | 34.9128 | 7.7536 | 2.4927 | 3.6107 | 70.4523 | 20.699 | 115.8957 | 4.2572 | 1.7646 | 50434.4 | 9.009 | 62.52 | 78.69 | 0.4186 | 19.2703 | 110.88 | 1.0854 | 1.3421 | 9.3671 | 66.83 | 190.28 | 94075.9 | 135.7 | 17600 | 6.0782 | 23054 | 532.45 | 1807.2 | 6437.9 | 120.09
LAB103 | L. Bedal | Pottery | 7.3391 | 28.3464 | 0.431 | 29.0539 | 6.3417 | 2.5226 | 3.1847 | 62.8043 | 22.065 | 126.6859 | 4.5554 | 1.4788 | 55574.7 | 6.3004 | 63.11 | 80.32 | 0.3886 | 21.6265 | 124.17 | 1.0063 | 0.8929 | 8.2958 | 78.08 | 141.98 | 104129.2 | 75.5 | 37470 | 4.7866 | 24245.9 | 535.56 | 2212.1 | 5905.3 | 137.52
LAB104 | L. Bedal | Pottery | 8.4096 | 26.5197 | 0.407 | 26.4421 | 6.0197 | 2.6205 | 2.5677 | 58.3263 | 22.32 | 134.4189 | 4.4526 | 1.3392 | 54935 | 5.3044 | 51.3 | 71.81 | 0.4183 | 22.1465 | 161.03 | 0.9605 | 0.6678 | 7.7838 | 94.05 | 112.9 | 118176.1 | 98.3 | 33270 | 4.2584 | 23626.8 | 359.47 | 2289.4 | 5805.1 | 135.26
LAB105 | L. Bedal | Pottery | 8.8198 | 25.7575 | 0.3781 | 26.6827 | 5.4091 | 3.3487 | 2.5205 | 57.3754 | 22.1725 | 134.0045 | 4.5581 | 1.2796 | 54261.6 | 5.4227 | 0 | 74.51 | 0.4123 | 22.729 | 0 | 1.0025 | 0.7061 | 8.124 | 88.81 | 121.15 | 113802.5 | 114.2 | 32677.3 | 4.0182 | 24052.6 | 396.84 | 2687.3 | 6136 | 130.27
LAB106 | L. Bedal | Pottery | 5.5719 | 27.371 | 0.4212 | 24.7547 | 5.7729 | 2.8094 | 3.0239 | 59.1896 | 24.2316 | 135.2748 | 4.5157 | 1.2982 | 55071 | 5.9619 | 65.94 | 77.95 | 0.4027 | 23.4722 | 63.26 | 0.9902 | 0.6027 | 8.0639 | 77.18 | 141.41 | 115440.9 | 98.4 | 12140 | 5.0159 | 22336.9 | 459.69 | 2682.8 | 6522.7 | 125.8
LAB107 | L. Bedal | Pottery | 14.6831 | 25.7983 | 0.3636 | 20.1989 | 5.2634 | 3.7756 | 2.6674 | 54.7863 | 19.5617 | 123.8569 | 4.5941 | 1.2074 | 48788.3 | 4.5924 | 0 | 75.91 | 0.3574 | 20.2143 | 302.91 | 0.7661 | 0.7104 | 7.203 | 105.09 | 105.82 | 100547.2 | 177.8 | 68481.9 | 4.0508 | 25452.9 | 371.02 | 2974.8 | 4866.3 | 142.97
LAB108 | L. Bedal | Pottery | 8.4351 | 29.1976 | 0.4681 | 24.1544 | 6.5487 | 2.7456 | 3.3753 | 63.2232 | 21.6772 | 114.4835 | 4.2411 | 1.5151 | 54091.3 | 6.4456 | 44.92 | 82.58 | 0.3185 | 20.469 | 0 | 0.9565 | 0.985 | 8.5153 | 60.76 | 129.46 | 96538.6 | 135.2 | 29336.3 | 5.333 | 23952.1 | 744.97 | 3368 | 5502 | 133.98
LAB109 | L. Bedal | Pottery | 6.1369 | 26.6932 | 0.4244 | 39.3364 | 5.8627 | 2.6921 | 3.1245 | 60.725 | 17.7793 | 147.8162 | 4.4829 | 1.2778 | 47156.9 | 7.7758 | 53.33 | 77.88 | 0.5167 | 22.2619 | 0 | 1.2749 | 0.9303 | 8.8118 | 66.19 | 157.94 | 108340.6 | 134.3 | 15930 | 4.6348 | 24880.3 | 205.6 | 1980.5 | 7757.4 | 104.85
LAB110 | L. Bedal | Pottery | 5.9935 | 25.7582 | 0.4027 | 23.5718 | 5.8076 | 2.4014 | 2.8527 | 58.2002 | 18.4774 | 134.3366 | 4.3739 | 1.327 | 50487.2 | 7.062 | 40.7 | 69.8 | 0.3696 | 21.6766 | 140.01 | 1.0938 | 0.7268 | 8.2012 | 82.26 | 170.79 | 107850.7 | 109.3 | 24830 | 4.6282 | 24320.5 | 278.78 | 2423.1 | 6483.6 | 137.31
LAB111 | L. Bedal | Pottery | 5.7696 | 25.2807 | 0.3979 | 24.7893 | 5.7473 | 2.6299 | 2.5806 | 58.2837 | 21.0686 | 134.6446 | 4.3366 | 1.3066 | 52471 | 6.0233 | 44.8 | 75.21 | 0.3485 | 22.787 | 128.67 | 0.965 | 0.7297 | 7.8868 | 99.77 | 147.37 | 108073.2 | 116 | 28090 | 3.8972 | 23105.1 | 301.58 | 2869 | 5659.9 | 115.93
LAB112 | L. Bedal | Pottery | 7.8065 | 26.3994 | 0.4135 | 26.3185 | 5.8717 | 2.9642 | 2.7839 | 59.0496 | 22.0436 | 139.5666 | 4.3669 | 1.3287 | 54119.8 | 7.0087 | 0 | 75.65 | 0.5537 | 22.3907 | 137.77 | 1.06 | 0.7164 | 8.3829 | 84.48 | 151.54 | 107799.5 | 94.6 | 20870 | 4.5752 | 23013.2 | 392.43 | 2810.8 | 6492.2 | 122.13
LAB113 | L. Bedal | Pottery | 6.1467 | 27.2851 | 0.4437 | 28.5916 | 6.1565 | 2.8128 | 2.9261 | 59.4406 | 19.961 | 129.2972 | 4.5559 | 1.3575 | 53146.4 | 6.1584 | 53.48 | 74.45 | 0.3636 | 21.7596 | 169.55 | 0.9362 | 0.7294 | 8.0771 | 93.29 | 134.01 | 106749.3 | 152.8 | 42240 | 4.9886 | 23277.5 | 393.32 | 2353.8 | 5984.3 | 115.04
LAB114 | L. Bedal | Pottery | 8.2709 | 30.355 | 0.4798 | 33.028 | 6.7805 | 2.3921 | 3.3038 | 63.1291 | 21.9953 | 117.6795 | 4.2608 | 1.4993 | 55453.5 | 6.4879 | 43.82 | 75.82 | 0.3034 | 20.0809 | 153.58 | 0.9988 | 0.9885 | 8.5619 | 75.2 | 150.15 | 96441.2 | 0 | 28150 | 5.2548 | 24267.1 | 737.4 | 2835 | 5970.6 | 118.96
LAB115 | L. Bedal | Pottery | 5.7748 | 25.6149 | 0.4531 | 27.4811 | 5.7468 | 2.7022 | 3.2657 | 59.1517 | 18.029 | 147.0671 | 4.4109 | 1.2979 | 47098.3 | 8.6041 | 0 | 73.78 | 0.5246 | 22.4698 | 91.65 | 1.3079 | 0.8058 | 8.9331 | 71.11 | 179.09 | 107853.6 | 170.3 | 12330 | 4.6359 | 21569 | 165.69 | 2119.1 | 7288.9 | 84.56
LAB116 | L. Bedal | Pottery | 8.0548 | 29.7965 | 0.501 | 33.1965 | 7.2862 | 2.5799 | 3.5931 | 65.7022 | 19.469 | 111.1458 | 4.1122 | 1.6752 | 47794 | 8.6942 | 49.83 | 71.96 | 0.312 | 18.3306 | 117.09 | 1.0661 | 1.2059 | 8.6889 | 68.36 | 212.42 | 88261.8 | 110 | 21160 | 5.8893 | 24896.6 | 521.89 | 2625.9 | 5899.7 | 109.39
LAB117 | L. Bedal | Pottery | 7.2401 | 29.8594 | 0.5218 | 32.3224 | 6.8574 | 2.2602 | 3.2921 | 66.0881 | 22.2705 | 120.1677 | 4.4374 | 1.5651 | 56702.5 | 6.666 | 42.13 | 76.44 | 0.8087 | 21.4008 | 166.34 | 0.9985 | 0.9066 | 8.783 | 78.23 | 154.68 | 97387.6 | 0 | 28160 | 4.931 | 23456 | 702.58 | 3334 | 5948.1 | 124.54
LAB118 | L. Bedal | Pottery | 8.0808 | 26.7334 | 0.4817 | 29.1795 | 5.638 | 3.0284 | 3.0262 | 56.6899 | 16.0356 | 143.0411 | 4.23 | 1.2642 | 46635.1 | 8.3556 | 0 | 77.51 | 0.5453 | 21.7076 | 0 | 1.2185 | 0.8432 | 8.5203 | 53.13 | 165.98 | 104979.5 | 155.5 | 17648 | 4.4271 | 23608.5 | 184.27 | 1529.7 | 7939.9 | 96.24
LAB119 | L. Bedal | Pottery | 6.9756 | 24.0118 | 0.3402 | 25.8156 | 4.9262 | 3.5186 | 2.3969 | 54.2329 | 19.5217 | 131.9919 | 4.63 | 1.1582 | 55347.1 | 4.4153 | 45.66 | 73.62 | 0.3841 | 21.1649 | 363.79 | 0.8354 | 0.6998 | 7.302 | 110.92 | 107.54 | 106052.8 | 126.2 | 60660 | 3.5813 | 23928.5 | 348.59 | 2356.5 | 5151 | 141.41
LAB120 | L. Bedal | Pottery | 7.527 | 28.2772 | 0.4449 | 30.0195 | 6.6221 | 2.6737 | 2.8961 | 61.6603 | 20.9452 | 118.0003 | 4.0534 | 1.4796 | 52385.5 | 6.4033 | 42.02 | 69.58 | 2.3835 | 20.9002 | 155.61 | 0.9085 | 0.7805 | 8.0463 | 78.72 | 126.58 | 102826.9 | 90.6 | 23160 | 4.8769 | 23458 | 505.36 | 2065.2 | 5360.7 | 117.7
LAB121 | L. Bedal | Pottery | 9.1124 | 26.1206 | 0.378 | 27.5047 | 5.579 | 3.2553 | 2.7154 | 57.2237 | 23.0452 | 131.9075 | 4.8484 | 1.3032 | 55710.5 | 4.6318 | 63.49 | 73.4 | 0.4489 | 23.137 | 287.65 | 0.8871 | 0.738 | 7.4955 | 97.65 | 88.31 | 111938.4 | 367.7 | 56330 | 4.3762 | 23919.2 | 470.79 | 2169.6 | 5145.8 | 140.42
LAB122 | L. Bedal | Pottery | 6.5959 | 28.8623 | 0.4379 | 35.8613 | 6.3128 | 2.6018 | 3.0757 | 61.5144 | 19.4478 | 109.1895 | 3.8531 | 1.4762 | 48424.3 | 7.4647 | 28.2 | 72.68 | 1.5987 | 18.693 | 160.93 | 0.8614 | 0.9335 | 7.9063 | 70.58 | 169.49 | 93718.2 | 135.3 | 52831.1 | 5.5436 | 24744.7 | 587.02 | 1879.9 | 5865.8 | 99.61
LAB123 | L. Bedal | Pottery | 8.0493 | 27.8274 | 0.465 | 49.8054 | 5.9726 | 3.1888 | 2.9086 | 62.7395 | 21.2082 | 127.1214 | 4.4446 | 1.4628 | 52516.6 | 6.0267 | 0 | 76.46 | 2.1547 | 21.6941 | 0 | 1.0594 | 0.7439 | 8.1422 | 81.52 | 119.17 | 104833.6 | 127.9 | 29840.4 | 4.8063 | 24839.1 | 436.37 | 2075.3 | 5873.5 | 148.98
LAB124 | L. Bedal | Pottery | 6.1902 | 28.2077 | 0.4183 | 26.9731 | 5.8971 | 2.3066 | 3.0866 | 61.5193 | 26.4362 | 134.3123 | 4.8635 | 1.4134 | 58560.1 | 5.0657 | 0 | 77.86 | 0.6356 | 24.0602 | 0 | 1.0715 | 0.8192 | 7.8942 | 63.71 | 98.55 | 113697.3 | 80.7 | 16394.3 | 4.9541 | 23231.2 | 505.81 | 2324.9 | 6558.4 | 134.68
LAB125 | L. Bedal | Pottery | 5.2737 | 22.4744 | 0.3155 | 21.9151 | 5.0188 | 2.4289 | 2.3928 | 51.0114 | 18.109 | 123.2796 | 4.3096 | 1.0945 | 55398 | 4.6458 | 52.73 | 64.35 | 1.5234 | 21.8184 | 232.14 | 0.8458 | 0.609 | 6.7506 | 97.27 | 95.66 | 108998.3 | 102.1 | 37460 | 3.696 | 24396.1 | 242.1 | 1847 | 4989.4 | 143.06
LAB126 | L. Bedal | Pottery | 12.833 | 23.5419 | 0.3457 | 29.0646 | 5.3356 | 2.8495 | 2.165 | 52.5921 | 19.6701 | 118.762 | 3.964 | 1.1838 | 51869.4 | 4.6086 | 53.88 | 67.29 | 2.079 | 20.1161 | 234.62 | 0.8583 | 0.7489 | 6.9656 | 85.96 | 94.8 | 103286.3 | 124.5 | 57660 | 3.7302 | 23046.2 | 302.66 | 2257.1 | 5298.4 | 117.81
LAB127 | L. Bedal | Pottery | 4.9447 | 29.5441 | 0.4798 | 48.5248 | 6.5111 | 3.0413 | 3.4317 | 63.0338 | 19.829 | 112.9249 | 3.7522 | 1.6042 | 48854.4 | 7.0014 | 76.21 | 70.33 | 1.2814 | 18.7483 | 315.54 | 0.9361 | 0.9241 | 8.3753 | 66.34 | 163.38 | 92814.9 | 168.7 | 44545.3 | 5.7169 | 23057.1 | 580.27 | 1891.7 | 5656.1 | 117.34
LAB128 | L. Bedal | Pottery | 5.6598 | 28.3082 | 0.4361 | 45.3775 | 6.1667 | 2.609 | 3.0705 | 60.3322 | 20.4022 | 111.2304 | 3.9696 | 1.4807 | 50785.5 | 6.3768 | 0 | 67.68 | 0.3167 | 19.2852 | 214.93 | 0.8986 | 0.8643 | 7.6244 | 58.87 | 166.26 | 90624.9 | 160.5 | 39876.4 | 4.9783 | 21773.3 | 627.38 | 2362.2 | 5726.4 | 107.45
LAB129 | L. Bedal | Pottery | 5.3584 | 42.4901 | 0.4536 | 28.6563 | 6.2395 | 3.2117 | 3.1911 | 90.8154 | 8.5836 | 114.176 | 6.4586 | 1.2892 | 29264.3 | 12.8568 | 0 | 95.06 | 0.4253 | 14.2787 | 169.9 | 1.4213 | 0.6668 | 13.31 | 59.32 | 330.97 | 87149.3 | 283.4 | 3610.8 | 4.9148 | 18728 | 103.07 | 2475.4 | 5689.3 | 83.95
LAB130 | L. Bedal | Pottery | 5.1655 | 39.9885 | 0.3823 | 35.6982 | 7.3176 | 3.0857 | 2.5898 | 80.0683 | 23.1093 | 180.2129 | 7.7892 | 1.4382 | 50693.8 | 4.055 | 59.45 | 125.48 | 1.2114 | 18.736 | 257.68 | 1.3991 | 0.817 | 12.7579 | 117.61 | 98.59 | 88226.8 | 399.2 | 72580 | 4.8509 | 19987.6 | 1402.26 | 5901.2 | 4268.3 | 137.23
LAB131 | L. Bedal | Pottery | 6.31 | 27.3878 | 0.4573 | 19.2539 | 5.6948 | 2.5224 | 2.879 | 59.4769 | 21.1522 | 127.2816 | 4.6357 | 1.3619 | 53710.6 | 5.687 | 0 | 78.56 | 0.3536 | 21.6793 | 0 | 0.9571 | 0.7767 | 7.5594 | 71.83 | 106.69 | 108025.2 | 101.5 | 32829.1 | 4.6578 | 23525.4 | 480.4 | 3093.7 | 6134.4 | 125.05
LAB132 | L. Bedal | Pottery | 6.7987 | 26.6409 | 0.4332 | 30.4117 | 5.7634 | 3.4201 | 2.775 | 59.9455 | 21.3714 | 130.5408 | 4.3561 | 1.3376 | 55697 | 5.8378 | 0 | 75.59 | 0.4934 | 20.9942 | 142.78 | 0.9703 | 0.8217 | 8.2149 | 102.27 | 140.2 | 108438.4 | 0 | 37700 | 4.6226 | 23247.8 | 551.81 | 4320.2 | 5201.4 | 159.73
LAB133 | L. Bedal | Pottery | 8.8942 | 26.794 | 0.4462 | 30.8911 | 5.5713 | 3.6817 | 2.9657 | 60.3982 | 20.5907 | 128.8087 | 4.5182 | 1.3498 | 53340.1 | 5.3527 | 81.42 | 76.77 | 0.3939 | 20.9195 | 141.66 | 0.9528 | 0.7889 | 7.8759 | 111.89 | 123.63 | 105578.9 | 0 | 40270 | 4.5284 | 32000.5 | 451.23 | 3060.1 | 5607.5 | 128.7
LAB134 | L. Bedal | Pottery | 5.9174 | 24.2294 | 0.4809 | 27.2428 | 5.7325 | 2.9679 | 2.7312 | 58.4189 | 18.06 | 142.5081 | 4.2373 | 1.278 | 47333.5 | 8.2202 | 38.77 | 77.49 | 0.4821 | 21.0271 | 95.73 | 1.2246 | 0.8538 | 8.6279 | 75.81 | 185.05 | 98294.9 | 161.8 | 27960 | 4.3667 | 22847.2 | 210.78 | 2006.9 | 7161.9 | 90.01
LAB135 | L. Bedal | Pottery | 9.6732 | 28.93 | 0.4582 | 32.2293 | 6.5081 | 2.9701 | 2.9852 | 67.0802 | 23.6692 | 127.2009 | 5.1827 | 1.5943 | 55233.7 | 6.5774 | 64.4 | 84.51 | 0.3685 | 21.404 | 127.34 | 0.9855 | 1.0424 | 8.7076 | 101.13 | 145.25 | 101567.1 | 0 | 38020 | 5.7952 | 24590 | 548.92 | 2482.3 | 5672.7 | 149.77
LAB136 | L. Bedal | Pottery | 20.0206 | 23.0092 | 0.3951 | 25.1793 | 5.2368 | 3.9203 | 2.558 | 52.3776 | 14.337 | 123.2804 | 3.2923 | 1.1774 | 45530 | 6.19 | 59.92 | 65.1 | 0.4212 | 20.9303 | 141.75 | 1.0868 | 0.8306 | 7.7841 | 84.85 | 127.43 | 101153.2 | 168.6 | 23010 | 3.9845 | 22977 | 163.69 | 3293.4 | 6382.2 | 104.24
LAB137 | L. Bedal | Pottery | 4.9313 | 25.4279 | 0.4862 | 23.6143 | 5.74 | 2.8663 | 3.0829 | 56.0194 | 17.0889 | 145.4192 | 4.1711 | 1.2248 | 44324.9 | 8.7026 | 23.39 | 74.45 | 0.4393 | 20.677 | 51.86 | 1.2302 | 0 | 8.6448 | 62.67 | 171.35 | 100818.1 | 225.6 | 8090 | 4.215 | 23144.4 | 147.3 | 1413 | 7297 | 89.01
LAB138 | L. Bedal | Pottery | 7.6059 | 27.4129 | 0.4423 | 33.3728 | 6.4541 | 2.4137 | 3.2498 | 60.932 | 18.5449 | 100.691 | 3.6203 | 1.5344 | 47231.1 | 7.1014 | 0 | 64.97 | 0.3106 | 17.8096 | 195.58 | 0.8696 | 0.8103 | 7.7282 | 68.49 | 160.7 | 87500.2 | 201.7 | 37170 | 5.8019 | 22835.4 | 549.28 | 1859.7 | 4724.2 | 113.29
LAB139 | L. Bedal | Pottery | 21.2051 | 27.4883 | 0.3482 | 26.7277 | 5.0994 | 4.2174 | 2.2096 | 58.5427 | 13.3463 | 74.2204 | 2.0451 | 1.1305 | 33009.1 | 5.2512 | 0 | 43.15 | 0.5419 | 11.4247 | 839.86 | 1.0802 | 0.5836 | 6.7946 | 122.97 | 188.56 | 61297.7 | 1030.8 | 177085.5 | 3.4232 | 14686.3 | 403.84 | 2050.3 | 4900.7 | 107.55
LAB140 | L. Bedal | Pottery | 3.3009 | 39.2968 | 0.5534 | 30.2643 | 6.695 | 3.9273 | 4.2627 | 78.3878 | 10.9966 | 103.6521 | 5.6276 | 1.3954 | 31672.6 | 9.8896 | 38.52 | 54.69 | 0.4316 | 17.9796 | 212.67 | 1.5776 | 0.8732 | 10.7686 | 86.6 | 221.05 | 102323 | 199.9 | 41000 | 6.4293 | 16396 | 158 | 1004.7 | 7337.2 | 109.95
LAB141 | L. Bedal | Pottery | 2.6977 | 55.5557 | 0.3738 | 53.8078 | 10.4179 | 4.6598 | 2.5274 | 125.859 | 8.327 | 62.8093 | 1.6206 | 2.2379 | 37396.8 | 7.2334 | 63.34 | 30.62 | 0.4313 | 9.0852 | 1185.5 | 1.4168 | 0.7055 | 20.3564 | 53.6 | 207.98 | 81728.3 | 301 | 78830 | 4.9959 | 8341.5 | 308.67 | 1476.1 | 4816.7 | 79.78
LAB142 | L. Bedal | Pottery | 74.6343 | 23.779 | 0.3627 | 23.4387 | 5.6281 | 2.0869 | 2.5278 | 54.9616 | 19.6541 | 104.0174 | 2.9543 | 1.3079 | 48599.1 | 5.3463 | 0 | 58.98 | 0.6609 | 18.1499 | 251.38 | 0.818 | 0.9239 | 7.0576 | 72.07 | 117.62 | 95964.3 | 0 | 39220 | 4.7459 | 28648.4 | 497.3 | 3633.4 | 5133.8 | 131.7
LAB143 | L. Bedal | Pottery | 3.9103 | 27.9309 | 0.3155 | 24.5367 | 5.4316 | 2.4221 | 2.2504 | 60.8752 | 11.186 | 71.3981 | 2.1681 | 1.1609 | 28756.7 | 5.5189 | 0 | 42.83 | 0.5108 | 9.9668 | 889.16 | 0.9685 | 0.7193 | 7.614 | 69 | 165.62 | 52613.4 | 638.3 | 142020 | 3.7794 | 15436.4 | 393.34 | 2018.8 | 3996.6 | 64.42
LAB144 | L. Bedal | Pottery | 7.6413 | 25.1114 | 0.3376 | 29.6675 | 5.5431 | 3.2116 | 2.1701 | 54.3512 | 20.0197 | 121.1488 | 4.1099 | 1.1666 | 53020.5 | 4.6379 | 43.32 | 67.02 | 0.4402 | 20.7219 | 275.93 | 0.9511 | 0.6992 | 7.4573 | 97.27 | 115.37 | 103710 | 165.9 | 55680 | 3.7862 | 23392.9 | 315.18 | 2147.8 | 5145.2 | 127.21
LAB145 | L. Bedal | Pottery | 25.0459 | 36.2445 | 0.3998 | 36.4564 | 7.2133 | 3.6176 | 3.0961 | 79.4584 | 13.7931 | 96.3509 | 2.4815 | 1.5321 | 38481.9 | 8.0444 | 0 | 44.56 | 0.5643 | 12.9422 | 529.98 | 1.3034 | 0.9427 | 10.8538 | 72.78 | 189.66 | 70078.2 | 632.1 | 131720 | 4.6614 | 15078.8 | 449.97 | 2400.8 | 4771.6 | 100.8
LAB146 | L. Bedal | Pottery | 9.3555 | 27.3012 | 0.4203 | 29.9646 | 6.4552 | 2.8753 | 3.0934 | 61.2169 | 19.9624 | 114.2986 | 4.0468 | 1.4481 | 49326.6 | 6.5067 | 37.08 | 73.39 | 0.4872 | 18.5787 | 344.5 | 0.8994 | 0.6956 | 7.5394 | 75.71 | 160.88 | 89464.6 | 102.2 | 70070 | 4.6553 | 24146.3 | 576.84 | 1921.7 | 5267.8 | 133.74
LAB147 | L. Bedal | Pottery | 12.0185 | 26.3116 | 0.4068 | 21.4858 | 5.3992 | 3.1255 | 2.4255 | 59.8382 | 19.449 | 109.2797 | 3.9997 | 1.3068 | 47770.3 | 6.1531 | 0 | 66.89 | 0.2808 | 19.1058 | 192.73 | 0.8929 | 0.7239 | 7.0181 | 63.62 | 179.28 | 93106.3 | 0 | 39460 | 4.3513 | 27193.2 | 430.7 | 3429.8 | 4693.5 | 125.49
LAB148 | L. Bedal | Pottery | 9.0971 | 21.4795 | 0.3299 | 28.9273 | 4.7706 | 2.5543 | 2.4053 | 48.3029 | 16.8083 | 108.7971 | 3.176 | 1.0631 | 46245.5 | 4.3722 | 35.44 | 57.79 | 0.2964 | 18.3145 | 230.2 | 0.8259 | 0.725 | 6.6011 | 89.97 | 104.27 | 103103.8 | 178.5 | 35990 | 3.758 | 30874.3 | 254.17 | 2812.4 | 5068.3 | 136.28
LAB149 | L. Bedal | Pottery | 6.0706 | 23.7095 | 0.3278 | 25.7501 | 5.1406 | 2.3607 | 2.1855 | 52.1374 | 19.0516 | 112.8328 | 4.3785 | 1.1948 | 48513.7 | 4.8522 | 0 | 66.7 | 0.4015 | 19.2971 | 292.6 | 0.8691 | 0.7154 | 6.8398 | 88.86 | 124.86 | 95184 | 153.7 | 65960 | 3.8907 | 22770.6 | 255.81 | 1650.8 | 4747.1 | 109.47