## Bishop pottery Mayan ceramics
ANID | Investigator | Material | As | La | Lu | Nd | Sm | U | Yb | Ce | Co | Cr | Cs | Eu | Fe | Hf | Ni | Rb | Sb | Sc | Sr | Ta | Tb | Th | Zn | Zr | Al | Ba | Ca | Dy | K | Mn | Na | Ti | V
DPA224 | Bishop, Ronald | Ceramic | 10.963 | 24.374 | 0.3527 | 19.702 | 4.888 | 3.186 | 2.43 | 48.772 | 4.883 | 30.181 | 4.245 | 0.8268 | 25147.8 | 5.892 | 0 | 75.8 | 1.4602 | 9.888 | 0 | 1.0312 | 1.0962 | 14.456 | 85.08 | 115.2 | 0 | 639 | 16877.8 | 0 | 0 | 0 | 8792.3 | 0 | 0
DPA225 | Bishop, Ronald | Ceramic | 9.467 | 29.662 | 0.4261 | 25.386 | 5.462 | 4.215 | 3.225 | 67.655 | 14.023 | 45.603 | 2.979 | 1.0639 | 37212.6 | 9.597 | 0 | 68.65 | 1.4414 | 13.223 | 0 | 1.0221 | 1.2295 | 16.153 | 83.79 | 202.5 | 0 | 494.9 | 15166.8 | 0 | 0 | 0 | 4622.3 | 0 | 0
DPA233 | Bishop, Ronald | Ceramic | 4.053 | 14.747 | 0.2092 | 12.114 | 2.589 | 2.756 | 1.458 | 27.323 | 3.989 | 117.122 | 0.317 | 0.5713 | 22193.2 | 3.746 | 0 | 9.88 | 0.9545 | 9.936 | 0 | 0.4801 | 0.3678 | 5.829 | 50.76 | 93.6 | 63983.6 | 42.3 | 154175.9 | 2 | 1113.8 | 73.1 | 468.5 | 2739 | 135.9
DPA235 | Bishop, Ronald | Ceramic | 5.297 | 17.273 | 0.2749 | 16.039 | 3.77 | 2.673 | 1.784 | 32.097 | 6.09 | 72.835 | 0.683 | 0.8629 | 14611.6 | 2.763 | 0 | 13.52 | 0.7228 | 9.234 | 343.6 | 0.3466 | 0.5622 | 4.271 | 31.82 | 74.9 | 57958.7 | 103.9 | 230131.6 | 2.6 | 4267.8 | 171.1 | 502.1 | 2149.3 | 98.5
DPA237 | Bishop, Ronald | Ceramic | 5.918 | 19.679 | 0.2696 | 18.053 | 3.579 | 1.851 | 1.876 | 32.824 | 5.6 | 77.91 | 0.765 | 0.8689 | 25039 | 3.195 | 0 | 11.83 | 0.6528 | 10.278 | 321.5 | 0.4003 | 0.4642 | 4.735 | 40.08 | 76.3 | 62122.6 | 132.2 | 220139.8 | 2.9 | 5712.5 | 348 | 361.1 | 2626.6 | 119.5
DPA241 | Bishop, Ronald | Ceramic | 11.632 | 11.404 | 0.2755 | 10.665 | 2.744 | 4.429 | 1.33 | 24.588 | 5.322 | 100.256 | 2.969 | 0.566 | 26320 | 4.636 | 0 | 18.65 | 1.3501 | 10.178 | 53.6 | 0.4722 | 0.3258 | 6.512 | 46.04 | 95.4 | 71624.8 | 98.2 | 140396.5 | 2.1 | 1340.2 | 148.3 | 819.8 | 2976.3 | 167.1
DPA242 | Bishop, Ronald | Ceramic | 6.09 | 18.718 | 0.4696 | 16.262 | 4.017 | 6.751 | 2.469 | 89.223 | 26.45 | 214.714 | 1.708 | 0.7391 | 25862.8 | 9.206 | 25.45 | 8.88 | 1.9946 | 14.219 | 0 | 0.9392 | 0.4707 | 8.545 | 85.12 | 220.5 | 84844.6 | 226.5 | 83659.1 | 3 | 0 | 489.7 | 570.6 | 4929.3 | 160.4
DPA245 | Bishop, Ronald | Ceramic | 2.267 | 24.246 | 0.3262 | 18.658 | 4.418 | 3.749 | 2.049 | 40.515 | 4.073 | 126.413 | 1.195 | 0.957 | 17643.8 | 4.362 | 29.58 | 6.89 | 1.1329 | 10.603 | 40.9 | 0.5562 | 0.6008 | 7.045 | 61.11 | 110.1 | 71313.2 | 102.5 | 111667.8 | 3.6 | 0 | 43.8 | 460.8 | 2713.7 | 147
DPA246 | Bishop, Ronald | Ceramic | 2.342 | 29.504 | 0.3501 | 23.15 | 5.095 | 2.664 | 2.434 | 47.84 | 4.123 | 106.087 | 0.914 | 1.1376 | 19248.2 | 4.293 | 44.78 | 6.52 | 1.2154 | 11.662 | 0 | 0.5587 | 0.7628 | 6.828 | 73.17 | 93.2 | 82720.9 | 79.1 | 111121.6 | 4.4 | 0 | 74.4 | 537.8 | 2892.8 | 169.6
DPA248 | Bishop, Ronald | Ceramic | 2.166 | 22.293 | 0.257 | 16.387 | 4.059 | 1.867 | 2.094 | 37.066 | 3.651 | 90.001 | 0.738 | 0.9324 | 15121.8 | 3.839 | 0 | 8.83 | 1.0681 | 9.86 | 0 | 0.4672 | 0.6135 | 6.177 | 60.43 | 97.7 | 65514.4 | 102 | 125991.4 | 3.5 | 885 | 53.9 | 629.9 | 2335.8 | 117.4
DPA249 | Bishop, Ronald | Ceramic | 2.767 | 24.353 | 0.326 | 21.404 | 4.568 | 3.626 | 2.4 | 43.345 | 5.03 | 123.16 | 1.172 | 1.0453 | 17849.4 | 4.733 | 53.32 | 9.89 | 1.2776 | 11.334 | 0 | 0.588 | 0.9466 | 7.626 | 76.47 | 98.3 | 74762.4 | 94.2 | 154522.2 | 4 | 786.7 | 115.3 | 618 | 2939.3 | 145
DPAP61 | Bishop, Ronald | Ceramic | 13.648 | 18.581 | 0.4113 | 17.502 | 4.449 | 3.833 | 2.838 | 39.202 | 5.29 | 29.397 | 4.052 | 0.831 | 29254.6 | 6.558 | 0 | 76.68 | 1.6196 | 10.219 | 0 | 1.0828 | 0.5337 | 13.642 | 69.4 | 132.7 | 0 | 649.9 | 18683.7 | 0 | 0 | 0 | 5509.6 | 0 | 0
DPAP62 | Bishop, Ronald | Ceramic | 5.002 | 8.537 | 0.1896 | 12.663 | 1.893 | 3.127 | 1.179 | 18.866 | 6.887 | 252.441 | 0.407 | 0.3447 | 24223.2 | 6.916 | 0 | 5.23 | 0.783 | 11.005 | 42.7 | 0.6315 | 0.3646 | 7.692 | 49.02 | 144.7 | 0 | 207.9 | 112202.2 | 0 | 0 | 0 | 556.2 | 0 | 0
DPAP63 | Bishop, Ronald | Ceramic | 0 | 95.674 | 0.6194 | 107.115 | 20.845 | 3.062 | 5.268 | 295.619 | 10.302 | 55.567 | 0.754 | 4.1092 | 24306.8 | 5.719 | 62.98 | 8.64 | 0.7307 | 11.028 | 23.6 | 0.7886 | 1.564 | 8.805 | 89.35 | 165.8 | 0 | 309 | 124995.9 | 0 | 0 | 0 | 511.5 | 0 | 0
DPAP64 | Bishop, Ronald | Ceramic | 19.008 | 13.953 | 0.2343 | 12.375 | 3.246 | 2.211 | 1.528 | 33.469 | 5.202 | 99.117 | 1.283 | 0.7229 | 30345.9 | 5.183 | 27.36 | 11.21 | 2.2953 | 11.422 | 0 | 0.5336 | 0.6109 | 7.849 | 46.91 | 135.5 | 0 | 223.2 | 104046.7 | 0 | 0 | 0 | 547.4 | 0 | 0
DPAP71 | Bishop, Ronald | Ceramic | 5.763 | 13.182 | 0.2552 | 13.368 | 2.632 | 5.561 | 1.234 | 20.796 | 4.13 | 208.686 | 0.5 | 0.5216 | 14479.8 | 4.989 | 0 | 5.07 | 0.9949 | 8.655 | 55.7 | 0.4645 | 0.2396 | 5.747 | 35.58 | 108.1 | 55211.5 | 109.3 | 138394.6 | 1.8 | 606.9 | 58.1 | 560.3 | 2369.9 | 93.6
DPAP73 | Bishop, Ronald | Ceramic | 11.007 | 12.432 | 0.2971 | 10.903 | 2.836 | 4.148 | 1.718 | 16.246 | 7.393 | 260.087 | 1.759 | 0.5676 | 35263.5 | 4.778 | 82.61 | 12.64 | 1.14 | 12.253 | 111.8 | 0.5189 | 0.4066 | 6.869 | 44.93 | 110.6 | 67668.2 | 246.1 | 122212.3 | 2.9 | 0 | 251.1 | 710.6 | 2714.2 | 120.3
DPAP76 | Bishop, Ronald | Ceramic | 7.405 | 25.445 | 0.5111 | 23.257 | 5.456 | 4.075 | 3.353 | 42.314 | 9.807 | 215.39 | 1.171 | 1.2276 | 29475.3 | 10.173 | 0 | 3.36 | 2.0116 | 13.577 | 0 | 0.9394 | 0.8425 | 8.923 | 55.16 | 260.4 | 81197.2 | 139 | 96004.6 | 4.6 | 0 | 329.6 | 350.5 | 5034.9 | 192.4
DPAP79 | Bishop, Ronald | Ceramic | 6.563 | 34.348 | 0.602 | 33.349 | 7.924 | 4.213 | 4.156 | 147.188 | 29.842 | 220.091 | 1.517 | 1.7815 | 30079.6 | 9.751 | 0 | 0 | 2.0049 | 13.858 | 0 | 0.9187 | 1.1364 | 9.181 | 64.32 | 240.3 | 85101.9 | 137 | 90560.6 | 4.2 | 2908.2 | 1968.7 | 380.2 | 4580.5 | 181.6
DPAP85 | Bishop, Ronald | Ceramic | 5.851 | 44.963 | 0.5967 | 46.172 | 9.427 | 4.369 | 4.423 | 98.58 | 31.882 | 498.889 | 4.485 | 1.8041 | 59289 | 7.313 | 225.27 | 121.77 | 0.6893 | 18.843 | 0 | 1.349 | 2.3418 | 14.855 | 132.24 | 198.5 | 0 | 578.4 | 27758.3 | 0 | 0 | 0 | 6229.5 | 0 | 0
DPAP86 | Bishop, Ronald | Ceramic | 4.966 | 28.046 | 0.3824 | 25.148 | 5.45 | 3.9 | 2.608 | 100.485 | 11.876 | 207.217 | 0.581 | 1.2569 | 17169.7 | 3.83 | 67.43 | 4.85 | 1.0391 | 8.7 | 59.8 | 0.542 | 1.2014 | 5.927 | 48.76 | 114.7 | 0 | 136.3 | 198121.6 | 0 | 0 | 0 | 524.1 | 0 | 0
DPAP87 | Bishop, Ronald | Ceramic | 2.215 | 29.086 | 0.4006 | 30.477 | 6.148 | 3.909 | 2.905 | 52.47 | 7.416 | 78.977 | 0.557 | 1.4922 | 17361.7 | 3.427 | 35.38 | 14.88 | 0.7185 | 11.073 | 202.2 | 0.4857 | 1.1713 | 5.492 | 57.84 | 103.5 | 0 | 119.9 | 180433.7 | 0 | 0 | 0 | 584.6 | 0 | 0
DPAP88 | Bishop, Ronald | Ceramic | 7.891 | 23.469 | 0.3644 | 22.013 | 4.751 | 5.263 | 2.468 | 35.316 | 11.548 | 239.413 | 0.839 | 1.0792 | 19908 | 4.602 | 62.52 | 5.65 | 1.2158 | 10.08 | 0 | 0.6059 | 1.0403 | 6.236 | 56.87 | 126.6 | 0 | 147.5 | 122710.4 | 0 | 0 | 0 | 441.9 | 0 | 0
DPAP89 | Bishop, Ronald | Ceramic | 10.392 | 15.661 | 0.3598 | 13.755 | 4.305 | 6.568 | 2.033 | 30.355 | 12.315 | 246.076 | 0.941 | 0.8487 | 38473.5 | 4.598 | 52.31 | 7.53 | 1.6662 | 9.7 | 0 | 0.5066 | 0.499 | 5.866 | 45.52 | 126.5 | 61892 | 156.9 | 128687.5 | 3.4 | 1318.4 | 240.2 | 483.3 | 2636.5 | 185.9
DPAP90 | Bishop, Ronald | Ceramic | 3.287 | 17.001 | 0.2343 | 14.984 | 3.488 | 2.168 | 1.563 | 28.258 | 4.449 | 84.929 | 0.467 | 0.7916 | 18945.7 | 2.891 | 0 | 8.65 | 0.7609 | 9.043 | 211.4 | 0.3939 | 0.4522 | 4.574 | 35.45 | 67.9 | 59909.9 | 155.2 | 234372.8 | 2.9 | 3862.5 | 156.8 | 362.5 | 2736 | 100.4
DPAP96 | Bishop, Ronald | Ceramic | 2.133 | 23.848 | 0.2563 | 17.526 | 3.517 | 4.792 | 1.462 | 32.086 | 5.393 | 128.041 | 0.451 | 0.8103 | 17783.1 | 3.262 | 38.92 | 4.21 | 1.0569 | 9.751 | 71.6 | 0.4526 | 0.4506 | 5.147 | 66.17 | 84.1 | 66605.2 | 98.6 | 132301.4 | 2.6 | 889.5 | 80.2 | 426.9 | 2547.9 | 132.4
DPAP98 | Bishop, Ronald | Ceramic | 5.704 | 13.189 | 0.2791 | 12.752 | 3.019 | 5.271 | 1.575 | 22.031 | 4.648 | 77.071 | 1.304 | 0.6041 | 25512.8 | 3.889 | 0 | 9.31 | 1.2691 | 11.242 | 63.4 | 0.4589 | 0.3539 | 5.202 | 40.96 | 77.1 | 69408.3 | 294 | 124373.9 | 2.2 | 1006.5 | 125.9 | 617.5 | 2992 | 172.2
DPC169 | Bishop, Ronald | Ceramic | 5.425 | 33.226 | 0.467 | 31.672 | 6.395 | 5.014 | 3.218 | 88.52 | 7.767 | 128.687 | 0.865 | 1.4598 | 15540.2 | 6.134 | 24.97 | 9.2 | 1.4926 | 9.98 | 106.7 | 0.5013 | 1.464 | 6.207 | 58.11 | 178.7 | 53274.9 | 118.8 | 194575 | 5.3 | 1372 | 140.5 | 350 | 3064.8 | 121.1
DPC170 | Bishop, Ronald | Ceramic | 5.253 | 20.506 | 0.3341 | 19.987 | 4.151 | 6.623 | 1.864 | 35.514 | 9.595 | 183.479 | 0.642 | 0.8923 | 22053.8 | 5.232 | 0 | 9.63 | 1.2065 | 10.014 | 135.1 | 0.6893 | 0.7625 | 6.283 | 53.77 | 143.6 | 65694.4 | 122.1 | 170590.3 | 2.8 | 0 | 105 | 439.6 | 2877 | 152.2
DPC171 | Bishop, Ronald | Ceramic | 8.769 | 7.646 | 0.1537 | 5.979 | 1.66 | 4.196 | 0.778 | 19.394 | 4.02 | 78.697 | 0.458 | 0.3078 | 15571.3 | 2.593 | 22.1 | 7.03 | 1.3919 | 7.176 | 175.5 | 0.3747 | 0.2554 | 4.533 | 43.26 | 67.6 | 50925.4 | 119.3 | 228716.5 | 1 | 0 | 66 | 404.7 | 2076.2 | 130
DPC172 | Bishop, Ronald | Ceramic | 9.201 | 12.801 | 0.2858 | 12.11 | 2.856 | 5.687 | 1.718 | 24.189 | 7.129 | 217.08 | 0.495 | 0.557 | 18074.5 | 7.593 | 46.34 | 5.93 | 1.6572 | 9.648 | 35.3 | 0.6954 | 0.6554 | 6.155 | 50.82 | 177 | 63175.3 | 87.6 | 110579.3 | 2.4 | 0 | 112.3 | 302.9 | 4043.4 | 130.4
DPC173 | Bishop, Ronald | Ceramic | 6.934 | 20.804 | 0.4263 | 19.909 | 4.734 | 9.431 | 2.291 | 41.849 | 8.03 | 221.326 | 0.915 | 0.9617 | 25694.9 | 5.492 | 42.76 | 13.67 | 1.4223 | 12.468 | 47 | 0.6601 | 0 | 7.326 | 70.59 | 168.2 | 86781.4 | 263.6 | 123015.9 | 3.6 | 467.2 | 126.4 | 514.6 | 3991.4 | 229.6
DPC175 | Bishop, Ronald | Ceramic | 5.305 | 11.573 | 0.1768 | 9.652 | 2.246 | 2.262 | 1.182 | 20.641 | 4.014 | 79.501 | 0.535 | 0.5378 | 20423.2 | 2.666 | 27.93 | 21.56 | 0.7234 | 9.308 | 254 | 0.3785 | 0.3241 | 4.294 | 42.78 | 67.9 | 56433.4 | 258 | 227324.3 | 1.8 | 4590.2 | 239.8 | 517.9 | 2437.7 | 97.3
DPC176 | Bishop, Ronald | Ceramic | 3.279 | 10.435 | 0.2264 | 10.121 | 2.17 | 3.435 | 1.2 | 21.24 | 8.896 | 191.06 | 0.608 | 0.4235 | 19845.9 | 5.561 | 0 | 12.08 | 0.6703 | 10.165 | 0 | 0.6659 | 0 | 6.889 | 86.55 | 130.8 | 67389.7 | 214.4 | 124466.6 | 2.3 | 0 | 131.6 | 569.5 | 3214.9 | 94.4
DPC177 | Bishop, Ronald | Ceramic | 4.709 | 6.775 | 0.1986 | 7.089 | 1.682 | 3.699 | 0.911 | 15.117 | 4.978 | 59.173 | 0.526 | 0.3284 | 15842 | 2.576 | 0 | 10.1 | 0.8134 | 8.311 | 140.6 | 0.3466 | 0.3159 | 3.907 | 42.76 | 77 | 52826.7 | 187.2 | 220273.1 | 1.4 | 1266.9 | 96.9 | 410.6 | 2145 | 129
DPC178 | Bishop, Ronald | Ceramic | 10.683 | 9.872 | 0.2659 | 9.884 | 2.599 | 9.678 | 1.216 | 21.756 | 5.443 | 109.834 | 0.465 | 0.4443 | 23336.4 | 3.699 | 36.21 | 6.75 | 1.9361 | 9.965 | 131.5 | 0.5514 | 0.3645 | 6.293 | 70.54 | 111.1 | 68357.9 | 300.8 | 198213.5 | 1.7 | 0 | 64.8 | 304.9 | 2692.3 | 160.5
DPC196 | Bishop, Ronald | Ceramic | 0 | 0 | 0 | 0 | 0 | 0 | 0 | 0 | 0 | 0 | 0 | 0 | 0 | 0 | 0 | 0 | 0 | 0 | 0 | 0 | 0 | 0 | 0 | 0 | 95976.6 | 465.8 | 14769.9 | 6.8 | 26272.3 | 833.8 | 4872.2 | 6268.7 | 139.4
DPC197 | Bishop, Ronald | Ceramic | 0 | 0 | 0 | 0 | 0 | 0 | 0 | 0 | 0 | 0 | 0 | 0 | 0 | 0 | 0 | 0 | 0 | 0 | 0 | 0 | 0 | 0 | 0 | 0 | 99658.9 | 595.5 | 7926.1 | 7.5 | 26225.7 | 1161.9 | 5261.3 | 5843.4 | 136.3
DPC198 | Bishop, Ronald | Ceramic | 0 | 0 | 0 | 0 | 0 | 0 | 0 | 0 | 0 | 0 | 0 | 0 | 0 | 0 | 0 | 0 | 0 | 0 | 0 | 0 | 0 | 0 | 0 | 0 | 103798 | 543 | 7619.9 | 7.5 | 24367.8 | 839.9 | 5236.2 | 5929.3 | 135.8
DPC199 | Bishop, Ronald | Ceramic | 0 | 38.275 | 0.4661 | 27.738 | 7.128 | 2.866 | 3.293 | 79.152 | 31.895 | 380.463 | 6.931 | 1.4895 | 49454.7 | 7.793 | 176.91 | 125.91 | 0.7795 | 16.377 | 0 | 1.3595 | 1.0695 | 11.503 | 128.8 | 206.9 | 97048.9 | 588 | 10642.9 | 5.4 | 22314.4 | 860.3 | 8462.8 | 4987.5 | 125.9
DPC200 | Bishop, Ronald | Ceramic | 0 | 0 | 0 | 0 | 0 | 0 | 0 | 0 | 0 | 0 | 0 | 0 | 0 | 0 | 0 | 0 | 0 | 0 | 0 | 0 | 0 | 0 | 0 | 0 | 96373.1 | 642.9 | 13682.1 | 7.4 | 22575.7 | 823.9 | 5784.1 | 5192.3 | 129.7
DPD208 | Bishop, Ronald | Ceramic | 0 | 0 | 0 | 0 | 0 | 0 | 0 | 0 | 0 | 0 | 0 | 0 | 0 | 0 | 0 | 0 | 0 | 0 | 0 | 0 | 0 | 0 | 0 | 0 | 61284.3 | 340.8 | 10580 | 6.6 | 2861.3 | 475.7 | 709.1 | 8403 | 102.8
DPD209 | Bishop, Ronald | Ceramic | 5.986 | 40.321 | 0.516 | 48.183 | 8.332 | 3.161 | 3.899 | 85.79 | 36.415 | 537.923 | 3.011 | 1.5947 | 56560.3 | 7.681 | 278.84 | 71.2 | 0.8162 | 19.362 | 69.4 | 1.2022 | 1.4786 | 12.3 | 206.75 | 156.8 | 98529.7 | 331.6 | 20169.7 | 6 | 16394.5 | 1138.3 | 5795.3 | 4953.9 | 79.2
DPD210 | Bishop, Ronald | Ceramic | 5.951 | 43.049 | 0.537 | 36.999 | 8.687 | 3.486 | 4.094 | 90.831 | 37.834 | 666.593 | 1.769 | 1.7424 | 57996 | 8.781 | 323.29 | 50.73 | 0.471 | 20.379 | 0 | 1.2011 | 1.5166 | 12.499 | 119.93 | 177.1 | 100677.5 | 350.3 | 9921 | 7.3 | 13395.9 | 522.3 | 5864.2 | 6728.3 | 132.4
DPP100 | Bishop, Ronald | Ceramic | 2.816 | 13.588 | 0.2045 | 10.676 | 2.903 | 1.833 | 1.294 | 25.681 | 5.664 | 105.499 | 0.591 | 0.673 | 15279.2 | 2.785 | 31.29 | 6.94 | 0.9938 | 7.874 | 437.5 | 0.3139 | 0.3684 | 4.332 | 29.35 | 67.7 | 48469.7 | 202.5 | 259198.8 | 2.1 | 3218.4 | 501.6 | 367.9 | 2062.1 | 95.6
DPP108 | Bishop, Ronald | Ceramic | 4.18 | 37.734 | 0.4599 | 34.45 | 7.497 | 3.015 | 3.413 | 78.965 | 9.951 | 168.323 | 8.938 | 1.5056 | 23005 | 4.475 | 113.93 | 93.67 | 0.8047 | 15.727 | 0 | 0.9539 | 1.3273 | 14.138 | 97.22 | 97.8 | 106495 | 812.5 | 14196.2 | 5.5 | 16847.2 | 165.7 | 6050.1 | 3507.5 | 94.5
DPP109 | Bishop, Ronald | Ceramic | 5.234 | 13.371 | 0.2774 | 11.87 | 2.697 | 3.36 | 1.649 | 29.812 | 5.413 | 186.998 | 0.925 | 0.5611 | 26415.3 | 7.625 | 35.66 | 7.19 | 1.0567 | 10.545 | 0 | 0.6466 | 0.3042 | 7.043 | 37.52 | 150.9 | 67827.3 | 120.8 | 119214.2 | 2 | 1084.1 | 83.8 | 444.8 | 3687.6 | 124
DPP110 | Bishop, Ronald | Ceramic | 7.302 | 18.103 | 0.3315 | 17.735 | 3.826 | 2.503 | 2.103 | 20.562 | 8.497 | 233.71 | 0.643 | 0.8564 | 20463.6 | 4.343 | 53.42 | 2.72 | 1.2908 | 10.297 | 0 | 0.5976 | 0.5291 | 6.52 | 71.5 | 93.5 | 67525.6 | 64.2 | 134769.2 | 3.7 | 493.1 | 114.1 | 262.2 | 2909.7 | 91
DPP113 | Bishop, Ronald | Ceramic | 2.959 | 17.224 | 0.2377 | 13.288 | 3.56 | 4.415 | 1.48 | 21.996 | 4.074 | 98.519 | 0.52 | 0.7968 | 18830.3 | 3.7 | 0 | 6.7 | 0.6872 | 7.735 | 55.2 | 0.4234 | 0.4722 | 4.605 | 34.46 | 96.1 | 52153.7 | 114 | 166838 | 2.9 | 679.4 | 73.5 | 451.2 | 2320.5 | 87.2
DPP114 | Bishop, Ronald | Ceramic | 4.615 | 22.466 | 0.3264 | 13.378 | 4.377 | 5.805 | 1.983 | 20.755 | 6.052 | 123.451 | 0.895 | 0.8884 | 14907.1 | 4.904 | 0 | 6.15 | 1.866 | 10.283 | 58.2 | 0.5123 | 0.4918 | 5.008 | 51.2 | 159.8 | 70714.3 | 133.8 | 148015.7 | 3.5 | 868.5 | 146.6 | 556.1 | 3267.9 | 133.8
DPP115 | Bishop, Ronald | Ceramic | 3.857 | 6.05 | 0.156 | 4.758 | 1.212 | 2.975 | 0.837 | 14.152 | 5.191 | 76.487 | 0.665 | 0.2302 | 19907.1 | 3.084 | 0 | 6.13 | 0.8556 | 8.891 | 82.7 | 0.4913 | 0 | 4.256 | 51.95 | 73.4 | 56185.1 | 73.8 | 236438.9 | 1 | 1050.5 | 84.7 | 408.4 | 2892.9 | 103.8
DPP116 | Bishop, Ronald | Ceramic | 4.655 | 13.514 | 0.2373 | 11.546 | 2.724 | 3.841 | 1.347 | 26.834 | 5.529 | 147.95 | 0.27 | 0.5615 | 24328.1 | 3.941 | 47.22 | 5.72 | 1.0686 | 11.119 | 32.5 | 0.5253 | 0.5625 | 6.128 | 77.66 | 95.1 | 67619.1 | 152.2 | 142030 | 2.4 | 0 | 74.2 | 551.4 | 2754.5 | 128.5
DPP121 | Bishop, Ronald | Ceramic | 3.312 | 10.768 | 0.1535 | 8.84 | 2.308 | 5.058 | 1.061 | 20.262 | 3.807 | 86.389 | 0.323 | 0.4297 | 17802.2 | 3.039 | 29.88 | 0 | 0.9087 | 9.788 | 71.1 | 0.41 | 0.1858 | 4.883 | 39.99 | 102.4 | 64061.4 | 132.2 | 184016.6 | 1.4 | 0 | 121.8 | 432 | 2444.1 | 113.2
DPP123 | Bishop, Ronald | Ceramic | 7.765 | 13.655 | 0.2813 | 14.743 | 3.499 | 2.666 | 2.016 | 23.032 | 7.808 | 82.06 | 0.946 | 0.7718 | 24368.8 | 4.532 | 0 | 9.19 | 0.9418 | 9.421 | 56.3 | 0.4959 | 0.4765 | 5.475 | 51.77 | 102.7 | 64782.2 | 182.2 | 180522.1 | 2.9 | 1273.4 | 247.3 | 418.6 | 2301.8 | 183.2
DPP124 | Bishop, Ronald | Ceramic | 5.151 | 16.995 | 0.2652 | 13.119 | 3.044 | 3.29 | 1.524 | 33.139 | 3.932 | 131.782 | 0 | 0.6558 | 22488.6 | 3.693 | 41.38 | 0 | 0.778 | 11.098 | 59.8 | 0.5148 | 0.3745 | 5.946 | 45.5 | 70.2 | 67236.7 | 163.7 | 195040.8 | 2.7 | 0 | 61.1 | 312.4 | 2557.6 | 104.8
DPQH16 | Bishop, Ronald | Ceramic | 2.853 | 21.653 | 0.3102 | 18.963 | 3.989 | 3.822 | 1.553 | 43.956 | 7.733 | 122.956 | 1.905 | 0.8256 | 10936.8 | 3.087 | 0 | 4.95 | 1.7008 | 12.104 | 0 | 0.5173 | 0.5054 | 6.105 | 34.36 | 85.1 | 83614.7 | 127.2 | 121163.8 | 2.9 | 0 | 79.3 | 470.3 | 2854.9 | 132.9
DPQH17 | Bishop, Ronald | Ceramic | 14.034 | 15.491 | 0.2727 | 14.728 | 3.302 | 2.986 | 1.666 | 46.906 | 8.557 | 120.559 | 2.052 | 0.6648 | 24715.1 | 5.916 | 0 | 11.78 | 2.6099 | 11.293 | 0 | 0.6027 | 0.4586 | 8.069 | 64.07 | 111.6 | 78922.4 | 122.7 | 117520 | 1.9 | 0 | 407.6 | 697.3 | 3101.7 | 191.3
DPQH18 | Bishop, Ronald | Ceramic | 17.245 | 14.101 | 0.2702 | 14.137 | 3.158 | 3.734 | 1.839 | 30.695 | 6.368 | 112.011 | 2.02 | 0.6343 | 27573.8 | 5.64 | 0 | 9.7 | 2.6675 | 10.275 | 0 | 0.5892 | 0.41 | 7.961 | 50.2 | 126.2 | 70782.8 | 210.2 | 124669.3 | 2.3 | 0 | 140 | 709.6 | 2885.8 | 193.3
DPQH19 | Bishop, Ronald | Ceramic | 11.812 | 14.102 | 0.2706 | 13.981 | 2.494 | 4.888 | 1.641 | 25.507 | 4.748 | 238.062 | 1.201 | 0.4708 | 22207.9 | 6.629 | 0 | 10.61 | 1.3502 | 10.832 | 0 | 0.5482 | 0.2836 | 7.606 | 55.64 | 172.5 | 67628.9 | 81.1 | 114508 | 1.8 | 1776.6 | 59.5 | 449.8 | 3015.2 | 135.1
DPQH20 | Bishop, Ronald | Ceramic | 3.07 | 31.008 | 0.366 | 23.76 | 5.212 | 2.429 | 2.587 | 48.156 | 4.694 | 80.7 | 1.954 | 1.2099 | 19637.1 | 3.655 | 0 | 14.64 | 0.7529 | 9.929 | 0 | 0.4584 | 0.7776 | 6.286 | 108.05 | 98.2 | 57220 | 88.7 | 101137 | 4.6 | 928.7 | 111.8 | 476.7 | 2847 | 91.9
DPQH21 | Bishop, Ronald | Ceramic | 10.017 | 11.366 | 0.2732 | 11.529 | 2.482 | 5.82 | 1.322 | 26.214 | 5.121 | 225.587 | 1.502 | 0.4752 | 25428.7 | 6.458 | 36.45 | 16.37 | 1.6122 | 12.865 | 67.9 | 0.6821 | 0.2608 | 7.834 | 53.19 | 147.8 | 82677.5 | 238.1 | 89076.9 | 1.9 | 1834.6 | 78.1 | 645.1 | 3630.5 | 171.7
DPQH22 | Bishop, Ronald | Ceramic | 2.918 | 25.605 | 0.3136 | 20.132 | 4.276 | 2.451 | 2.222 | 34.999 | 4.591 | 70.97 | 1.464 | 0.9634 | 16384.9 | 3.041 | 0 | 11.16 | 0.6969 | 9.482 | 58.6 | 0.3885 | 0.6727 | 4.877 | 85.34 | 96.3 | 57028.4 | 235.3 | 117295.2 | 3.9 | 2325.7 | 170.1 | 692.5 | 2642.1 | 81.6
DPQH23 | Bishop, Ronald | Ceramic | 13.04 | 14.247 | 0.2653 | 14.569 | 2.884 | 3.652 | 1.547 | 28.754 | 3.606 | 115.851 | 1.489 | 0.5815 | 23689.7 | 5.712 | 0 | 10.49 | 2.3114 | 10.666 | 60 | 0.5644 | 0.3744 | 7.948 | 60.64 | 117.8 | 75649.7 | 89.6 | 120771.5 | 1.8 | 965.7 | 77.5 | 595.7 | 3066.5 | 182.6
DPT007 | Bishop, Ronald | Ceramic | 6.113 | 7.607 | 0.1522 | 7.669 | 1.537 | 4.298 | 0.863 | 13.424 | 3.224 | 83.595 | 1.012 | 0.2891 | 19174.7 | 3.422 | 22.11 | 3.6 | 0.7942 | 10.672 | 0 | 0.4392 | 0 | 5.118 | 47.32 | 96.7 | 67939.2 | 113.8 | 151593.8 | 0.9 | 0 | 64.8 | 388.1 | 3128.4 | 117.6
DPT008 | Bishop, Ronald | Ceramic | 3.271 | 4.711 | 0.1218 | 4.023 | 0.957 | 2.998 | 0.621 | 9.727 | 5.856 | 144.007 | 0.436 | 0.1531 | 18609 | 3.934 | 28.65 | 5 | 0.6734 | 8.423 | 55.2 | 0.4589 | 0.1662 | 5.335 | 39.66 | 103.3 | 51364.5 | 186 | 161122.6 | 0.6 | 909.7 | 82.6 | 481.7 | 2534.5 | 71.1
DPT009 | Bishop, Ronald | Ceramic | 9.807 | 19.513 | 0.3636 | 17.235 | 4.727 | 6.885 | 3.224 | 34.185 | 4.928 | 36.108 | 2.833 | 0.5482 | 24830.7 | 8.097 | 0 | 76.2 | 1.3015 | 13.684 | 0 | 1.1379 | 0.5496 | 15.46 | 104.17 | 271.3 | 116804.7 | 329.2 | 8294.7 | 3.7 | 14542 | 229.9 | 8096.9 | 3745.2 | 51.8
DPT010 | Bishop, Ronald | Ceramic | 10.631 | 35.456 | 0.6196 | 41.833 | 10.274 | 7.892 | 4.282 | 51.923 | 3.95 | 29.407 | 3.44 | 1.5948 | 27234 | 7.754 | 0 | 70.28 | 1.4211 | 12.891 | 0 | 1.141 | 1.2525 | 12.731 | 81.31 | 196.6 | 105847.1 | 560.1 | 10060 | 7.3 | 15427.5 | 299.6 | 10570.7 | 3102.8 | 62.9
DPT011 | Bishop, Ronald | Ceramic | 7.964 | 18.805 | 0.2772 | 30.95 | 3.184 | 3.798 | 1.744 | 40.358 | 20.061 | 666.454 | 6.663 | 0.5466 | 28568.6 | 6.627 | 125.51 | 94.9 | 1.0927 | 11.678 | 0 | 1.2066 | 0.5729 | 13.141 | 92.54 | 115 | 97409.2 | 444.8 | 7327.7 | 2.3 | 14238.6 | 264.5 | 8646 | 2922.6 | 65.6
DPT012 | Bishop, Ronald | Ceramic | 4.927 | 26.61 | 0.3689 | 26.951 | 5.397 | 3.879 | 2.54 | 55.261 | 5.487 | 121.492 | 0 | 1.1824 | 17422.1 | 4.342 | 0 | 0 | 0.8899 | 10.284 | 60.7 | 0.579 | 0.7485 | 6.41 | 42.52 | 82.1 | 66658 | 100.5 | 155240 | 4.2 | 0 | 75 | 652 | 2766.4 | 140.5
DPT014 | Bishop, Ronald | Ceramic | 6.173 | 22.282 | 0.3358 | 21.34 | 4.746 | 3.527 | 2.435 | 65.843 | 37.765 | 147.065 | 0.315 | 1.0563 | 25731.9 | 4.768 | 38.26 | 5.18 | 1.0602 | 9.568 | 56.3 | 0.5026 | 0.6034 | 6.674 | 39.19 | 116.4 | 54419.6 | 123.5 | 138543 | 3.2 | 0 | 561.3 | 782.7 | 2388.1 | 138.5
DPT015 | Bishop, Ronald | Ceramic | 9.074 | 34.204 | 0.5436 | 34.805 | 9.119 | 4.298 | 4.66 | 63.012 | 5.698 | 33.404 | 3.943 | 1.4474 | 28049.7 | 7.745 | 0 | 76.39 | 1.1736 | 13.137 | 0 | 1.0173 | 1.0508 | 12.735 | 87.15 | 136.6 | 110612.2 | 518.9 | 15898.8 | 6.6 | 13877.3 | 335.4 | 9402.5 | 2583.4 | 49.7
DPT016 | Bishop, Ronald | Ceramic | 4.916 | 28.244 | 0.3961 | 23.425 | 6.183 | 4.096 | 2.783 | 65.001 | 20.572 | 143.127 | 0.453 | 1.3851 | 20284 | 4.88 | 0 | 0 | 0.9354 | 8.882 | 0 | 0.4326 | 0.7428 | 6.82 | 58.28 | 107 | 60869.7 | 143.1 | 185578 | 4.7 | 0 | 381.2 | 471.1 | 2981.5 | 128.8
DPT017 | Bishop, Ronald | Ceramic | 7.814 | 13.418 | 0.3601 | 10.712 | 3.476 | 7.5 | 2.018 | 30.441 | 4.888 | 38.658 | 2.853 | 0.3659 | 28307.2 | 8.738 | 0 | 74.21 | 1.3543 | 14.246 | 0 | 1.1799 | 0.4897 | 15.602 | 98.15 | 186.9 | 119811.4 | 320.7 | 7486.9 | 3 | 16822.3 | 219.3 | 8377.5 | 3932.6 | 71
DPT018 | Bishop, Ronald | Ceramic | 6.433 | 17.549 | 0.3628 | 14.074 | 3.813 | 3.491 | 2.238 | 31.996 | 15.293 | 548.546 | 4.01 | 0.6229 | 49537 | 5.253 | 81.6 | 67.69 | 0.6311 | 16.933 | 0 | 0.6625 | 0.5266 | 7.221 | 79.09 | 101 | 93195.9 | 649.7 | 13956 | 3.7 | 13265.4 | 308.6 | 7261.9 | 3238.3 | 118.2
DPT019 | Bishop, Ronald | Ceramic | 12.653 | 17.331 | 0.3604 | 10.175 | 3.126 | 6.857 | 1.473 | 27.496 | 5.859 | 297.823 | 0.85 | 0.6362 | 30087.1 | 8.007 | 0 | 0 | 1.4421 | 12.792 | 0 | 0.7062 | 0.3422 | 8.724 | 67.25 | 202 | 86295.9 | 214.4 | 120358 | 2.4 | 0 | 80.1 | 512 | 4394.8 | 146.6
DPT020 | Bishop, Ronald | Ceramic | 11.373 | 9.057 | 0.2057 | 8.008 | 1.96 | 5.613 | 1.535 | 20.018 | 4.612 | 258.943 | 0.518 | 0.3183 | 28263.8 | 7.941 | 0 | 8.91 | 1.1106 | 11.263 | 0 | 0.7108 | 0.2653 | 7.967 | 59.07 | 176.9 | 72896.2 | 110.5 | 111817.1 | 1.5 | 0 | 60.2 | 371.4 | 4074.6 | 155.4
DPT021 | Bishop, Ronald | Ceramic | 12.049 | 30.291 | 0.4793 | 25.176 | 6.174 | 5.072 | 2.879 | 54.553 | 10.699 | 229.926 | 0.454 | 1.3468 | 23346 | 5.728 | 52.4 | 3.79 | 1.6296 | 13.943 | 0 | 0.8006 | 0.8431 | 8.782 | 96.61 | 161 | 92700.2 | 116.1 | 129178.4 | 5.1 | 0 | 149.2 | 893.9 | 3834.5 | 221.9
DPT030 | Bishop, Ronald | Ceramic | 4.19 | 24.915 | 0.2608 | 22.192 | 4.564 | 2.812 | 1.992 | 61.258 | 9.603 | 136.976 | 0.688 | 0.9977 | 10586.7 | 3.761 | 0 | 8.81 | 1.4211 | 8.926 | 0 | 0.52 | 0.582 | 5.614 | 36.58 | 85 | 61122.7 | 128.9 | 133075 | 2.9 | 0 | 110.8 | 530.2 | 2605 | 99
DPT034 | Bishop, Ronald | Ceramic | 6.515 | 13.924 | 0.2024 | 10.774 | 2.628 | 3.63 | 1.239 | 23.33 | 4.331 | 131.114 | 0.144 | 0.5328 | 24786.1 | 3.743 | 35.33 | 0 | 0.8351 | 9.777 | 64.8 | 0.483 | 0.3198 | 5.813 | 46.53 | 87.2 | 64429 | 94.6 | 210155.2 | 1.8 | 0 | 80.3 | 213.1 | 2521.5 | 112.5
DPT035 | Bishop, Ronald | Ceramic | 4.653 | 9.888 | 0.2101 | 10.024 | 2.433 | 4.99 | 1.028 | 20.664 | 4.913 | 117.859 | 0.725 | 0.4491 | 22794.4 | 4.741 | 0 | 5.14 | 0.9371 | 9.273 | 0 | 0.5145 | 0.2327 | 5.795 | 37 | 138.8 | 58695.7 | 85.3 | 153487.7 | 1.6 | 0 | 96.7 | 708 | 2345.4 | 104.8
DPT036 | Bishop, Ronald | Ceramic | 5.958 | 7.612 | 0.1673 | 7.296 | 1.742 | 2.352 | 0.986 | 15.428 | 2.93 | 42.011 | 0 | 0.3796 | 20203.2 | 3.559 | 0 | 0 | 0.4201 | 7.927 | 0 | 0.3147 | 0.3068 | 4.772 | 37.8 | 131.3 | 54344.6 | 126 | 250414 | 1.6 | 1927.9 | 119.4 | 290.3 | 2120 | 54
DPT037 | Bishop, Ronald | Ceramic | 4.328 | 13.174 | 0.1964 | 12.149 | 2.725 | 3.39 | 1.223 | 22.563 | 3.355 | 90.732 | 0.123 | 0.5774 | 15077.3 | 2.614 | 0 | 0 | 0.6298 | 7.593 | 41.9 | 0.3935 | 0.3586 | 4.032 | 31.72 | 77.5 | 56531.4 | 58.9 | 205010.3 | 2.2 | 0 | 83.8 | 252.9 | 2274.6 | 105.3
DPT038 | Bishop, Ronald | Ceramic | 4.284 | 20.532 | 0.2544 | 17.907 | 3.771 | 3.663 | 1.706 | 41.369 | 6.32 | 113.12 | 0.165 | 0.8404 | 19806.6 | 3.695 | 0 | 2.3 | 0.9506 | 9.93 | 0 | 0.4773 | 0.4585 | 5.814 | 52.4 | 101.3 | 62269.8 | 121.5 | 150146.2 | 2.7 | 0 | 144.2 | 399.5 | 2440.5 | 112.8
DPT041 | Bishop, Ronald | Ceramic | 3.352 | 13.623 | 0.1711 | 8.699 | 2.196 | 2.916 | 0.842 | 19.111 | 3.397 | 70.127 | 1.267 | 0.489 | 10120.8 | 2.554 | 0 | 6.92 | 0.5621 | 7.209 | 48.4 | 0.3876 | 0.2298 | 3.753 | 24.71 | 62 | 47798.9 | 63.1 | 181317.4 | 1.5 | 0 | 87.8 | 360.7 | 2467.7 | 121.5
DPT042 | Bishop, Ronald | Ceramic | 2.477 | 14.412 | 0.1836 | 7.984 | 2.069 | 3.134 | 1.074 | 20.119 | 5.372 | 114.398 | 0.444 | 0.4219 | 14424.6 | 3.822 | 0 | 5.76 | 0.5454 | 10.641 | 104.8 | 0.4868 | 0.4344 | 5.284 | 50.5 | 71.3 | 63006.2 | 120.3 | 220335.9 | 1.5 | 0 | 90.4 | 267.9 | 2984.4 | 106.1
DPT043 | Bishop, Ronald | Ceramic | 4.045 | 14.717 | 0.2092 | 12.717 | 3.025 | 1.697 | 1.584 | 27.711 | 5.161 | 82.249 | 0.42 | 0.7078 | 19558.2 | 3.061 | 26.3 | 10.79 | 0.681 | 9.151 | 240.1 | 0.4132 | 0.39 | 4.882 | 30.51 | 83.3 | 58156.7 | 132.1 | 249291 | 2.7 | 4112.8 | 143.9 | 368 | 2696.1 | 97.6
DPT044 | Bishop, Ronald | Ceramic | 4.722 | 13.234 | 0.1909 | 13.379 | 2.683 | 2.358 | 1.276 | 26.579 | 5.543 | 106.02 | 0.326 | 0.6188 | 23661.5 | 3.37 | 30.32 | 8.75 | 0.732 | 9.566 | 172 | 0.4468 | 0.3555 | 5.135 | 44.37 | 90.7 | 55713.2 | 111.7 | 216834.2 | 1.9 | 1129 | 209.1 | 388 | 2288.3 | 111.5
DPT045 | Bishop, Ronald | Ceramic | 7.548 | 16.687 | 0.2922 | 14.12 | 3.795 | 3.63 | 2.044 | 43.326 | 8.544 | 97.615 | 0.915 | 0.8654 | 27749.9 | 3.901 | 27.5 | 11.61 | 1.0248 | 7.898 | 0 | 0.3881 | 0.4354 | 5.803 | 34.76 | 115 | 57183.5 | 232.1 | 169089.4 | 3.1 | 0 | 1026.7 | 424.5 | 2270.8 | 130.6
DPT053 | Bishop, Ronald | Ceramic | 4.108 | 8.4 | 0.178 | 6.993 | 1.452 | 3.339 | 1.155 | 16.294 | 5.013 | 226.994 | 0.343 | 0.2818 | 21421.6 | 8.243 | 25.45 | 6.77 | 0.5492 | 8.256 | 96.4 | 0.7159 | 0.1733 | 6.209 | 30.99 | 201.3 | 58192.3 | 167 | 162137.4 | 1.2 | 0 | 142.1 | 374.9 | 3360.6 | 94.5
DPT057 | Bishop, Ronald | Ceramic | 9.235 | 25.415 | 0.3899 | 21.224 | 4.477 | 2.477 | 2.599 | 12.963 | 6.525 | 194.586 | 0.481 | 1.0194 | 19294.8 | 4.065 | 41.11 | 11.79 | 1.0141 | 7.594 | 53.5 | 0.4197 | 0.6299 | 4.704 | 37.08 | 110 | 49684.6 | 52.7 | 145689.6 | 4 | 1293.1 | 142.3 | 761.6 | 2455.5 | 128.5
DPT058 | Bishop, Ronald | Ceramic | 0 | 54.44 | 0.5872 | 36.975 | 9.062 | 5.055 | 4.005 | 135.076 | 48.017 | 1815.307 | 3.838 | 1.9516 | 36931 | 12.015 | 192.66 | 71.12 | 0.7497 | 16.307 | 0 | 1.6128 | 1.2095 | 14.289 | 143.88 | 429.6 | 87628.8 | 382.5 | 12281.3 | 6.6 | 8720.6 | 499.7 | 2530.4 | 5847 | 111.7
DPT059 | Bishop, Ronald | Ceramic | 4.128 | 36.178 | 0.4431 | 32.803 | 6.951 | 3.549 | 3.009 | 86.837 | 32.789 | 1625.99 | 3.703 | 1.4328 | 30847.3 | 10.077 | 216.69 | 51.87 | 0.5378 | 12.318 | 0 | 1.3845 | 1.5103 | 11.651 | 103.89 | 228.2 | 81232.3 | 406 | 12635.8 | 5.4 | 5561.4 | 467.5 | 2281.4 | 5363.1 | 100.3
DPT060 | Bishop, Ronald | Ceramic | 3.109 | 41.324 | 0.4601 | 57.43 | 7.798 | 5.115 | 3.535 | 94.924 | 41.972 | 1687.572 | 3.42 | 1.6176 | 30964.7 | 10.919 | 229.53 | 48.5 | 0.483 | 13.195 | 0 | 1.4182 | 1.6747 | 12.142 | 125.19 | 232.1 | 79902.5 | 304.6 | 13870.9 | 5.7 | 7554.9 | 657 | 1986.1 | 6591 | 103.3
DPT061 | Bishop, Ronald | Ceramic | 0 | 42.242 | 0.5565 | 32.678 | 8.584 | 5.329 | 4.662 | 92.886 | 35.387 | 498.767 | 3.956 | 1.746 | 61010.8 | 6.613 | 204.62 | 99.76 | 0.7382 | 20.236 | 0 | 1.2637 | 1.2115 | 13.328 | 124.17 | 176.5 | 96606.8 | 553.6 | 21030 | 6.9 | 18668.5 | 964.3 | 5296.8 | 5009 | 108.1
DPT066 | Bishop, Ronald | Ceramic | 9.125 | 17.473 | 0.2517 | 15.244 | 3.087 | 5.007 | 1.523 | 31.955 | 3.589 | 206.697 | 0.725 | 0.6388 | 24868.3 | 5.633 | 46.18 | 4.17 | 1.2539 | 9.789 | 0 | 0.5191 | 0.3436 | 6.763 | 38.17 | 143.3 | 64685.7 | 141.1 | 126869.3 | 2.4 | 0 | 62.2 | 436.4 | 3118 | 138.9
DPT098 | Bishop, Ronald | Ceramic | 4.849 | 31.674 | 0.3343 | 25.497 | 4.795 | 3.008 | 2.278 | 24.384 | 4.505 | 162.861 | 0.71 | 1.0069 | 13397.6 | 3.108 | 50.15 | 4.07 | 0.8826 | 7.392 | 79.7 | 0.4324 | 0.5924 | 4.811 | 49.85 | 76.5 | 52280.6 | 199.5 | 204983.2 | 3.8 | 546.4 | 86.1 | 414.3 | 2221.3 | 78.1
DPT100 | Bishop, Ronald | Ceramic | 2.131 | 15.155 | 0.1938 | 9.244 | 2.187 | 3.436 | 0.966 | 24.865 | 4.004 | 98.226 | 1.006 | 0.4282 | 12950.1 | 3.39 | 0 | 5.59 | 0.5134 | 9.292 | 66.2 | 0.4668 | 0.2297 | 5.07 | 48.17 | 84.5 | 60431.7 | 334.3 | 212372.9 | 1.6 | 677.4 | 87.5 | 334.6 | 2530.9 | 106.1
DPT102 | Bishop, Ronald | Ceramic | 4.11 | 17.234 | 0.2815 | 15.632 | 3.431 | 4.73 | 1.439 | 33.712 | 5.737 | 208.601 | 1.086 | 0.7251 | 23491.6 | 5.526 | 0 | 10.8 | 1.0593 | 11.323 | 0 | 0.6499 | 0.3323 | 7.092 | 45.85 | 125.8 | 73541.6 | 295.5 | 95499 | 2.3 | 779.3 | 95.5 | 606.6 | 3643.7 | 143.6
DPT103 | Bishop, Ronald | Ceramic | 5.016 | 17.13 | 0.3555 | 19.672 | 4.153 | 3.284 | 2.442 | 39.793 | 6.087 | 232.11 | 0.707 | 0.9446 | 17607.1 | 4.233 | 49.7 | 5.35 | 0.8715 | 8.03 | 0 | 0.5096 | 0.6887 | 5.325 | 55.63 | 101.5 | 51076 | 118.6 | 134087.9 | 4.1 | 0 | 124.6 | 433.2 | 2548.8 | 72.7
DPT104 | Bishop, Ronald | Ceramic | 7.996 | 22.825 | 0.414 | 23.935 | 5.445 | 4.746 | 2.844 | 76.913 | 15.919 | 241.889 | 1.003 | 1.2499 | 23443 | 4.674 | 94.58 | 5.84 | 1.3766 | 11.127 | 0 | 0.5924 | 1.0778 | 6.631 | 63.45 | 116.1 | 74535.7 | 92 | 118846.2 | 4.8 | 0 | 404.8 | 399.6 | 3313 | 158.1
DPT105 | Bishop, Ronald | Ceramic | 4.994 | 14.687 | 0.3147 | 13.565 | 2.892 | 4.23 | 1.998 | 49.69 | 6.859 | 217.529 | 0.648 | 0.5602 | 20144.5 | 8.587 | 0 | 0 | 1.2755 | 11.059 | 58.3 | 0.6008 | 0.4114 | 6.479 | 33.79 | 181.9 | 53457.2 | 121.2 | 136096.1 | 2.5 | 468.5 | 108.5 | 295.1 | 3244.5 | 108.7
DPT106 | Bishop, Ronald | Ceramic | 4.711 | 20.019 | 0.2545 | 17.497 | 3.978 | 3.52 | 1.801 | 39.171 | 3.443 | 121.249 | 0.112 | 0.8928 | 18583.4 | 4.362 | 29.58 | 0 | 0.9565 | 8.815 | 73.9 | 0.426 | 0.5262 | 5.921 | 31.94 | 108.8 | 54880.3 | 196.7 | 164303.2 | 3.1 | 0 | 77.7 | 287.7 | 2851.6 | 142.4
DPT110 | Bishop, Ronald | Ceramic | 7.543 | 16.652 | 0.2749 | 15.528 | 3.491 | 1.727 | 1.971 | 28.206 | 6.301 | 72.009 | 1.743 | 0.8204 | 23887.6 | 4.373 | 28.9 | 10.52 | 0.9508 | 9.767 | 0 | 0.466 | 0.5242 | 6.288 | 42.78 | 85.8 | 72027.5 | 182.3 | 140460.3 | 3.1 | 676.7 | 448.9 | 623.7 | 2848.8 | 96.3
DPT113 | Bishop, Ronald | Ceramic | 5.136 | 22.968 | 0.3367 | 19.729 | 4.411 | 5.382 | 1.887 | 35.169 | 4.747 | 154.246 | 0.529 | 0.909 | 12061.4 | 4.488 | 43.31 | 0 | 1.9781 | 10.089 | 73.8 | 0.4977 | 0.5662 | 5.01 | 40.63 | 111.2 | 63842.1 | 128.6 | 166170.2 | 3.6 | 0 | 120.6 | 288.6 | 3151.1 | 175
DPT114 | Bishop, Ronald | Ceramic | 7.865 | 15.029 | 0.2047 | 16.38 | 3.457 | 1.255 | 1.344 | 28.31 | 5.521 | 53.217 | 0.802 | 0.8537 | 21731.7 | 3.492 | 34.72 | 7.78 | 0.8798 | 9.856 | 0 | 0.3969 | 0.5136 | 5.39 | 39.12 | 76.3 | 67261.6 | 134.1 | 193599.9 | 2.5 | 0 | 163.1 | 361.5 | 2543.4 | 74.8
DPT118 | Bishop, Ronald | Ceramic | 7.636 | 13.879 | 0.2278 | 10.44 | 2.699 | 3.456 | 1.325 | 16.799 | 4.76 | 161.05 | 0.165 | 0.5607 | 25220.8 | 4.762 | 0 | 0 | 0.8714 | 9.317 | 75 | 0.5193 | 0.3445 | 5.784 | 38.08 | 119.1 | 62854.8 | 174.1 | 176950.3 | 2.1 | 0 | 109.7 | 340.3 | 2975.4 | 103.6