## Blomster Oaxaca pottery
ANID | State | Subregion | Site_Name | Material | Type | Chemgrp | As | La | Lu | Nd | Sm | U | Yb | Ce | Co | Cr | Cs | Eu | Fe | Hf | Ni | Rb | Sb | Sc | Sr | Ta | Tb | Th | Zn | Zr | Al | Ba | Ca | Dy | K | Mn | Na | Ti | V
BLM001 | Oaxaca | Oaxaca and Pacific Coast | Etlatongo | Ceramic | Xochiltepec White | LWHT1 | 2.1894 | 36.97822 | 0.54857 | 33.22313 | 7.21559 | 4.46063 | 3.59948 | 75.18224 | 3.61066 | 80.86864 | 6.94236 | 1.7131 | 10325.7 | 12.10555 | 39.01392 | 96.84634 | 0.97527 | 17.4432 | 0 | 1.22064 | 1.03957 | 11.1178 | 32.13302 | 313.839 | 105695.5 | 439.156 | 1939 | 6.57571 | 16501.7 | 59.988 | 1026.8 | 6846.09 | 96.1747
BLM002 | Oaxaca | Oaxaca and Pacific Coast | Etlatongo | Ceramic | Conejo Orange on White | LWHT1 | 2.74348 | 34.73467 | 0.44369 | 30.62411 | 6.44095 | 3.02716 | 3.18906 | 71.77067 | 6.81184 | 124.71184 | 6.00983 | 1.44846 | 17504.5 | 6.48215 | 0 | 77.98171 | 1.23666 | 18.8302 | 25.77 | 1.12203 | 0.93722 | 10.19534 | 68.82706 | 159.926 | 100305.7 | 960.112 | 4288 | 5.26127 | 14646 | 171.498 | 2813.5 | 6631.06 | 131.8425
BLM003 | Oaxaca | Oaxaca and Pacific Coast | Etlatongo | Ceramic | Gray Ware | Group 3a | 3.52318 | 35.13428 | 0.43622 | 30.63232 | 6.96845 | 1.98738 | 3.39878 | 71.11327 | 10.70765 | 59.06813 | 3.75979 | 1.62977 | 28266.9 | 7.25054 | 0 | 71.70203 | 0.59881 | 9.97948 | 91.83 | 0.95007 | 1.06023 | 7.41737 | 69.39807 | 191.406 | 66204.2 | 516.107 | 4249.5 | 5.88607 | 13163.2 | 94.66 | 3514.5 | 4405.83 | 86.5732
BLM004 | Oaxaca | Oaxaca and Pacific Coast | Etlatongo | Ceramic | Gray Ware | Group 3a | 7.62548 | 41.77687 | 0.45054 | 40.56086 | 7.5811 | 3.21421 | 3.1351 | 80.1528 | 10.17869 | 75.10882 | 4.38928 | 1.60717 | 41108.9 | 7.27615 | 0 | 76.11603 | 0.84148 | 13.18137 | 65.22 | 1.17845 | 1.08733 | 9.92772 | 91.28439 | 192.32 | 91662.2 | 795.893 | 7367.2 | 5.75448 | 14348 | 146.752 | 4699.5 | 5574.82 | 111.3948
BLM005 | Oaxaca | Oaxaca and Pacific Coast | Etlatongo | Ceramic | San Jose red on white design | Herrera-4 | 4.68648 | 19.00988 | 0.23584 | 19.00506 | 4.33332 | 0.99723 | 1.67338 | 35.32559 | 11.25698 | 67.80602 | 1.51849 | 1.18706 | 39137.3 | 6.37611 | 0 | 40.46546 | 0.39898 | 13.51008 | 320.36 | 0.40082 | 0.63358 | 3.08512 | 75.47855 | 175.958 | 76018.7 | 1145.437 | 28828.2 | 2.92791 | 18843.8 | 464.921 | 10591.2 | 4736.64 | 108.5
BLM006 | Oaxaca | Oaxaca and Pacific Coast | Etlatongo | Ceramic | Brownware | Herrera-4 | 6.23053 | 15.225 | 0.21003 | 16.17562 | 3.18 | 0.84968 | 1.51289 | 29.03795 | 14.26701 | 79.79709 | 1.57825 | 0.98161 | 39489.4 | 5.04853 | 0 | 48.09697 | 0.64363 | 16.09351 | 332.55 | 0.38027 | 0.48283 | 2.91192 | 60.28996 | 96.686 | 72798.9 | 1077.163 | 48502 | 2.11627 | 15581.2 | 491.516 | 13841.1 | 5456.16 | 125.8044
BLM007 | Oaxaca | Oaxaca and Pacific Coast | Etlatongo | Ceramic | Gray Ware | Herrera-3 | 17.7386 | 30.76898 | 0.40743 | 25.07911 | 5.85838 | 5.58944 | 2.36642 | 61.5687 | 8.53187 | 64.55811 | 8.14294 | 1.10062 | 32539.7 | 4.71901 | 0 | 126.77893 | 1.35415 | 10.34835 | 296.17 | 0.88275 | 0.70703 | 11.52002 | 74.78578 | 129.448 | 71575.1 | 790.627 | 58977.1 | 3.92053 | 24516 | 408.952 | 10102.8 | 3009.91 | 111.2635
BLM008 | Oaxaca | Oaxaca and Pacific Coast | Etlatongo | Ceramic | Fine Brownware | Herrera-5 | 5.33164 | 20.63971 | 0.28839 | 20.00831 | 4.16798 | 1.38041 | 1.85826 | 39.6456 | 8.72299 | 57.93205 | 3.1018 | 1.08256 | 28918.1 | 3.82968 | 0 | 66.14773 | 0.87363 | 11.79257 | 329.72 | 0.55539 | 0.60221 | 4.37094 | 83.09747 | 93.677 | 69501.4 | 958.141 | 79757.9 | 2.78771 | 19670.6 | 352.512 | 10337.9 | 3644.98 | 130.8544
BLM009 | Oaxaca | Oaxaca and Pacific Coast | Etlatongo | Ceramic | Fine Brownware | LGP1 | 5.03427 | 25.40193 | 0.35964 | 22.16403 | 4.43843 | 3.74165 | 2.25259 | 51.56009 | 5.36956 | 63.7957 | 7.69278 | 0.99807 | 15243.6 | 8.01128 | 0 | 82.82631 | 1.25467 | 11.07724 | 50.26 | 1.03624 | 0.6518 | 8.88801 | 64.50294 | 192.526 | 97356.2 | 461.294 | 3333 | 3.14027 | 22389.5 | 125.759 | 4645.2 | 4472.34 | 74.2543
BLM010 | Oaxaca | Oaxaca and Pacific Coast | Etlatongo | Ceramic | Conejo Orange on White | LWHT1 | 5.37525 | 45.94153 | 0.49473 | 41.54752 | 8.12939 | 4.21422 | 3.38349 | 90.88261 | 4.56089 | 81.20799 | 7.69561 | 2.02313 | 21140.6 | 6.28153 | 0 | 98.88595 | 1.05063 | 17.52234 | 72.85 | 1.04121 | 1.12855 | 10.89299 | 48.91433 | 167.315 | 115862.9 | 451.437 | 4521.6 | 5.98044 | 26052.7 | 127.036 | 4300.7 | 5189.03 | 109.1204
BLM011 | Oaxaca | Oaxaca and Pacific Coast | Etlatongo | Ceramic | Conejo Orange on White | LWHT1 | 3.19611 | 47.99353 | 0.56606 | 47.96083 | 9.82644 | 3.59657 | 4.23213 | 93.13038 | 16.63693 | 84.11461 | 7.23868 | 2.34898 | 13650.4 | 9.8814 | 0 | 103.23808 | 1.15744 | 17.3986 | 40.25 | 1.17897 | 1.38093 | 9.37632 | 113.35052 | 239.783 | 105438.7 | 731.791 | 1336.8 | 8.25538 | 18844.3 | 88.502 | 1200.9 | 6729.17 | 123.2713
BLM012 | Oaxaca | Oaxaca and Pacific Coast | Etlatongo | Ceramic | Gray Ware | Herrera-3 | 6.36054 | 25.8999 | 0.346 | 19.92623 | 5.16876 | 2.86806 | 2.36455 | 54.80775 | 12.72212 | 82.98947 | 6.28223 | 1.17435 | 38633.1 | 5.20075 | 52.04453 | 100.39003 | 0.83735 | 13.56212 | 275.06 | 0.7931 | 0.72465 | 7.35661 | 96.08018 | 145.596 | 78459.5 | 488.273 | 43516.4 | 4.35469 | 22113.2 | 418.541 | 7074.8 | 5341.27 | 117.2246
BLM013 | Oaxaca | Oaxaca and Pacific Coast | Etlatongo | Ceramic | Gray Ware | Herrera-3 | 8.09523 | 24.06234 | 0.3232 | 20.48224 | 4.37485 | 2.32802 | 2.35081 | 49.88104 | 11.83214 | 81.54377 | 5.54161 | 1.00452 | 36465.2 | 5.71933 | 0 | 89.55779 | 0.91888 | 12.7369 | 66.89 | 0.84271 | 0.66308 | 7.30498 | 58.48099 | 146.965 | 75135.3 | 539.462 | 18732.4 | 3.4008 | 19274 | 323.548 | 6044 | 4988.83 | 107.4978
BLM014 | Oaxaca | Oaxaca and Pacific Coast | Etlatongo | Ceramic | Brownware | Herrera-4 | 2.20362 | 17.68956 | 0.25859 | 17.45861 | 4.12241 | 0.93303 | 1.83843 | 39.74642 | 24.07908 | 98.26691 | 1.64776 | 1.24506 | 50554.7 | 4.43546 | 59.72323 | 40.29216 | 0.2254 | 18.71425 | 371.74 | 0.38605 | 0.6167 | 2.83547 | 55.7643 | 102.288 | 92040.4 | 380.23 | 36399.2 | 3.13845 | 13950.3 | 899.979 | 13859.5 | 5331.4 | 172.1999
BLM015 | Oaxaca | Oaxaca and Pacific Coast | Etlatongo | Ceramic | Brownware | Herrera-4 | 6.66706 | 11.44161 | 0.19876 | 13.13996 | 2.9599 | 0.57059 | 1.4319 | 23.95709 | 15.91912 | 84.97183 | 1.21661 | 0.95532 | 43575.1 | 4.65871 | 0 | 40.44032 | 0.27316 | 17.36995 | 434.67 | 0.29529 | 0.37899 | 2.36944 | 47.08088 | 113.45 | 75299.5 | 874.999 | 56454.9 | 2.67319 | 14677.1 | 566.994 | 12572.8 | 4727.3 | 140.8395
BLM016 | Oaxaca | Oaxaca and Pacific Coast | Etlatongo | Ceramic | Fine Brownware | Herrera-5 | 6.43933 | 20.11352 | 0.27809 | 18.10262 | 4.11518 | 1.52259 | 1.88914 | 40.61914 | 9.48929 | 36.23425 | 2.57279 | 1.04703 | 26101.5 | 5.70175 | 0 | 64.6395 | 0.62561 | 9.17657 | 359.46 | 0.58701 | 0.59847 | 5.21049 | 68.76807 | 170.47 | 62735.3 | 669.434 | 72615.2 | 2.95683 | 16396.9 | 717.851 | 9444.1 | 3769.66 | 76.7977
BLM017 | Oaxaca | Oaxaca and Pacific Coast | Etlatongo | Ceramic | Brownware | Herrera-4 | 7.83311 | 15.19693 | 0.22558 | 16.26879 | 3.50889 | 0.81582 | 1.54259 | 29.94012 | 11.80506 | 66.60222 | 1.44756 | 1.07838 | 36452.3 | 5.97294 | 0 | 39.98775 | 0.3187 | 13.28612 | 325.05 | 0.40565 | 0.56838 | 2.58574 | 55.63727 | 136.784 | 69747 | 641.484 | 54424.2 | 2.4007 | 18140.1 | 438.298 | 10917.8 | 4006.64 | 101.8458
BLM018 | Oaxaca | Oaxaca and Pacific Coast | Etlatongo | Ceramic | Fine Brownware | Herrera-5 | 6.14668 | 21.23688 | 0.28302 | 19.0265 | 4.14182 | 2.0675 | 1.77133 | 42.06962 | 9.26394 | 36.81281 | 2.33735 | 1.04775 | 24498.5 | 6.92738 | 0 | 59.64728 | 0.57708 | 8.46812 | 386.31 | 0.56854 | 0.60447 | 5.16244 | 62.4417 | 180.026 | 64132.7 | 944.86 | 63363 | 3.11304 | 19943.8 | 516.194 | 10761.3 | 3748.1 | 73.0185
BLM019 | Oaxaca | Oaxaca and Pacific Coast | Etlatongo | Ceramic | Fine Brownware | Herrera-3 | 12.38221 | 23.49021 | 0.29388 | 21.25599 | 4.40165 | 2.12625 | 1.91869 | 49.46959 | 10.68754 | 72.54812 | 4.90563 | 1.02121 | 34058.7 | 4.99975 | 52.97212 | 89.34809 | 0.91676 | 11.81037 | 212.4 | 0.69542 | 0.66331 | 6.51023 | 93.36673 | 138.774 | 67016.7 | 658.467 | 24383.7 | 3.69415 | 20699.5 | 363.26 | 8118.9 | 4094.7 | 104.6114
BLM020 | Oaxaca | Oaxaca and Pacific Coast | Etlatongo | Ceramic | Xochiltepec White | LWHT1 | 4.11065 | 33.53127 | 0.41143 | 25.65334 | 4.41185 | 3.57596 | 2.83868 | 55.82687 | 3.1949 | 64.8493 | 6.01618 | 1.04195 | 15774.5 | 11.0701 | 0 | 71.18619 | 0.91351 | 12.68911 | 31.69 | 1.12302 | 0.70238 | 5.7089 | 32.91586 | 256.025 | 90669 | 597.043 | 1288 | 3.60857 | 13143.6 | 92.387 | 962.5 | 6489.16 | 82.631
BLM021 | Oaxaca | Oaxaca and Pacific Coast | Etlatongo | Ceramic | Xochiltepec White | LWHT1 | 1.68793 | 28.40872 | 0.47495 | 29.02284 | 5.83841 | 5.03298 | 3.3943 | 51.29757 | 13.11709 | 66.09012 | 4.83481 | 1.28572 | 14111 | 10.52081 | 55.65114 | 93.28138 | 1.02955 | 15.77273 | 51.06 | 1.05617 | 0.82817 | 8.20788 | 56.17251 | 278.73 | 101785.6 | 609.489 | 1662.4 | 5.34507 | 19828.9 | 166.241 | 1540.1 | 6666.75 | 98.9958
BLM022 | Oaxaca | Oaxaca and Pacific Coast | Etlatongo | Ceramic | Fine Gray ware | Herrera-3 | 12.23256 | 27.33225 | 0.32629 | 23.35258 | 4.90432 | 1.90313 | 2.25922 | 53.15521 | 11.07676 | 53.70501 | 5.13159 | 1.07748 | 32153.6 | 5.46923 | 0 | 77.29796 | 1.56576 | 11.08336 | 290.48 | 0.70649 | 0.77318 | 7.53095 | 80.6162 | 116.618 | 72847.8 | 641.38 | 47139 | 3.96195 | 19566.3 | 470.401 | 11139.7 | 3646.63 | 99.1954
BLM023 | Oaxaca | Oaxaca and Pacific Coast | Etlatongo | Ceramic | Fine Brownware | Herrera-5 | 5.09427 | 19.75418 | 0.26155 | 18.542 | 4.08483 | 1.44525 | 1.95837 | 40.16938 | 8.75965 | 36.0441 | 2.49674 | 1.09259 | 25021.5 | 8.67775 | 0 | 61.17548 | 0.59162 | 8.63573 | 391.46 | 0.58967 | 0.55152 | 4.81962 | 72.18822 | 225.728 | 64094.1 | 1065.79 | 63654.6 | 2.71379 | 21070.9 | 555.192 | 11172.2 | 5378.66 | 69.7345
BLM024 | Oaxaca | Oaxaca and Pacific Coast | Etlatongo | Ceramic | Brownware | Herrera-4 | 10.48117 | 17.46088 | 0.2603 | 20.52878 | 4.00337 | 1.02172 | 1.7094 | 34.68583 | 12.70252 | 56.6326 | 2.038 | 1.18398 | 34170.3 | 3.29497 | 0 | 57.03862 | 0.49129 | 12.48377 | 350.71 | 0.36967 | 0.60427 | 3.32096 | 62.67001 | 79.117 | 72312 | 518.341 | 37639.6 | 3.23585 | 17009.4 | 811.299 | 12676.4 | 3699.94 | 82.6924
BLM025 | Oaxaca | Oaxaca and Pacific Coast | Etlatongo | Ceramic | Fine Brownware | Group 3a | 6.19868 | 24.43464 | 0.33659 | 20.42688 | 4.63238 | 1.91425 | 2.43176 | 53.66469 | 5.769 | 61.96401 | 3.88733 | 1.03873 | 17864.1 | 9.40724 | 0 | 76.03668 | 0.86631 | 12.17737 | 77.38 | 0.86995 | 0.64193 | 6.9252 | 58.69275 | 236.433 | 71374.1 | 645.458 | 6777 | 3.71224 | 17401.8 | 99.727 | 4163.3 | 5393.22 | 97.1061
BLM026 | Oaxaca | Oaxaca and Pacific Coast | Etlatongo | Ceramic | Gray Ware | Group 3a | 5.23679 | 37.87798 | 0.48641 | 34.96906 | 7.49374 | 4.04077 | 3.25806 | 77.88712 | 11.21607 | 76.63464 | 7.4376 | 1.64236 | 39920 | 6.88547 | 0 | 125.23923 | 1.27177 | 16.5602 | 97.6 | 0.98481 | 1.01476 | 11.07683 | 115.09067 | 184.541 | 109744.8 | 946.194 | 7256.5 | 5.92018 | 26161.8 | 335.322 | 8683.1 | 4991.76 | 136.7272
BLM027 | Oaxaca | Oaxaca and Pacific Coast | Etlatongo | Ceramic | Gray Ware | Group 3a | 8.9081 | 30.4553 | 0.38964 | 28.25964 | 5.97977 | 3.79474 | 2.67472 | 62.30402 | 16.74621 | 79.65056 | 8.30822 | 1.45743 | 42298.6 | 6.24276 | 0 | 123.68779 | 1.24855 | 16.91271 | 105.16 | 0.8083 | 0.82185 | 8.74568 | 151.53123 | 151.06 | 99280.2 | 613.635 | 9773 | 4.59843 | 25406.7 | 327.261 | 10087 | 4742.38 | 141.5943
BLM028 | Oaxaca | Oaxaca and Pacific Coast | Etlatongo | Ceramic | Fine Brownware | Group 3a | 9.48717 | 25.94657 | 0.3169 | 22.1091 | 4.99814 | 2.4621 | 2.38678 | 63.05898 | 17.4542 | 86.18912 | 6.06182 | 1.17365 | 40504.7 | 5.20002 | 53.56264 | 97.77319 | 1.08521 | 13.55127 | 93.95 | 0.76868 | 0.71667 | 7.74263 | 95.25321 | 119.978 | 76114.9 | 642.278 | 7440.5 | 3.68893 | 20348 | 1209.054 | 5923.7 | 4534.76 | 150.5192
BLM029 | Oaxaca | Oaxaca and Pacific Coast | Etlatongo | Ceramic | Xochiltepec White | LWHT1 | 4.32959 | 56.08608 | 0.64191 | 49.67151 | 10.86215 | 3.35624 | 4.91333 | 83.84021 | 6.19054 | 109.42555 | 10.31968 | 2.61368 | 16812 | 10.49931 | 42.30425 | 132.79494 | 1.77935 | 21.95983 | 53.4 | 1.17316 | 1.50187 | 11.90314 | 81.56306 | 262.546 | 125679.4 | 794.639 | 1056.4 | 8.15425 | 22271.9 | 75.131 | 1385.1 | 6365.2 | 151.4434
BLM030 | Oaxaca | Oaxaca and Pacific Coast | San Jose Mogote | Ceramic | Xochiltepec White | LWHT1 | 13.98988 | 62.72939 | 0.40945 | 43.75728 | 6.38602 | 2.95484 | 3.20926 | 114.77702 | 9.8456 | 95.35708 | 9.40147 | 1.4126 | 18712.9 | 5.58796 | 57.19277 | 125.77734 | 2.01412 | 17.937 | 87.72 | 1.00864 | 0.90429 | 11.69271 | 61.6925 | 135.822 | 109403.5 | 1090.879 | 2367 | 4.75874 | 21331.8 | 151.461 | 2885.1 | 5168.99 | 145.2678
BLM031 | Oaxaca | Oaxaca and Pacific Coast | San Jose Mogote | Ceramic | Gray Ware | Group 3a | 4.80323 | 32.95959 | 0.48657 | 32.97853 | 7.74066 | 2.94643 | 3.64055 | 65.86454 | 14.16461 | 75.68996 | 5.98551 | 1.93197 | 44826.1 | 8.45115 | 0 | 95.48704 | 2.33076 | 19.40807 | 88.3 | 0.85714 | 1.00569 | 8.5828 | 93.61154 | 250.114 | 116764.4 | 865.903 | 5664.7 | 6.49059 | 22202.2 | 413.906 | 4752.9 | 6615.64 | 173.5767
BLM032 | Oaxaca | Oaxaca and Pacific Coast | San Jose Mogote | Ceramic | La Mina White | Group 3a | 11.53535 | 29.17183 | 0.35203 | 28.44548 | 5.80887 | 2.52306 | 2.6279 | 77.29699 | 15.42813 | 74.14419 | 6.31629 | 1.39303 | 40096.9 | 6.80591 | 0 | 106.67661 | 1.49042 | 14.4795 | 208.13 | 0.8082 | 0.88771 | 8.58743 | 96.60845 | 167.558 | 91871.3 | 670.986 | 10129 | 4.05917 | 32270.3 | 539.981 | 12514.6 | 4374.72 | 115.6934
BLM033 | Oaxaca | Oaxaca and Pacific Coast | Tierras Largas | Ceramic | Xochiltepec White | Herrera-2 | 0 | 31.84654 | 0.41557 | 31.51744 | 6.35189 | 1.97095 | 3.09815 | 61.73515 | 5.82178 | 86.14503 | 7.25625 | 1.46595 | 17907 | 5.37603 | 0 | 117.69269 | 0.5596 | 16.15565 | 341.2 | 0.80046 | 0.90605 | 7.69866 | 57.27811 | 183.068 | 91769.6 | 540.704 | 58788.4 | 5.32916 | 25427.5 | 311.637 | 8370 | 5236.52 | 157.9364
BLM034 | Oaxaca | Oaxaca and Pacific Coast | Tierras Largas | Ceramic | Xochiltepec White | Herrera-2 | 2.45773 | 29.94943 | 0.37383 | 30.8003 | 6.08061 | 1.58039 | 2.58055 | 57.50013 | 8.55634 | 71.47083 | 5.48023 | 1.45375 | 20156.8 | 4.68048 | 0 | 95.04094 | 0.63672 | 14.5245 | 351.79 | 0.70915 | 0.82994 | 6.34735 | 91.99625 | 109.86 | 83615.5 | 1066.45 | 65748 | 4.38709 | 25146.2 | 420.314 | 11640.6 | 5040.63 | 137.5196
BLM035 | Oaxaca | Oaxaca and Pacific Coast | Tierras Largas | Ceramic | Delfina Fine Gray | Herrera-3 | 3.82805 | 25.73775 | 0.30935 | 23.96151 | 4.92564 | 2.28341 | 2.23507 | 54.6996 | 12.81391 | 86.04531 | 6.86225 | 1.11967 | 41594.4 | 4.65724 | 0 | 105.3409 | 0.81349 | 13.92595 | 265.47 | 0.80496 | 0.65318 | 7.90338 | 96.49777 | 136.713 | 72787 | 434.73 | 53709 | 2.92698 | 23211.5 | 380.73 | 7984.6 | 4245.41 | 133.3445
BLM036 | Oaxaca | Oaxaca and Pacific Coast | Hacienda Blanca | Ceramic | Tierras Largas Phase | Unass. | 5.16255 | 23.70163 | 0.16339 | 24.93446 | 4.75686 | 0 | 1.17422 | 46.94809 | 7.40184 | 26.01619 | 0.69802 | 2.0421 | 23919.8 | 2.97202 | 46.99608 | 27.95598 | 0.17272 | 6.74293 | 729.9 | 0.30959 | 0.55886 | 2.1221 | 41.19685 | 115.061 | 99031.9 | 1537.541 | 26974 | 1.38734 | 16435.7 | 346.258 | 19749.9 | 3175.72 | 39.6601
BLM037 | Oaxaca | Oaxaca and Pacific Coast | Hacienda Blanca | Ceramic | Brownware | Unass. | 13.5804 | 34.35242 | 0.15314 | 27.26282 | 4.0141 | 0 | 1.13331 | 64.6313 | 12.59023 | 28.51346 | 1.26376 | 1.51432 | 30781.7 | 3.93675 | 0 | 38.98108 | 0.31893 | 6.70122 | 665.06 | 0.31431 | 0.48984 | 2.36671 | 50.7928 | 124.464 | 70735.2 | 1271.677 | 32437 | 1.84786 | 25113.7 | 1563.688 | 17524.5 | 4448.86 | 66.4468
BLM038 | State of Mexico | Basin of Mexico | Tlapacoya | Ceramic | Xochiltepec White | LWHT1 | 2.802 | 51.70919 | 0.61236 | 59.34011 | 10.9419 | 5.18277 | 4.76538 | 78.62794 | 4.41884 | 63.47347 | 7.13114 | 2.80805 | 13279 | 10.02184 | 47.28541 | 95.69717 | 0.81609 | 14.86164 | 134.3 | 1.01697 | 1.57737 | 8.83576 | 41.68653 | 272.135 | 105003.6 | 571.574 | 3796 | 7.71975 | 18014.7 | 91.574 | 5503.9 | 5948.65 | 91.2376
BLM039 | State of Mexico | Basin of Mexico | Tlapacoya | Ceramic | Gray Ware | Herrera-3 | 5.81029 | 28.66871 | 0.3397 | 24.85738 | 4.84034 | 4.70533 | 2.10241 | 58.85211 | 8.20959 | 65.86165 | 8.49657 | 0.93193 | 28762.9 | 5.71142 | 0 | 131.5777 | 1.01228 | 10.67218 | 353.21 | 1.07377 | 0.6906 | 12.49237 | 69.4798 | 163.629 | 78819.1 | 741.215 | 43517 | 2.46245 | 26515.6 | 336.899 | 11117.3 | 3159.94 | 88.8027
BLM040 | Veracruz | Southern Gulf Coast | San Lorenzo | Clay | n/a |  | 4.39941 | 46.09179 | 0.50375 | 41.43954 | 8.59468 | 4.16904 | 3.42507 | 94.36327 | 3.60373 | 98.28397 | 10.31996 | 2.03806 | 26317.7 | 4.94314 | 0 | 74.25886 | 1.08104 | 19.33491 | 0 | 1.08493 | 1.12315 | 9.21376 | 39.10432 | 108.97 | 153449.3 | 261.536 | 0 | 5.98403 | 12639 | 45.648 | 488.8 | 6058.96 | 178.1245
BLM041 | Veracruz | Southern Gulf Coast | San Lorenzo | Ceramic | Conejo Orange on White | LWHT1 | 5.11917 | 27.68145 | 0.44009 | 26.85544 | 5.85213 | 4.13354 | 3.13702 | 77.18411 | 5.7494 | 68.57395 | 3.11091 | 1.33758 | 16749.1 | 10.36147 | 51.35435 | 85.49464 | 0.73812 | 16.29124 | 114.4 | 1.10965 | 0.75915 | 8.45919 | 126.68334 | 253.227 | 95634.6 | 1319.762 | 1301.1 | 4.6313 | 22960.6 | 221.686 | 3442.8 | 5653.73 | 81.563
BLM042 | Veracruz | Southern Gulf Coast | San Lorenzo | Ceramic | Xochiltepec White | LWHT1 | 8.7626 | 56.49058 | 0.69977 | 59.72503 | 12.49907 | 5.21044 | 5.37381 | 111.35152 | 2.10664 | 82.46701 | 2.79972 | 2.81441 | 16015.4 | 10.82247 | 50.28248 | 70.1392 | 1.16144 | 18.85619 | 84.69 | 1.20097 | 1.73775 | 10.08264 | 62.17517 | 334.829 | 96839.9 | 1974.86 | 2259 | 9.8358 | 17288.1 | 50.54 | 615.3 | 7240.53 | 105.631
BLM043 | Veracruz | Southern Gulf Coast | San Lorenzo | Ceramic | Xochiltepec White | LWHT1 | 4.78579 | 65.19138 | 0.6994 | 67.15065 | 13.56332 | 3.51266 | 5.3912 | 148.55714 | 3.12377 | 82.29994 | 3.58627 | 3.25815 | 14530.7 | 10.2391 | 59.96411 | 80.54702 | 0.93664 | 17.82251 | 66.83 | 1.15062 | 1.96886 | 9.4711 | 60.89771 | 278.239 | 103681 | 1766.093 | 1961 | 11.82393 | 20327.6 | 51.751 | 787.4 | 6632.94 | 104.7872
BLM044 | Veracruz | Southern Gulf Coast | San Lorenzo | Ceramic | Calzadas Carved | Group 3a | 12.9795 | 30.53142 | 0.36663 | 28.24475 | 6.04769 | 2.9484 | 2.80149 | 62.23743 | 7.08492 | 81.85728 | 3.47845 | 1.46094 | 37678.9 | 5.55745 | 42.17045 | 73.13801 | 2.05736 | 15.73235 | 194.81 | 0.89166 | 0.84219 | 7.45996 | 109.44772 | 147.447 | 90485.9 | 1871.061 | 3472 | 5.29882 | 16222.8 | 139.976 | 4231.3 | 4052.67 | 122.6989
BLM045 | Veracruz | Southern Gulf Coast | San Lorenzo | Ceramic | Calzadas Carved | Group 3a | 6.26948 | 33.08431 | 0.41362 | 32.23109 | 6.76383 | 3.96147 | 3.19492 | 65.96919 | 11.93559 | 67.36376 | 6.76294 | 1.47523 | 38060.2 | 6.808 | 0 | 99.53789 | 1.51962 | 15.47492 | 95.36 | 0.90223 | 0.93482 | 9.66991 | 100.45673 | 172.397 | 94776.5 | 711.406 | 12586 | 5.07352 | 24641.2 | 413.207 | 10923.2 | 4308.12 | 126.8572
BLM046 | Veracruz | Southern Gulf Coast | San Lorenzo | Ceramic | Limon Incised | Group 3a | 8.48926 | 27.27715 | 0.35219 | 24.27803 | 5.58098 | 4.09075 | 2.54929 | 57.36203 | 7.16621 | 98.97015 | 7.10675 | 1.22253 | 35194.6 | 4.29263 | 45.61267 | 99.75182 | 1.46249 | 15.61652 | 204.81 | 0.87236 | 1.10725 | 9.98262 | 112.92942 | 108.995 | 107330.5 | 2113.411 | 6924 | 3.5588 | 19105.4 | 226.486 | 9704.2 | 4297.44 | 119.8458
BLM047 | Veracruz | Southern Gulf Coast | San Lorenzo | Ceramic | La Mina White | Group 3a | 7.32013 | 26.56207 | 0.34643 | 25.69484 | 5.122 | 2.77688 | 2.38738 | 54.03836 | 10.31474 | 68.2636 | 6.55412 | 1.14608 | 34137.5 | 5.56173 | 51.35944 | 93.01295 | 1.9504 | 13.98695 | 89.51 | 0.84572 | 0.77052 | 8.26057 | 96.96445 | 130.182 | 104323 | 744.274 | 6863 | 2.92183 | 20601.8 | 195.733 | 9683.5 | 5656.73 | 103.1274
BLM048 | Veracruz | Southern Gulf Coast | San Lorenzo | Ceramic | La Mina White | Herrera-3 | 8.24972 | 27.67574 | 0.40856 | 25.08423 | 5.51124 | 3.38822 | 2.71869 | 59.40816 | 10.41973 | 81.41295 | 6.39902 | 1.18356 | 35343.8 | 7.00716 | 59.0215 | 101.07901 | 1.95916 | 13.80195 | 208.68 | 0.86121 | 0.72319 | 8.93741 | 107.24713 | 159.81 | 84082.3 | 905.283 | 26780 | 5.50969 | 26338.4 | 385.877 | 11760.3 | 4764.13 | 106.0774
BLM049 | Veracruz | Southern Gulf Coast | San Lorenzo | Ceramic | Limon Incised | Group 3a | 17.70586 | 29.0794 | 0.38317 | 28.73523 | 5.56956 | 2.64545 | 2.58439 | 61.3911 | 6.59003 | 95.52943 | 3.87892 | 1.39351 | 39389.8 | 5.93434 | 0 | 75.71937 | 1.73791 | 15.26534 | 339.38 | 0.75321 | 1.00801 | 7.63758 | 91.46849 | 149.435 | 86692.5 | 3384.597 | 8553 | 4.23559 | 22669.5 | 263.72 | 9455.3 | 4340.63 | 112.1096
BLM050 | Veracruz | Southern Gulf Coast | San Lorenzo | Ceramic | Calzadas Carved | Group 3a | 17.80094 | 38.62873 | 0.55755 | 34.2387 | 7.7715 | 4.13457 | 3.82848 | 80.26138 | 12.3343 | 70.85207 | 4.33098 | 1.67431 | 40637.4 | 7.25929 | 32.42534 | 89.12298 | 1.006 | 16.55112 | 235.27 | 0.95325 | 0.67728 | 11.96753 | 214.77737 | 182.539 | 115509.2 | 1417.534 | 6634 | 5.29236 | 23190.2 | 360.644 | 9808.4 | 4670.43 | 126.6369
BLM051 | Veracruz | Southern Gulf Coast | San Lorenzo | Ceramic | Conejo Orange on White | LWHT1 | 5.84109 | 46.67212 | 0.59116 | 46.76727 | 9.81618 | 3.72782 | 4.28658 | 98.45017 | 7.0913 | 81.46373 | 4.95953 | 2.23037 | 21598.2 | 9.55501 | 37.73202 | 84.24371 | 1.25319 | 17.42256 | 74.02 | 1.15105 | 2.25827 | 9.34433 | 124.46021 | 208.586 | 95722.1 | 1155.361 | 2279 | 8.61718 | 19673.8 | 125.973 | 2252 | 6405.35 | 115.8669
BLM052 | Veracruz | Southern Gulf Coast | San Lorenzo | Ceramic | Tular Black and White | Group 3a | 18.43781 | 36.36105 | 0.50509 | 32.43889 | 7.40791 | 4.2238 | 3.71668 | 77.42661 | 8.10532 | 86.10651 | 6.38087 | 1.56547 | 38995.5 | 6.71402 | 40.76974 | 113.98418 | 1.6537 | 14.86439 | 163.99 | 1.05684 | 1.48985 | 13.25941 | 131.76768 | 173.871 | 106027.8 | 1976.845 | 4954 | 4.82796 | 18943.1 | 294.117 | 10592.1 | 3809.97 | 104.2232
BLM053 | Veracruz | Southern Gulf Coast | San Lorenzo | Ceramic | Calzadas Carved | Group 3a | 9.72204 | 36.72655 | 0.52483 | 33.39396 | 7.04839 | 4.8854 | 3.38827 | 73.04334 | 7.82365 | 137.53049 | 6.95813 | 1.42895 | 33575.3 | 5.87559 | 51.65373 | 114.29548 | 1.34299 | 15.67025 | 174.47 | 0.97927 | 1.112 | 12.36232 | 130.75854 | 153.403 | 109969.7 | 2033.267 | 8164 | 4.75939 | 22582.9 | 297.037 | 10279.3 | 3719.97 | 113.8512