## Sheet1
| NWROSL XRF |  | MURR XRF |  | MURR NAA
| Value | ± | Value | ± | Value | ±
Al% | --- | --- | --- | --- | 6.029 | 0.26
Ba | bdl | 31.17 | --- | --- | bdl | 1.193
Ce | --- | --- | --- | --- | 121.0564 | 0.693
Cl | --- | --- | --- | --- | 413.1 | 106
Co | --- | --- | --- | --- | 0.0333 | 11.931
Cs | --- | --- | --- | --- | 9.2738 | 0.089
Dy | --- | --- | --- | --- | 16.1353 | 2
Eu | --- | --- | --- | --- | 0.7384 | 14.825
Fe% | 2.8 | 0.11 | 2.1824 | 0.01 | 2.2646 | 0.014
Ga | 22.276 | 7.027 | 14.844 | 0.236 | --- | ---
Hf | --- | --- | --- | --- | 14.9008 | 0.145
K% | --- | --- | 4.0272 | 162.886 | 4.1075 | 0.24
La | --- | --- | --- | --- | 58.0662 | 0.525
Lu | --- | --- | --- | --- | 1.3881 | 0.028
Mn | 579.778 | 28.008 | 563.336 | 3.591 | 487.09 | 5
Na% | --- | --- | --- | --- | 3.3297 | 0.038
Nb | 29.577 | 1.66 | 58.513 | 0.324 | --- | ---
Nd | --- | --- | --- | --- | 64.4995 | 3.898
Pb | 54.978 | 4.99 | 78.361 | 0.431 | --- | ---
Rb | 204.423 | 4.743 | 191.786 | 0.782 | 198.58 | 3.659
Sb | --- | --- | --- | --- | 3.1725 | 0.211
Sc | --- | --- | --- | --- | 0.2499 | 4.655
Sm | --- | --- | --- | --- | 14.392 | 0.087
Sr | 10.152 | 9.74 | bdl | 1.358 | bdl | 3.027
Ta | --- | --- | --- | --- | 1.8027 | 0.036
Tb | --- | --- | --- | --- | 2.4142 | 0.05
Th | 13.667 | 4.756 | --- | --- | 19.2171 | 0.114
Ti | 1619.503 | 90.931 | 1345.875 | 14.389 | --- | ---
U | --- | --- | --- | --- | 10.1263 | 0.62
Y | 91.355 | 3.27 | 117.856 | 1.141 | --- | ---
Yb | --- | --- | --- | --- | 9.6165 | 0.154
Zn | 176.35 | 11.394 | 181.524 | 1.494 | 174.54 | 4.523
Zr | 502.003 | 10.441 | 619.634 | 1.999 | 547.44 | 24.266