## XRF Data (MURR)
ANID | Form | Fe% | Zn | Ga | Rb | Sr | Y | Zr | Nb | Pb | Th
DASH-1 | Solid Fragment | 0.56 | 26.5 | 14.6 | 147.3 | 460.6 | 12.1 | 74.2 | 10.3 | 29 | 11.3
DASH-2 | Solid Fragment | 0.487 | 22.2 | 14.7 | 133.8 | 421 | 13.3 | 73 | 10.7 | 23.8 | 7
DASH-3 | Solid Fragment | 0.478 | 22.7 | 14.1 | 132.3 | 461 | 14.9 | 73.1 | 9.1 | 28 | 7.4
DASH-5 | Solid Fragment | 0.623 | 27.3 | 14.5 | 147 | 477 | 10.5 | 71.9 | 13.1 | 30.4 | 10.4
DASH-6 | Solid Fragment | 0.489 | 19.3 | 14.1 | 117.2 | 419.2 | 11.8 | 61.4 | 7.9 | 23.5 | 8.9
DASH-7 | Solid Fragment | 0.501 | 25.4 | 14.6 | 141.7 | 460 | 13.5 | 77.1 | 12.5 | 28.5 | 11.5
DASH-1 | Pellet | 0.552 | 21 | 13 | 110.9 | 397.9 | 7 | 46.8 | 7.6 | 26.5 | 9.8
DASH-2 | Pellet | 0.539 | 18.5 | 13.5 | 103.1 | 392 | 9.3 | 48.9 | 5.7 | 23.3 | 8.7
DASH-3 | Pellet | 0.558 | 18 | 13 | 111.1 | 356 | 7.7 | 47.8 | 4.7 | 25.1 | 9.6
DASH-5 | Pellet | 0.553 | 22.5 | 12.8 | 101.6 | 390.1 | 7.3 | 48.1 | 4.1 | 29.8 | 9.2
DASH-6 | Pellet | 0.532 | 19.2 | 13.7 | 113.6 | 397.8 | 9.4 | 46.2 | 4.5 | 26.6 | 9.1
DASH-7 | Pellet | 0.558 | 22.6 | 13.8 | 110.2 | 395.5 | 8.9 | 45.5 | 6.1 | 28.1 | 8.4
AGV-1 | Pellet | 2.763 | 117.2 | 14.5 | 66.6 | 447.6 | 15.5 | 110.3 | 5.9 | 21.6 | 5.5

## NAA Data (MURR)
anid | ba | la | lu | nd | sm | u | yb | ce | co | cs | eu | fe | hf | rb | sb | sc | sr | ta | tb | th | zn | zr | al | cl | dy | k | mn | na
DASH1 | 991.3 | 18 | 0.25 | 11.37 | 3.25 | 5.17 | 1.52 | 35.2377 | 0.4954 | 6.4257 | 0.7031 | 6063.2 | 2.65 | 151.43 | 0.11 | 2.81 | 548.46 | 1.23 | 0.43 | 10.39 | 38.56 | 118.58 | 74433.2 | 320 | 2.3323 | 34299.3 | 561.52 | 28778.5
DASH2 | 1011.3 | 17.89 | 0.27 | 13.63 | 3.17 | 4.26 | 1.57 | 34.8177 | 0.3765 | 6.3664 | 0.6806 | 5609.9 | 2.63 | 154.32 | 0.11 | 2.59 | 511.25 | 1.24 | 0.43 | 10.3 | 36.97 | 96.38 | 74085.3 | 401.8 | 2.664 | 37299.1 | 571.71 | 28020.1
DASH3 | 1036.5 | 17.86 | 0.29 | 13.03 | 3.14 | 4.36 | 1.5 | 34.7806 | 0.3216 | 6.3496 | 0.6758 | 5483.3 | 2.6 | 158.48 | 0.1 | 2.56 | 517.81 | 1.23 | 0.41 | 10.26 | 34.09 | 94.07 | 73180.5 | 395.4 | 2.743 | 37722.7 | 570.96 | 28844.1
DASH5 | 1005.7 | 18.15 | 0.25 | 16.56 | 3.21 | 4.57 | 1.57 | 34.9495 | 0.321 | 6.4949 | 0.6908 | 5519.1 | 2.62 | 158.56 | 0.11 | 2.59 | 524.97 | 1.23 | 0.42 | 10.33 | 35.78 | 100.17 | 70123.1 | 331.3 | 2.458 | 36650.1 | 559.14 | 28747
DASH6 | 1034.8 | 18.54 | 0.32 | 13.63 | 3.28 | 4.67 | 1.55 | 35.7265 | 0.3926 | 6.6326 | 0.7193 | 5848.8 | 2.68 | 157.09 | 0.11 | 2.74 | 540.43 | 1.27 | 0.43 | 10.57 | 37.76 | 103.78 | 72366.5 | 395.2 | 2.5887 | 38501.5 | 568.01 | 27549.5
DASH7 | 1075.9 | 18.28 | 0.28 | 13.53 | 3.3 | 4.9 | 1.36 | 35.8996 | 0.3955 | 6.525 | 0.7003 | 5743.1 | 2.65 | 156.68 | 0.11 | 2.64 | 543.06 | 1.27 | 0.46 | 10.53 | 37.06 | 128.1 | 67761.5 | 317.8 | 2.9089 | 35361 | 566.38 | 28645.8

## NAA Summary Statistics
| Dasht-i-Nawur | Sevkar | Nemrut | Meydan | Gutansar | Suphan
| (n = 6) | (n = 18) | (n = 20) | (n = 22) | (n = 29) | (n = 15)
Ba | 1026 ± 30 | 78 ± 13 | 5 ± 16 | 29 ± 44 | 438 ± 22 | 81 ± 146
La | 18.1 ± 0.3 | 34.3 ± 1.3 | 95.4 ± 12.9 | 31.4 ± 0.3 | 31.8 ± 0.5 | 26 ± 31.7
Lu | 0.3 ± 0 | 0.4 ± 0 | 1.9 ± 0.2 | 0.9 ± 0 | 0.6 ± 0.1 | 0.5 ± 0.6
Nd | 13.6 ± 1.7 | 13.3 ± 1.3 | 80.9 ± 12.9 | 30.8 ± 2.1 | 16.6 ± 1.3 | 19.9 ± 26.6
Sm | 3.2 ± 0.1 | 2.4 ± 0.1 | 18.8 ± 2.7 | 7.7 ± 0.1 | 3.7 ± 0.1 | 4.5 ± 6.3
U | 4.7 ± 0.3 | 10.4 ± 0.4 | 10.3 ± 1.5 | 9.1 ± 0.4 | 9.6 ± 0.6 | 5.3 ± 4.9
Yb | 1.51 ± 0.08 | 1.4 ± 0.04 | 13.37 ± 1.42 | 5.85 ± 0.13 | 2.49 ± 0.1 | 3.1 ± 4.57
Ce | 35.2 ± 0.5 | 56.8 ± 2.1 | 204.3 ± 28.1 | 70.4 ± 2.4 | 55.4 ± 0.9 | 52.6 ± 67.3
Co | 0.38 ± 0.06 | 0.14 ± 0.05 | 0.08 ± 0.06 | 0.19 ± 0.02 | 0.76 ± 0.07 | 0.17 ± 0.24
Cs | 6.5 ± 0.1 | 4.5 ± 0.1 | 9 ± 1.1 | 9.4 ± 0.1 | 5 ± 0.1 | 3.7 ± 3.9
Eu | 0.69 ± 0.02 | 0.17 ± 0.01 | 0.81 ± 0.48 | 0.38 ± 0.01 | 0.51 ± 0.01 | 0.3 ± 0.3
Fe | 5711.23 ± 220.43 | 4826.41 ± 98.41 | 30541.4 ± 12029.06 | 9514.6 ± 67.81 | 8130.66 ± 196.98 | 8175.67 ± 10161.03
Hf | 2.64 ± 0.03 | 3.67 ± 0.06 | 27.12 ± 4.01 | 8.59 ± 0.06 | 4.8 ± 0.06 | 6.05 ± 9.02
Rb | 156 ± 3 | 173 ± 6 | 223 ± 16 | 199 ± 2 | 139 ± 2 | 95 ± 97
Sb | 0.11 ± 0 | 0.21 ± 0.01 | 1.3 ± 0.2 | 0.42 ± 0.03 | 0.38 ± 0.02 | 0.32 ± 0.43
Sc | 2.66 ± 0.1 | 1.73 ± 0.05 | 0.48 ± 0.26 | 1.86 ± 0.01 | 2.98 ± 0.04 | 0.93 ± 1.12
Sr | 531 ± 15.1 | 11.1 ± 7.4 | 0 ± 0 | 0 ± 0 | 139.3 ± 15.4 | 21.7 ± 47.9
Ta | 1.25 ± 0.02 | 2.16 ± 0.04 | 4.47 ± 0.41 | 2.35 ± 0.04 | 2.9 ± 0.05 | 1.55 ± 1.67
Tb | 0.43 ± 0.02 | 0.19 ± 0.01 | 3.45 ± 0.49 | 1.31 ± 0.04 | 0.51 ± 0.02 | 0.75 ± 1.17
Th | 10.4 ± 0.1 | 32.5 ± 0.6 | 28.3 ± 2.9 | 24 ± 0.2 | 16.8 ± 0.2 | 13.2 ± 13.8
Zn | 37 ± 2 | 34 ± 1 | 191 ± 37 | 76 ± 3 | 42 ± 2 | 48 ± 63
Zr | 107 ± 14 | 159 ± 5 | 1086 ± 207 | 299 ± 13 | 175 ± 40 | 248 ± 354
Al | 71991.68 ± 2580.08 | 66913.23 ± 1929.66 | 59844.92 ± 7192.49 | 69210.5 ± 2229.38 | 73784.39 ± 2371.56 | 35434.52 ± 34463.72
Cl | 360 ± 41 | 345 ± 64 | 756 ± 173 | 301 ± 65 | 255 ± 40 | 250 ± 235
Dy | 3 ± 0 | 1 ± 0 | 22 ± 3 | 9 ± 1 | 3 ± 0 | 5 ± 7
K | 36638.95 ± 1561.19 | 38973.04 ± 2481.69 | 37434.79 ± 3281.87 | 35794.44 ± 1858.29 | 34210.62 ± 1878.11 | 19489.11 ± 18350.47
Mn | 566 ± 5 | 456 ± 12 | 851 ± 383 | 544 ± 10 | 641 ± 10 | 363 ± 323
Na | 28430.83 ± 525.98 | 30150.33 ± 1049.67 | 40914.18 ± 3349.37 | 36000.84 ± 713.81 | 32988.17 ± 527.27 | 18211.7 ± 18232.9