## Ceramic Specimens
ANID | Alternate ID | Paste | Comments | As | La | Lu | Nd | Sm | U | Yb | Ce | Co | Cr | Cs | Eu | Fe | Hf | Ni | Rb | Sb | Sc | Ta | Tb | Th | Zn | Zr | Al | Ba | Ca | Dy | K | Mn | Na | Ti | V
MBA001 | Tile 4 | Old Ohio Redart Clay | Extracted using DW1370 (Ti) drill bit | 12.8886 | 48.9753 | 0.6174 | 46.62 | 8.5989 | 3.3006 | 4.3108 | 109.3466 | 20.1134 | 88.4988 | 10.0559 | 1.5938 | 50900.2969 | 7.1194 | 91.3427 | 184.1469 | 1.157 | 18.0569 | 1.5219 | 0.9929 | 14.8417 | 101.8169 | 214.3878 | 98130.1875 | 612.5167 | 1532.9238 | 6.9488 | 37070.5781 | 252.5434 | 1471.5364 | 6264.6021 | 205.3962
MBA002 | Tile 4 | Old Ohio Redart Clay | Prepared using standard MURR procedures | 12.6659 | 48.4684 | 0.5925 | 47.0436 | 8.4914 | 3.4909 | 4.2979 | 110.9451 | 20.5189 | 89.274 | 10.2992 | 1.65 | 51734.6797 | 7.247 | 77.1695 | 186.7198 | 1.1746 | 18.3082 | 1.5546 | 1.0599 | 14.9854 | 102.9538 | 173.3415 | 95955.8984 | 590.8143 | 1944.194 | 7.2048 | 36174.8984 | 254.507 | 1507.3984 | 6414.6167 | 192.8586
MBA003 | Tile 4 | Old Ohio Redart Clay | Extracted using R6752 (Co) drill bit | 13.1361 | 50.0401 | 0.5987 | 44.4916 | 8.6754 | 3.3695 | 4.4293 | 112.1402 | 22.2645 | 90.8963 | 10.2951 | 1.6281 | 51736.957 | 7.3425 | 89.6141 | 187.8076 | 1.1824 | 18.4278 | 1.5395 | 0.9988 | 15.0374 | 103.4787 | 186.3408 | 97316.5156 | 602.6849 | 1820 | 6.7383 | 37435.1758 | 255.3497 | 1452.5864 | 6338.8276 | 192.1534
MBA004 | Tile 4 | Old Ohio Redart Clay | Extracted using IOF06025 (WC) drill bit | 13.8037 | 49.1084 | 0.6482 | 45.301 | 8.5375 | 2.8113 | 4.5276 | 109.3896 | 20.4829 | 88.9603 | 10.0874 | 1.623 | 51437.8984 | 7.2015 | 64.0831 | 183.4104 | 1.0907 | 18.2913 | 1.5273 | 1.015 | 14.9384 | 101.4257 | 170.4322 | 94656.4922 | 618.7834 | 1792.5009 | 7.1232 | 36766.4414 | 251.3448 | 1474.9673 | 6202.4365 | 195.9731
MBA005 | Tile 4 | Old Ohio Redart Clay | Extracted using D7134 (Diamond tipped) drill/burr | 13.7691 | 49.1084 | 0.5816 | 44.173 | 8.5307 | 3.5439 | 4.2124 | 111.3096 | 20.7209 | 91.0786 | 10.3514 | 1.6089 | 52068.1055 | 7.2998 | 345.5746 | 185.8309 | 1.1018 | 18.48 | 1.5003 | 1.0376 | 15.0498 | 103.7039 | 161.2945 | 96298.1328 | 639.3427 | 1884.551 | 6.7436 | 35577.043 | 251.381 | 1445.9922 | 6513.2007 | 194.9288
MBA006 | Tile 4 | Old Ohio Redart Clay | Extracted using SiC burr bit | 13.185 | 47.0433 | 0.5632 | 44.9526 | 8.3608 | 2.9197 | 4.0098 | 108.1853 | 19.7656 | 87.0082 | 9.7253 | 1.5819 | 49753.0039 | 7.233 | 85.3124 | 179.8096 | 1.119 | 17.6871 | 1.5019 | 0.9883 | 14.5441 | 98.7149 | 164.7923 | 95330.4922 | 619.8837 | 1781.4253 | 6.9942 | 33801.9414 | 244.8415 | 1429.5778 | 5827.6538 | 195.5227
MBA007 | Tile 2 | Old Ohio Redart Clay | Prepared using standard MURR procedures | 13.5643 | 49.8209 | 0.6183 | 42.4815 | 8.588 | 3.114 | 4.2181 | 112.0775 | 20.9643 | 90.6296 | 10.4283 | 1.5965 | 52820.8594 | 7.3154 | 87.099 | 188.8276 | 1.122 | 18.7395 | 1.5439 | 1.1098 | 15.1005 | 116.9129 | 178.1842 | 95671.9375 | 688.2144 | 2218.6257 | 6.8128 | 37059.3008 | 262.9076 | 1516.021 | 6095.7798 | 195.7419
MBA008 | Tile 2 | Old Ohio Redart Clay | Extracted using SiC burr bit | 12.7982 | 48.3397 | 0.6856 | 41.2472 | 8.5117 | 3.4555 | 4.2213 | 110.3165 | 20.3556 | 89.8828 | 10.147 | 1.6423 | 51521.1523 | 7.4467 | 73.7677 | 183.1615 | 1.1885 | 18.2717 | 1.4923 | 0.9982 | 14.8497 | 99.091 | 161.4519 | 95063.3984 | 647.7459 | 1838.4706 | 6.6755 | 35232.0547 | 248.9299 | 1451.335 | 5789.1597 | 193.9921
MBA009 | Tile 2 | Old Ohio Redart Clay | Extracted using DW1370 (Ti) drill bit | 13.0637 | 48.6774 | 0.6808 | 44.0692 | 8.5741 | 3.2244 | 4.1702 | 108.6537 | 20.2593 | 90.1449 | 10.1565 | 1.6211 | 51026.9258 | 7.2202 | 87.0867 | 181.6955 | 1.1614 | 18.0985 | 1.4744 | 1.1095 | 14.7081 | 99.3398 | 181.1091 | 95563.625 | 634.0995 | 1255.0662 | 6.795 | 37402.8398 | 255.2895 | 1470.0298 | 6027.2705 | 195.8721
MBA010 | Tile 2 | Old Ohio Redart Clay | Extracted using R6752 (Co) drill bit | 13.9422 | 48.5463 | 0.5873 | 44.7537 | 8.5282 | 3.2626 | 4.2119 | 109.4965 | 20.5466 | 94.268 | 10.1437 | 1.5784 | 51466.3633 | 7.1998 | 111.056 | 185.2845 | 1.1253 | 18.2299 | 1.5273 | 1.0622 | 14.8551 | 101.0811 | 162.2305 | 95166.2344 | 603.1675 | 2063.0842 | 6.5883 | 35628.5273 | 249.2551 | 1460.7125 | 5924.0425 | 194.3864
MBA011 | Tile 2 | Old Ohio Redart Clay | Extracted using IOF06025 (WC) drill bit | 12.2338 | 48.7044 | 0.6666 | 45.567 | 8.4622 | 3.2788 | 4.2551 | 110.1793 | 20.5497 | 89.5597 | 10.1301 | 1.5892 | 51377.3281 | 7.1285 | 74.6195 | 181.0416 | 1.2009 | 18.2476 | 1.5087 | 1.0735 | 14.9779 | 100.4293 | 176.9208 | 97725.9531 | 664.5526 | 1911.5842 | 6.8829 | 35892.6523 | 254.2528 | 1424.2197 | 5989.2402 | 201.3602
MBA012 | Tile 2 | Old Ohio Redart Clay | Extracted using D7134 (Diamond tipped) drill/burr | 13.8138 | 49.2791 | 0.5853 | 41.9597 | 8.6054 | 2.5807 | 4.2008 | 110.4907 | 20.5345 | 89.8661 | 10.2705 | 1.6223 | 51673.6016 | 7.19 | 244.25 | 184.7912 | 1.2067 | 18.2642 | 1.4596 | 1.0119 | 14.8769 | 99.9983 | 173.7975 | 96052.2188 | 615.5837 | 1727.521 | 7.0345 | 35627.3125 | 255.0354 | 1423.1552 | 6228.2798 | 205.4331
MBA013 | Tile 1 | Old Ohio Redart Clay | Prepared using standard MURR procedures | 13.4325 | 50.1342 | 0.603 | 43.7497 | 8.6382 | 3.4613 | 4.2595 | 111.5022 | 20.7256 | 90.2345 | 10.3775 | 1.6287 | 52308.8828 | 7.267 | 83.3787 | 189.7146 | 1.1498 | 18.5699 | 1.5518 | 1.0784 | 15.175 | 102.2397 | 181.0822 | 97841.7188 | 684.1182 | 1769.9187 | 6.8032 | 37202.7617 | 257.2134 | 1472.4027 | 6796.8799 | 200.3077
MBA014 | Tile 1 | Old Ohio Redart Clay | Extracted using SiC burr bit | 13.9323 | 48.0247 | 0.5771 | 45.5239 | 8.4186 | 3.1269 | 4.2272 | 107.6316 | 19.9637 | 86.9069 | 9.8718 | 1.5824 | 50216.7461 | 7.509 | 74.4941 | 182.3869 | 1.1824 | 17.8204 | 1.5194 | 1.0303 | 14.5529 | 108.9177 | 153.4716 | 96077.4531 | 636.5668 | 2034.5182 | 6.8813 | 38023.9414 | 253.7767 | 1436.4692 | 6233.6299 | 192.3597
MBA015 | Tile 1 | Old Ohio Redart Clay | Extracted using DW1370 (Ti) drill bit | 14.003 | 49.4806 | 0.6623 | 43.0197 | 8.5787 | 2.9288 | 4.2072 | 110.1148 | 20.3924 | 91.1958 | 10.1743 | 1.6151 | 51402.043 | 7.1986 | 57.1055 | 184.0891 | 1.1465 | 18.2659 | 1.4916 | 1.0219 | 14.8094 | 109.6547 | 198.3712 | 94685 | 643.379 | 2150.6299 | 6.8449 | 37134.1641 | 257.3269 | 1468.926 | 6328.6538 | 194.5002
MBA016 | Tile 1 | Old Ohio Redart Clay | Extracted using R6752 (Co) drill bit | 13.1478 | 49.421 | 0.6307 | 45.3614 | 8.5506 | 3.5646 | 4.0781 | 112.1845 | 25.5989 | 93.5949 | 10.2351 | 1.6174 | 52125.3047 | 7.2163 | 77.3979 | 186.3022 | 1.2026 | 18.4619 | 1.535 | 1.1138 | 15.0983 | 104.4357 | 148.3425 | 98175.875 | 653.8611 | 1646.9211 | 6.5812 | 37652.9883 | 254.3936 | 1467.0854 | 6352.4209 | 190.2003
MBA017 | Tile 1 | Old Ohio Redart Clay | Extracted using IOF06025 (WC) drill bit | 13.6004 | 49.6878 | 0.6144 | 42.8892 | 8.6296 | 3.5916 | 4.2018 | 112.4766 | 20.9173 | 90.8595 | 10.2635 | 1.6241 | 52166.2422 | 7.1651 | 65.1755 | 188.689 | 1.1832 | 18.4586 | 1.5872 | 1.1494 | 15.199 | 117.2003 | 174.7911 | 96199.6875 | 684.7991 | 2061.085 | 6.7407 | 36813.543 | 256.3295 | 1501.1569 | 5686.9238 | 196.2763
MBA018 | Tile 1 | Old Ohio Redart Clay | Extracted using D7134 (Diamond tipped) drill/burr | 13.2195 | 48.1413 | 0.5859 | 42.0432 | 8.4007 | 2.7667 | 4.0178 | 108.7042 | 20.3354 | 105.2067 | 10.0363 | 1.5856 | 51142.3008 | 7.2357 | 953.6556 | 183.7333 | 1.1673 | 18.1108 | 1.5255 | 1.0048 | 14.6312 | 107.2943 | 164.6178 | 95842.5781 | 623.7397 | 2660.3635 | 6.7794 | 36342.5391 | 258.2006 | 1401.3666 | 6296.1763 | 194.5383
OHL252 | Historical Reference | Old Ohio Redart Clay | Fired powder analyzed as QC check standard | 10.5719 | 47.5778 | 0.5255 | 38.106 | 8.028 | 2.77 | 4.5028 | 106.8433 | 20.1559 | 90.6201 | 10.4474 | 1.5453 | 53051.1797 | 7.3692 | NA | 180.4284 | 1.1725 | 17.8733 | 1.4353 | 0.9393 | 14.7842 | 100.8764 | 188.9551 | 91679.7578 | 589.1729 | 890.3753 | 6.9397 | 31734.8359 | 258.0019 | 1353.2092 | 5869.9272 | 187.2682
OHL251 | Historical Reference | Old Ohio Redart Clay | Fired powder analyzed as QC check standard | 11.6182 | 48.0238 | 0.5522 | 39.0527 | 8.0407 | 2.6728 | 4.1823 | 105.6031 | 20.1338 | 92.2691 | 10.4563 | 1.486 | 51254.1641 | 7.4968 | NA | 174.9016 | 1.2242 | 17.734 | 1.4007 | 1.0144 | 14.4408 | 104.4103 | 148.106 | 91613.8828 | 622.6655 | 1339.6913 | 6.9167 | 33336.6484 | 251.9157 | 1398.0386 | 5735.8032 | 198.0265
OHL250 | Historical Reference | Old Ohio Redart Clay | Fired powder analyzed as QC check standard | 14.9572 | 47.7331 | 0.5786 | 41.2808 | 7.9967 | 2.6104 | 4.6188 | 106.575 | 20.1984 | 92.1494 | 10.3761 | 1.5392 | 52008.9531 | 7.36 | 67.4612 | 179.5861 | 1.2455 | 17.869 | 1.4368 | 1.018 | 14.5347 | 91.462 | 176.4413 | 96340.3359 | 622.8824 | 647.6784 | 7.0215 | 35320.1758 | 262.8922 | 1402.444 | 5929.9399 | 201.7098
OHL249 | Historical Reference | Old Ohio Redart Clay | Fired powder analyzed as QC check standard | 13.2518 | 46.9848 | 0.5613 | 45.7141 | 7.7614 | 2.952 | 3.8655 | 107.3103 | 20.1826 | 91.8808 | 10.3927 | 1.5648 | 51201.8398 | 7.5451 | 70.1432 | 173.9508 | 1.237 | 18.069 | 1.4256 | 1.0032 | 14.4964 | 109.0933 | 215.7234 | 95298.5469 | 596.5997 | 1457.2328 | 7.1491 | 34294.0859 | 266.6668 | 1430.1979 | 6378.6948 | 203.9978
OHL248 | Historical Reference | Old Ohio Redart Clay | Fired powder analyzed as QC check standard | 13.4083 | 50.576 | 0.5689 | 38.21 | 8.3815 | 2.8023 | 3.8661 | 109.922 | 20.3158 | 92.9739 | 10.4653 | 1.5744 | 51916.9492 | 7.5587 | 87.9935 | 188.2099 | 1.1551 | 18.0231 | 1.4483 | 1.0255 | 14.7921 | 102.8561 | 180.8683 | 96753.6719 | 643.1156 | 1466.6184 | 6.9965 | 35790.8047 | 261.6931 | 1417.0217 | 6271.3735 | 195.1525
OHL247 | Historical Reference | Old Ohio Redart Clay | Fired powder analyzed as QC check standard | 13.6149 | 48.3498 | 0.5472 | 41.5166 | 8.2142 | 3.0724 | 3.9319 | 109.3959 | 20.1084 | 92.8628 | 10.3249 | 1.5369 | 51845.1016 | 7.6063 | NA | 175.7883 | 1.228 | 18.1241 | 1.4751 | 1.1219 | 14.622 | 102.699 | 189.2889 | 95814.4922 | 667.8946 | 1694.1249 | 6.8825 | 36796.6484 | 262.0117 | 1460.4692 | 6464.1856 | 199.2647
OHL246 | Historical Reference | Old Ohio Redart Clay | Fired powder analyzed as QC check standard | 12.7242 | 48.8691 | 0.5507 | 38.3991 | 8.1908 | 3.4449 | 4.261 | 109.8242 | 20.6492 | 91.9325 | 10.469 | 1.5775 | 52818.957 | 7.5839 | 57.3756 | 180.0336 | 1.208 | 18.037 | 1.4864 | 1.0057 | 14.9256 | 101.8538 | 166.6369 | 98792.7812 | 619.2967 | 1311.0476 | 6.9316 | 33120.0898 | 268.3732 | 1397.8516 | 6473.2974 | 205.1277
OHL245 | Historical Reference | Old Ohio Redart Clay | Fired powder analyzed as QC check standard | 13.3621 | 47.4708 | 0.558 | 43.862 | 8.1063 | 3.4246 | 4.3694 | 105.1889 | 20.141 | 90.5266 | 10.0898 | 1.5073 | 51313.9492 | 7.2479 | 72.2466 | 173.3571 | 1.1851 | 17.6535 | 1.4638 | 1.0767 | 14.5435 | 102.4143 | 173.2861 | 94305.2734 | 624.29 | 1882 | 7.1444 | 36801.8359 | 261.6 | 1442.218 | 6228.494 | 202.2294
OHL244 | Historical Reference | Old Ohio Redart Clay | Fired powder analyzed as QC check standard | 14.9044 | 47.3903 | 0.5551 | 41.6208 | 8.2615 | 2.7215 | 4.0595 | 106.8128 | 20.5502 | 91.9666 | 10.3185 | 1.5565 | 52968.3047 | 7.6361 | 75.2412 | 175.5098 | 1.2105 | 18.0532 | 1.4113 | 1.3418 | 14.7212 | 95.8082 | 200.7927 | 96528.7969 | 637.8006 | 1325.3929 | 7.4193 | 35987.5664 | 271.1969 | 1456.6978 | 6140.4194 | 198.6918
OHL243 | Historical Reference | Old Ohio Redart Clay | Fired powder analyzed as QC check standard | 12.2568 | 44.2111 | 0.5241 | 36.368 | 7.6386 | 3.1186 | 3.9511 | 98.2004 | 18.6973 | 82.9221 | 9.7914 | 1.4338 | 48311.3281 | 6.6958 | NA | 172.1138 | 1.1914 | 16.3902 | 1.3266 | 1.3582 | 13.4721 | 94.0741 | 120.9777 | 94134.8516 | 624.7288 | 524.035 | 6.7705 | 36216.0742 | 265.2745 | 1409.451 | 5851.6758 | 205.8631
OHL242 | Historical Reference | Old Ohio Redart Clay | Fired powder analyzed as QC check standard | 12.161 | 47.7053 | 0.5919 | 44.3802 | 8.3146 | 2.9303 | 4.3568 | 105.4109 | 20.0972 | 89.1885 | 10.1964 | 1.5264 | 52887.543 | 7.3281 | 74.6516 | 175.8158 | 1.1927 | 17.5437 | 1.3984 | 1.0653 | 14.4134 | 97.7841 | 232.2035 | 97683.6484 | 639.9224 | 1553.3257 | 6.8334 | 33606.3125 | 259.1782 | 1403.7585 | 5714.709 | 194.2209
OHL241 | Historical Reference | Old Ohio Redart Clay | Fired powder analyzed as QC check standard | 12.7699 | 48.769 | 0.5663 | 37.4827 | 8.3221 | 3.8088 | 4.3067 | 108.4747 | 20.3203 | 93.9417 | 10.4773 | 1.5804 | 53009.4141 | 7.5242 | 62.4695 | 178.8685 | 1.1432 | 17.8877 | 1.4946 | 1.2051 | 14.7791 | 95.6601 | 241.5354 | 92898.4141 | 605.6657 | 1220 | 7.0379 | 33293.4922 | 260.2944 | 1380.5594 | 6488.5185 | 200.8293
OHL240 | Historical Reference | Old Ohio Redart Clay | Fired powder analyzed as QC check standard | 11.7182 | 48.715 | 0.5786 | 56.3982 | 8.0934 | 4.1314 | 4.1038 | 108.698 | 20.8037 | 92.9903 | 10.5859 | 1.5825 | 53231.5547 | 7.6887 | 36.0736 | 181.148 | 1.1828 | 18.1858 | 1.4776 | 1.0888 | 15.0251 | 98.8216 | 181.5351 | 97287.7109 | 626.0254 | 1706 | 6.9768 | 35170.5234 | 272.9103 | 1443.6179 | 6118.6631 | 209.5077
OHL239 | Historical Reference | Old Ohio Redart Clay | Fired powder analyzed as QC check standard | 12.756 | 48.8325 | 0.5714 | 40.2433 | 7.4214 | 3.6233 | 4.1703 | 112.3005 | 19.9716 | 91.6962 | 10.3075 | 1.5434 | 51655.332 | 7.6062 | 72.3357 | 179.9199 | 1.2325 | 17.8234 | 1.4776 | 1.1123 | 14.6437 | 92.8791 | 173.6896 | 93834.9141 | 577.2192 | 1596.6924 | 7.0221 | 33967.0508 | 268.1229 | 1427.6985 | 6966.7656 | 193.1149
OHL238 | Historical Reference | Old Ohio Redart Clay | Fired powder analyzed as QC check standard | 9.7423 | 47.7249 | 0.5477 | 32.9572 | 7.806 | 3.3919 | 4.1043 | 103.6814 | 19.6508 | 87.9927 | 10.4062 | 1.5708 | 51209.125 | 7.604 | 91.1374 | 180.8023 | 1.1958 | 17.5069 | 1.415 | 1.0967 | 14.1724 | 86.5015 | 168.5408 | 97623.9453 | 649.3443 | 1564.1465 | 6.9919 | 35926.8789 | 271.5288 | 1412.3816 | 6013.9712 | 206.111
OHL237 | Historical Reference | Old Ohio Redart Clay | Fired powder analyzed as QC check standard | 13.0589 | 47.0912 | 0.5373 | 34.2513 | 7.9747 | 2.5791 | 4.3249 | 104.7743 | 19.8149 | 90.4302 | 10.2851 | 1.4844 | 50348.1953 | 7.4263 | 86.2895 | 176.0733 | 1.2081 | 17.5937 | 1.4539 | 1.2059 | 14.3076 | 111.9275 | 163.3658 | 96057.7031 | 596.508 | 1384.6191 | 7.1222 | 34691.0469 | 263.2138 | 1408.9351 | 5703.1353 | 201.7406
OHL236 | Historical Reference | Old Ohio Redart Clay | Fired powder analyzed as QC check standard | 13.3965 | 48.0132 | 0.5551 | 37.0512 | 8.2655 | 2.3541 | 3.7471 | 105.317 | 19.8146 | 91.1101 | 10.1566 | 1.5352 | 51942.5977 | 7.4454 | 109.7995 | 169.3966 | 1.2032 | 17.699 | 1.4683 | 1.1493 | 14.8061 | 96.9943 | 210.6207 | 96106.2344 | 596.2316 | 1547.1444 | 7.0923 | 34172.8867 | 270.5263 | 1393.8717 | 6294.8921 | 202.7231
OHL235 | Historical Reference | Old Ohio Redart Clay | Fired powder analyzed as QC check standard | 13.3438 | 49.0958 | 0.5807 | 40.831 | 8.4209 | 2.532 | 4.0618 | 109.9736 | 20.8416 | 94.5736 | 10.779 | 1.5955 | 52496.8633 | 7.431 | 81.6593 | 183.983 | 1.2755 | 18.2751 | 1.5245 | 1.1188 | 14.8269 | 96.2759 | 141.1646 | 97122.5547 | 682.0797 | 1556.1908 | 6.9347 | 35216.0977 | 268.4531 | 1403.3704 | 6345.9004 | 211.9607
OHL234 | Historical Reference | Old Ohio Redart Clay | Fired powder analyzed as QC check standard | 11.5711 | 48.9947 | 0.5659 | 38.8011 | 8.2363 | 3.7424 | 4.3194 | 109.8359 | 19.9203 | 94.6611 | 10.5207 | 1.5892 | 52017.418 | 7.5864 | 115.567 | 180.3934 | 1.2188 | 18.3719 | 1.507 | 1.0594 | 14.9596 | 95.3644 | 203.4786 | 95830.2422 | 600.977 | 1255.27 | 6.8948 | 32704.5918 | 261.3218 | 1333.0372 | 5939.5962 | 199.164
OHL232 | Historical Reference | Old Ohio Redart Clay | Fired powder analyzed as QC check standard | 16.9057 | 47.5989 | 0.5321 | 40.0369 | 7.9408 | 2.741 | 4.5544 | 106.249 | 20.0757 | 89.5458 | 10.3011 | 1.5253 | 52939.7813 | 7.4264 | 92.0386 | 177.6941 | 1.2217 | 17.6738 | 1.4318 | 1.1629 | 14.5283 | 90.6912 | 182.1073 | 94149.6406 | 558.0304 | 1411.32 | 6.8081 | 34194.5469 | 245.0869 | 1333.9265 | 5992.9941 | 202.6119
OHL231 | Historical Reference | Old Ohio Redart Clay | Fired powder analyzed as QC check standard | 13.972 | 49.177 | 0.5789 | 48.6416 | 8.4771 | 3.9482 | 4.4426 | 107.4681 | 20.6771 | 92.2273 | 10.6666 | 1.6189 | 52996.207 | 7.7726 | NA | 176.6709 | 1.225 | 18.19 | 1.4287 | 1.0238 | 14.9919 | 99.4081 | 157.2427 | 92675.0156 | 590.4031 | 1002.0358 | 7.0056 | 34365.1172 | 262.7586 | 1355.6099 | 6333.4048 | 206.6652
OHL230 | Historical Reference | Old Ohio Redart Clay | Fired powder analyzed as QC check standard | 14.9772 | 49.0393 | 0.6216 | 44.3084 | 8.3097 | 3.1254 | 4.1434 | 105.9565 | 19.9709 | 91.0395 | 10.3501 | 1.5505 | 51900.3789 | 7.6045 | NA | 175.9485 | 1.1906 | 17.8794 | 1.4688 | 1.1041 | 14.6474 | 100.51 | 175.3887 | 96411.125 | 614.4086 | 1566.8389 | 7.1403 | 35140.375 | 257.5706 | 1389.0265 | 6382.9492 | 212.0802
OHL229 | Historical Reference | Old Ohio Redart Clay | Fired powder analyzed as QC check standard | 12.9536 | 48.0683 | 0.5336 | 43.2494 | 8.1723 | 3.2711 | 4.5989 | 104.8974 | 19.6549 | 93.4102 | 10.1291 | 1.5417 | 51772.4609 | 7.294 | 72.9228 | 173.0015 | 1.2356 | 17.6694 | 1.5032 | 1.2088 | 14.4596 | 92.2124 | 161.8852 | 92962.367 | 603.8773 | 1324.342 | 6.8983 | 36210.96 | 243.2579 | 1433.3998 | 6234.135 | 201.6392
OHL228 | Historical Reference | Old Ohio Redart Clay | Fired powder analyzed as QC check standard | 13.436 | 47.5973 | 0.5078 | 39.4936 | 8.0486 | 2.3895 | 4.2686 | 107.1371 | 20.1028 | 88.2978 | 10.1892 | 1.5193 | 51567.4648 | 7.4893 | 54.8561 | 177.2848 | 1.197 | 17.6213 | 1.4815 | 1.271 | 14.4884 | 95.7771 | 161.141 | 91090.3906 | 585.3057 | 1187.6 | 6.9603 | 32258.7891 | 265.4901 | 1342.7534 | 5689.8003 | 196.2292
OHL227 | Historical Reference | Old Ohio Redart Clay | Fired powder analyzed as QC check standard | 15.7568 | 48.2811 | 0.5762 | 44.2542 | 8.1529 | 3.0779 | 3.8671 | 107.5459 | 20.4539 | 92.2432 | 10.1194 | 1.5217 | 52185.75 | 7.1891 | 57.8313 | 171.3326 | 1.2155 | 17.7458 | 1.5327 | 0.9842 | 14.5271 | 97.5646 | 159.8516 | 94118.875 | 609.9632 | 1455.946 | 6.9843 | 34727.2422 | 240.4895 | 1381.7034 | 5902.0938 | 193.86
OHL226 | Historical Reference | Old Ohio Redart Clay | Fired powder analyzed as QC check standard | 13.272 | 48.4226 | 0.5754 | 43.8966 | 7.7752 | 3.4533 | 4.0587 | 108.7493 | 20.6111 | 92.9835 | 10.6405 | 1.5478 | 52488.3906 | 7.7417 | 85.1228 | 175.2829 | 1.3236 | 18.2185 | 1.5079 | 1.1442 | 14.7947 | 91.2494 | 183.841 | 94207.375 | 601.5022 | 1305.457 | 6.8677 | 35754.3711 | 237.1585 | 1364.1442 | 6484.9722 | 198.1272
OHL225 | Historical Reference | Old Ohio Redart Clay | Fired powder analyzed as QC check standard | 13.1025 | 48.4582 | 0.5514 | 41.5363 | 8.1283 | 3.2 | 4.2808 | 102.2483 | 20.6767 | 92.8707 | 10.5106 | 1.5653 | 52264.7852 | 7.5463 | NA | 190.4423 | 1.1445 | 18.3702 | 1.5141 | 1.3334 | 14.521 | 138.4073 | 156.7991 | 94208.5 | 584.6169 | 978 | 7.1848 | 34292.8711 | 262.8179 | 1374.4659 | 5907.9507 | 208.1477
OHL224 | Historical Reference | Old Ohio Redart Clay | Fired powder analyzed as QC check standard | 12.7744 | 47.6977 | 0.5484 | 44.8429 | 8.0894 | 3.58 | 4.0587 | 105.9031 | 20.4011 | 90.9123 | 10.216 | 1.5093 | 51884.4336 | 7.2773 | NA | 177.832 | 1.1567 | 17.7477 | 1.4357 | 1.1964 | 14.5154 | 99.0267 | 167.3252 | 92408.7031 | 599.5941 | 1359.8 | 6.8371 | 34820.4102 | 234.5422 | 1368.1456 | 5924.6836 | 195.9981
OHL223 | Historical Reference | Old Ohio Redart Clay | Fired powder analyzed as QC check standard | 14.3033 | 48.1004 | 0.5816 | 39.5561 | 8.4647 | 2.8348 | 4.1894 | 104.9088 | 20.1128 | 89.5073 | 10.3679 | 1.4916 | 51905.6172 | 7.3443 | 80.4324 | 179.355 | 1.198 | 17.5943 | 1.3971 | 1.3366 | 14.4157 | 95.6605 | 183.8849 | 95965.5703 | 623.4872 | 1508.98 | 7.408 | 34929.6172 | 248.2369 | 1428.7192 | 6338.8594 | 203.5371
OHL222 | Historical Reference | Old Ohio Redart Clay | Fired powder analyzed as QC check standard | 12.2306 | 47.7508 | 0.56531 | 39.949 | 8.6392 | 2.7908 | 4.1712 | 104.5726 | 19.854 | 87.64 | 10.1442 | 1.5028 | 50541.4883 | 7.1311 | 96.6975 | 173.7503 | 1.2492 | 17.3241 | 1.4649 | 1.0091 | 14.2642 | 92.6041 | 168.0376 | 93937.1953 | 562.9124 | 1337.28 | 7.1122 | 34302.4141 | 243.8444 | 1402.2618 | 6429.041 | 207.6377
OHL221 | Historical Reference | Old Ohio Redart Clay | Fired powder analyzed as QC check standard | 12.1328 | 49.3762 | 0.5488 | 40.0083 | 8.8559 | 3.2044 | 3.8003 | 107.1381 | 20.1897 | 91.5749 | 10.2781 | 1.5802 | 52281.1211 | 7.4116 | 39.0266 | 178.4717 | 1.2247 | 17.607 | 1.4012 | 1.0933 | 14.4949 | 99.9202 | 181.7195 | 94880.5781 | 607.0715 | 1572.8374 | 7.3196 | 34128.6133 | 249.7301 | 1427.9961 | 6185.7978 | 205.382
OHL220 | Historical Reference | Old Ohio Redart Clay | Fired powder analyzed as QC check standard | 10.6067 | 46.6579 | 0.55177 | 38.5704 | 8.0807 | 3.1123 | 3.9631 | 104.8336 | 19.822 | 87.9798 | 10.2657 | 1.4466 | 50730.4258 | 7.1626 | 48.2413 | 173.6628 | 1.1572 | 17.2508 | 1.319 | 0.7384 | 14.3067 | 90.7862 | 146.1246 | 98953.1172 | 662.4968 | 1218.7496 | 7.1219 | 35707.0898 | 274.6912 | 1452.4624 | 6369.8413 | 209.3424
OHL219 | Historical Reference | Old Ohio Redart Clay | Fired powder analyzed as QC check standard | 12.3972 | 46.9858 | 0.55006 | 40.9113 | 8.6917 | 2.8416 | 3.9937 | 104.7854 | 19.5753 | 89.3161 | 10.0962 | 1.5415 | 50792.3984 | 7.0603 | 70.6378 | 171.4046 | 1.1719 | 17.3279 | 1.4469 | 1.3113 | 14.1334 | 97.8474 | 182.6513 | 95373.6016 | 623.5464 | 952.5556 | 6.9081 | 34640.2461 | 245.2719 | 1449.0378 | 5776.3691 | 200.18
OHL218 | Historical Reference | Old Ohio Redart Clay | Fired powder analyzed as QC check standard | 11.9349 | 47.8079 | 0.54381 | 38.5383 | 8.5501 | 3.5292 | 4.0618 | 104.5113 | 19.4207 | 89.4865 | 10.2815 | 1.5499 | 50502.2148 | 7.1783 | NA | 179.8973 | 1.2223 | 17.6894 | 1.482 | 1.0596 | 14.2716 | 100.2421 | 163.4727 | 92915.8594 | 584.6926 | 1011.3465 | 6.6711 | 33539.3125 | 286.1562 | 1419.312 | 5972.4751 | 194.6013
OHL217 | Historical Reference | Old Ohio Redart Clay | Fired powder analyzed as QC check standard | 12.934 | 48.4351 | 0.58145 | 44.033 | 8.3313 | 2.8307 | 4.4629 | 103.8934 | 19.4316 | 88.8685 | 10.2535 | 1.5029 | 49059.5312 | 7.2862 | 124.4785 | 174.0642 | 1.2385 | 17.6927 | 1.4857 | 1.932 | 14.1342 | 97.6138 | 147.4388 | 93866.8359 | 531.2999 | 1281.5519 | 6.4575 | 32680.1094 | 255.6801 | 1392.6658 | 6011.3643 | 201.653
OHL216 | Historical Reference | Old Ohio Redart Clay | Fired powder analyzed as QC check standard | 12.4935 | 48.6397 | 0.56656 | 43.6642 | 8.4802 | 3.0325 | 4.2736 | 106.3526 | 20.0771 | 90.7667 | 10.4586 | 1.5361 | 51343.2227 | 7.6836 | 69.5117 | 181.0926 | 1.1688 | 17.8091 | 1.4818 | 1.0946 | 14.4237 | 94.8731 | 163.4182 | 93163.4062 | 591.7658 | 1438.52 | 6.9217 | 32361.4336 | 256.4001 | 1389.9512 | 6232.7886 | 201.9429
OHL215 | Historical Reference | Old Ohio Redart Clay | Fired powder analyzed as QC check standard | 12.5438 | 48.937 | 0.56585 | 39.1649 | 8.468 | 3.2926 | 4.2119 | 105.4691 | 19.601 | 89.3379 | 10.1392 | 1.5197 | 51077.4961 | 7.3958 | 68.5361 | 174.5286 | 1.1866 | 17.6197 | 1.4578 | 0.90973 | 14.4012 | 95.408 | 180.8878 | 96199.6016 | 596.1186 | 940.85 | 7.0045 | 33832.9141 | 265.7122 | 1469.2789 | 6632.1382 | 195.4248
OHL214 | Historical Reference | Old Ohio Redart Clay | Fired powder analyzed as QC check standard | 9.8182 | 46.5083 | 0.56363 | 42.1046 | 8.0621 | 3.8374 | 3.5291 | 106.1599 | 20.2678 | 92.3607 | 10.4921 | 1.5397 | 52386.0703 | 7.4953 | 111.3687 | 182.594 | 1.1516 | 17.8746 | 1.47 | 1.2515 | 14.5148 | 102.249 | 147.6494 | 95264.75 | 621.823 | 1333.7456 | 6.8428 | 37041.8008 | 259.8173 | 1424.6417 | 5977.5942 | 210.751
OHL213 | Historical Reference | Old Ohio Redart Clay | Fired powder analyzed as QC check standard | 13.4679 | 49.2658 | 0.55057 | 39.7912 | 8.8603 | 3.4791 | 4.1309 | 106.5088 | 20.2908 | 91.4928 | 10.514 | 1.578 | 51671.3125 | 7.4667 | 91.6406 | 183.0608 | 1.1844 | 17.9163 | 1.5125 | 0.80064 | 14.5778 | 101.9089 | 184.5928 | 96312.6641 | 628.2245 | 1360.3471 | 7.0898 | 34555.5742 | 279.4627 | 1412.2858 | 6251.0894 | 198.7327
OHL212 | Historical Reference | Old Ohio Redart Clay | Fired powder analyzed as QC check standard | 12.9356 | 47.6063 | 0.54134 | 36.7025 | 8.4344 | 3.2168 | 4.1452 | 105.5255 | 19.8755 | 90.3531 | 10.2465 | 1.5153 | 51305.6094 | 7.5445 | 53.2475 | 179.4163 | 1.2027 | 17.743 | 1.4753 | 0.74624 | 14.3697 | 95.5423 | 196.5868 | 96197.0391 | 617.4169 | 1243.64 | 6.8049 | 35727.7188 | 269.208 | 1466.6311 | 6146.042 | 197.8744
OHL211 | Historical Reference | Old Ohio Redart Clay | Fired powder analyzed as QC check standard | 12.8381 | 47.8154 | 0.56702 | 42.4894 | 8.4656 | 3.5612 | 4.1817 | 104.9049 | 19.81 | 92.1243 | 10.1725 | 1.5028 | 51230.1367 | 7.3155 | 85.1615 | 179.547 | 1.16 | 17.5192 | 1.3839 | 0.80175 | 14.2846 | 97.609 | 186.5582 | 98041.3125 | 614.2851 | 1134.26 | 7.0536 | 35176.8047 | 267.1592 | 1428.6351 | 6465.1479 | 210.5649
OHL210 | Historical Reference | Old Ohio Redart Clay | Fired powder analyzed as QC check standard | 12.5647 | 48.0519 | 0.55128 | 41.1767 | 8.6342 | 2.975 | 4.2033 | 106.1581 | 20.4141 | 90.9442 | 10.2268 | 1.5553 | 52278.3438 | 7.4606 | 57.0923 | 178.7566 | 1.2194 | 17.7113 | 1.4711 | 0.93967 | 14.4531 | 116.7951 | 172.8128 | 92341.9453 | 581.9829 | 1337.8098 | 6.9462 | 32560.9512 | 256.3438 | 1458.0072 | 6025.644 | 202.5707
OHL209 | Historical Reference | Old Ohio Redart Clay | Fired powder analyzed as QC check standard | 12.9492 | 47.2158 | 0.52712 | 39.5731 | 8.2144 | 2.307 | 4.1825 | 105.3019 | 20.5304 | 91.221 | 10.1076 | 1.4842 | 51636.6797 | 7.3008 | 94.4151 | 174.692 | 1.1632 | 17.581 | 1.421 | 0.71236 | 14.3058 | 100.4344 | 163.6522 | 95344.6797 | 648.6592 | 1509.288 | 6.8389 | 34108.2422 | 273.6173 | 1421.0394 | 6196.706 | 202.4784
OHL207 | Historical Reference | Old Ohio Redart Clay | Fired powder analyzed as QC check standard | 15.2971 | 49.7472 | 0.55593 | 43.3568 | 8.5522 | 3.1847 | 4.1344 | 104.7431 | 19.8586 | 89.5905 | 10.2932 | 1.5447 | 50599.8906 | 7.3443 | 49.8969 | 176.5967 | 1.2423 | 17.4346 | 1.4442 | 0.76966 | 14.1902 | 97.6542 | 190.5258 | 94931.0859 | 583.1177 | 1510.1731 | 6.6598 | 33574.2422 | 264.4754 | 1372.9878 | 5777.3691 | 201.2843
OHL205 | Historical Reference | Old Ohio Redart Clay | Fired powder analyzed as QC check standard | 13.0712 | 46.2313 | 0.57145 | 40.3409 | 8.5607 | 2.9194 | 3.9192 | 103.3376 | 19.9715 | 92.1999 | 10.5202 | 1.611 | 49896.8984 | 7.4677 | 57.0374 | 178.8471 | 1.3821 | 18.0895 | 1.5799 | 1.351 | 14.5273 | 103.1366 | 167.0795 | 94992.6562 | 617.385 | 1782.776 | 6.4872 | 32859.0117 | 271.9114 | 1383.1267 | 6109.6372 | 200.9863
OHL204 | Historical Reference | Old Ohio Redart Clay | Fired powder analyzed as QC check standard | 13.2042 | 48.7371 | 0.56407 | 42.6081 | 8.4948 | 3.3635 | 3.7698 | 105.5482 | 20.6222 | 89.7489 | 10.2683 | 1.5177 | 51193.4531 | 7.3465 | 55.2377 | 175.5905 | 1.0954 | 17.8094 | 1.4252 | 1.1558 | 14.5723 | 97.0875 | 179.3145 | 96157.1406 | 599.2767 | 1872.914 | 6.9146 | 37228.7344 | 266.6224 | 1357.5161 | 5946.7495 | 203.1635
OHL203 | Historical Reference | Old Ohio Redart Clay | Fired powder analyzed as QC check standard | 11.8543 | 49.4845 | 0.61664 | 42.8184 | 8.259 | 3.3181 | 4.5184 | 108.3587 | 20.6766 | 92.6897 | 10.563 | 1.5692 | 52869.9258 | 7.3942 | 85.7781 | 190.2466 | 1.3154 | 17.9933 | 1.5067 | 1.2892 | 14.8485 | 101.8828 | 173.8493 | 91786.5391 | 520.5433 | 1290 | 6.5306 | 35002.4688 | 242.9204 | 1339.2241 | 6068.2832 | 203.0964
OHL202 | Historical Reference | Old Ohio Redart Clay | Fired powder analyzed as QC check standard | 11.8373 | 47.9201 | 0.55144 | 42.6833 | 8.3443 | 2.7993 | 4.1311 | 105.3806 | 20.165 | 89.9287 | 10.1686 | 1.5061 | 51795.7656 | 7.4362 | 60.9975 | 177.106 | 1.2197 | 17.9586 | 1.4639 | 1.0376 | 14.3501 | 97.2487 | 238.1204 | 93985.9141 | 624.5331 | 1558.8101 | 6.8377 | 35385.0117 | 259.7795 | 1440.4959 | 5873.7778 | 200.6589
OHL201 | Historical Reference | Old Ohio Redart Clay | Fired powder analyzed as QC check standard | 12.5411 | 47.2696 | 0.54574 | 42.5106 | 8.1688 | 3.1278 | 4.1363 | 103.601 | 19.252 | 89.3162 | 10.2673 | 1.509 | 50820.5156 | 7.1504 | 42.8043 | 170.7414 | 1.2269 | 17.5984 | 1.4629 | 1.4146 | 14.2404 | 99.2422 | 185.802 | 93864.6016 | 607.53 | 1379.67 | 6.8329 | 32617.6406 | 255.7689 | 1478.0109 | 6019.7358 | 209.4897
OHL200 | Historical Reference | Old Ohio Redart Clay | Fired powder analyzed as QC check standard | 12.7767 | 48.843 | 0.54325 | 40.6798 | 8.5244 | 2.3399 | 4.0065 | 108.9684 | 20.638 | 94.0535 | 10.538 | 1.5825 | 52931.5 | 7.6346 | NA | 181.5509 | 1.3841 | 17.9817 | 1.4462 | 1.1087 | 14.779 | 102.9852 | 205.5549 | 96238.2578 | 612.9063 | 1243.967 | 7.4271 | 35049.5703 | 264.1493 | 1388.2992 | 5947.2466 | 202.19
OHL199 | Historical Reference | Old Ohio Redart Clay | Fired powder analyzed as QC check standard | 12.7037 | 46.9931 | 0.54001 | 41.7258 | 8.2583 | 3.3854 | 4.0354 | 102.8088 | 19.843 | 88.686 | 10.1363 | 1.5051 | 50514.2422 | 7.353 | 55.6613 | 175.7907 | 1.1723 | 17.5365 | 1.4479 | 1.1559 | 14.2489 | 99.1688 | 230.8116 | 92008.6562 | 604.1616 | 1271.855 | 6.942 | 34305.5 | 261.9368 | 1362.2817 | 6338.7651 | 197.2722
OHL198 | Historical Reference | Old Ohio Redart Clay | Fired powder analyzed as QC check standard | 13.114 | 47.6127 | 0.54776 | 40.1755 | 8.2653 | 3.3222 | 4.096 | 105.329 | 20.02 | 91.1426 | 10.2663 | 1.5607 | 51473.7461 | 7.3544 | NA | 174.2401 | 1.1822 | 17.8317 | 1.5383 | 1.1525 | 14.4611 | 93.4295 | 187.9269 | 92689.2266 | 623.3463 | 1031.5002 | 6.9038 | 33585.0586 | 264.3729 | 1362.2133 | 5996.5552 | 190.0322
OHL197 | Historical Reference | Old Ohio Redart Clay | Fired powder analyzed as QC check standard | 14.0868 | 47.3602 | 0.55534 | 40.8795 | 8.8213 | 3.5244 | 4.0604 | 104.6776 | 19.8827 | 88.4185 | 9.9752 | 1.61 | 50711.1133 | 7.2506 | 59.5774 | 174.7748 | 1.147 | 17.3975 | 1.4042 | 1.2345 | 14.2588 | 95.1478 | 135.7102 | 97480.2812 | 650.4813 | 1492.17 | 7.4246 | 35629.5508 | 274.3635 | 1415.3102 | 6426.3144 | 214.1355
OHL196 | Historical Reference | Old Ohio Redart Clay | Fired powder analyzed as QC check standard | 11.9057 | 46.9123 | 0.54769 | 38.0141 | 8.211 | 3.0542 | 4.05 | 105.18 | 19.9653 | 89.343 | 10.3532 | 1.5268 | 52129.1875 | 7.2697 | 71.2774 | 176.0314 | 1.1669 | 17.665 | 1.4912 | 0.98373 | 14.4546 | 95.045 | 167.7502 | 97819.8594 | 625.7557 | 3323.82 | 7.0412 | 36052.207 | 271.6567 | 1432.0459 | 6044.3018 | 205.8532
OHL195 | Historical Reference | Old Ohio Redart Clay | Fired powder analyzed as QC check standard | 14.9831 | 49.5482 | 0.55962 | 44.1361 | 8.5492 | 2.9395 | 4.1671 | 108.9471 | 20.4851 | 92.3502 | 10.5159 | 1.6302 | 52420.3867 | 7.6182 | 60.9481 | 181.8636 | 1.2245 | 17.9782 | 1.5119 | 0.81776 | 14.7932 | 101.089 | 172.2966 | 92833.375 | 597.435 | 1372.57 | 6.9972 | 33504.1602 | 266.1699 | 1384.8595 | 6315.5718 | 208.0622
OHL194 | Historical Reference | Old Ohio Redart Clay | Fired powder analyzed as QC check standard | 12.7261 | 47.5734 | 0.53937 | 41.1628 | 7.7466 | 2.7708 | 4.4222 | 107.4755 | 20.0666 | 93.2148 | 10.3522 | 1.5679 | 52261.0312 | 7.6619 | 65.942 | 180.3157 | 1.138 | 17.9378 | 1.5244 | 0.99998 | 14.6875 | 117.3847 | 213.3792 | 97351.8828 | 608.9501 | 1537.33 | 7.2228 | 34264.418 | 274.4411 | 1451.3264 | 6453.7954 | 206.0369
OHL193 | Historical Reference | Old Ohio Redart Clay | Fired powder analyzed as QC check standard | 11.5627 | 47.1996 | 0.53653 | 38.7853 | 7.7909 | 3.1716 | 4.2315 | 102.7065 | 19.62 | 86.4677 | 10.0613 | 1.4549 | 50408.8945 | 7.219 | NA | 174.5517 | 1.1797 | 17.2645 | 1.4354 | 0.93114 | 14.3338 | 93.8006 | 229.6417 | 95266.4844 | 663.3197 | 1383.016 | 7.4462 | 34437.7656 | 272.5647 | 1387.5432 | 5972.6279 | 200.9775
OHL192 | Historical Reference | Old Ohio Redart Clay | Fired powder analyzed as QC check standard | 14.4037 | 47.8109 | 0.56299 | 39.7276 | 7.9748 | 3.2744 | 4.0228 | 104.0483 | 19.8809 | 91.0949 | 10.2895 | 1.4935 | 51363.5 | 7.4361 | 44.9633 | 176.1735 | 1.3092 | 17.7073 | 1.4375 | 0.94635 | 14.4079 | 95.4951 | 145.3185 | 96458.6641 | 637.9733 | 1344.9145 | 7.0922 | 35778.4688 | 266.8245 | 1476.056 | 6278.3071 | 200.2236
OHL191 | Historical Reference | Old Ohio Redart Clay | Fired powder analyzed as QC check standard | 12.46 | 48.6108 | 0.5628 | 41.096 | 8.2627 | 2.955 | 4.2316 | 108.2677 | 20.2091 | 93.236 | 10.342 | 1.6329 | 52476.4062 | 7.6204 | 82.8364 | 174.886 | 1.2541 | 18.0093 | 1.4843 | 1.3902 | 14.7914 | 100.1033 | 146.913 | 93789.9766 | 636.1969 | 1223.6063 | 7.1317 | 33905.6094 | 264.0498 | 1402.4065 | 6344.4619 | 204.1556
OHL190 | Historical Reference | Old Ohio Redart Clay | Fired powder analyzed as QC check standard | 11.9105 | 47.6566 | 0.55843 | 39.6491 | 7.4717 | 3.7987 | 3.9245 | 106.8706 | 20.101 | 91.2987 | 10.4025 | 1.5046 | 52100.4727 | 7.5994 | 100.0667 | 179.5463 | 1.2733 | 17.9286 | 1.44 | 1.0206 | 14.5773 | 102.3349 | 181.4086 | 91642.1875 | 596.2281 | 1363.83 | 6.6454 | 33287.7383 | 257.0521 | 1406.41 | 6127.146 | 193.4933
OHL189 | Historical Reference | Old Ohio Redart Clay | Fired powder analyzed as QC check standard | 12.1873 | 48.2172 | 0.53044 | 41.8867 | 8.0578 | 3.5246 | 4.049 | 104.5082 | 19.8197 | 90.8143 | 10.2545 | 1.4955 | 51427.8047 | 7.4534 | 50.5514 | 174.2012 | 1.1389 | 17.4555 | 1.4687 | 0.91531 | 14.2591 | 98.0606 | 179.562 | 84110.4609 | 581.9001 | 1518.6 | 6.9789 | 32930.543 | 255.1111 | 1351.1986 | 5435.7554 | 187.931
OHL188 | Historical Reference | Old Ohio Redart Clay | Fired powder analyzed as QC check standard | 12.4073 | 47.5662 | 0.5685 | 40.8975 | 7.8659 | 3.2249 | 3.9829 | 105.8243 | 20.2281 | 89.2308 | 10.1326 | 1.5485 | 52194.875 | 7.4272 | 71.6781 | 174.2533 | 1.1852 | 17.6741 | 1.3322 | 0.84766 | 14.3079 | 105.0767 | 153.2367 | 86068.6953 | 606.0372 | 1521.4 | 6.8269 | 32654.6016 | 263.5755 | 1377.4454 | 5815.6167 | 193.7838
OHL187 | Historical Reference | Old Ohio Redart Clay | Fired powder analyzed as QC check standard | 12.0949 | 47.2392 | 0.59379 | 42.3683 | 8.0403 | 3.0019 | 3.8229 | 107.2867 | 20.1848 | 91.4327 | 10.2563 | 1.562 | 52469.2422 | 7.4483 | 64.8259 | 178.9665 | 1.1818 | 17.8179 | 1.5909 | 1.0635 | 14.5905 | 99.097 | 154.6084 | 96554.9219 | 623.0505 | 1292.7435 | 7.33 | 35409.6953 | 268.4536 | 1394.6034 | 6176.854 | 201.8204
OHL186 | Historical Reference | Old Ohio Redart Clay | Fired powder analyzed as QC check standard | 13.0503 | 48.0767 | 0.53052 | 40.7703 | 7.9133 | 3.0625 | 3.7444 | 105.6387 | 20.1341 | 89.011 | 10.2015 | 1.4797 | 51147.5703 | 7.1723 | 29.0223 | 173.4394 | 1.2265 | 17.4945 | 1.438 | 0.97884 | 14.2631 | 87.0589 | 174.3052 | 97326.8047 | 578.5323 | 1449.7853 | 7.6194 | 35570.9727 | 267.5064 | 1409.3484 | 6364.6992 | 202.7526
OHL185 | Historical Reference | Old Ohio Redart Clay | Fired powder analyzed as QC check standard | 12.9958 | 49.0249 | 0.55802 | 44.3118 | 8.0107 | 3.3297 | 4.2041 | 109.3029 | 20.3567 | 91.6406 | 10.673 | 1.5528 | 51845.8555 | 7.4294 | 72.5615 | 178.2705 | 1.215 | 18.0651 | 1.4531 | 0.9333 | 14.711 | 97.5276 | 168.0859 | 96961.5391 | 610.9604 | 1216 | 6.7014 | 36678.9062 | 263.3658 | 1393.7335 | 5996.7363 | 207.3558
OHL183 | Historical Reference | Old Ohio Redart Clay | Fired powder analyzed as QC check standard | 13.6332 | 48.3687 | 0.54657 | 41.172 | 8.034 | 3.6474 | 3.9918 | 106.943 | 19.9521 | 90.4198 | 10.2218 | 1.556 | 50460.8867 | 7.469 | 78.0631 | 179.9627 | 1.2862 | 17.8369 | 1.3746 | 1.6428 | 14.3186 | 96.5764 | 153.8723 | 89730.3906 | 607.0595 | 1342 | 6.6979 | 31555.4668 | 250.8621 | 1288.8916 | 5831.9463 | 192.9288
OHL182 | Historical Reference | Old Ohio Redart Clay | Fired powder analyzed as QC check standard | 14.0188 | 49.371 | 0.5568 | 41.5291 | 8.1423 | 3.0641 | 4.086 | 106.4724 | 19.788 | 90.1969 | 10.1233 | 1.562 | 50679.8477 | 7.2589 | 55.7239 | 169.8972 | 1.1437 | 17.5995 | 1.4249 | 0.94862 | 14.3172 | 94.6514 | 138.6112 | 89866.8828 | 594.0654 | 1468 | 6.8208 | 31545.043 | 249.822 | 1315.6588 | 5598.2432 | 191.6182
OHL181 | Historical Reference | Old Ohio Redart Clay | Fired powder analyzed as QC check standard | 16.6148 | 46.8935 | 0.58816 | 38.296 | 7.9212 | 3.2877 | 4.1835 | 103.2098 | 20.0702 | 92.1569 | 10.3537 | 1.5687 | 51246.7734 | 7.4609 | 108.2679 | 181.9059 | 1.344 | 18.0209 | 1.47 | 1.0408 | 14.594 | 95.3962 | 188.7858 | 92548.6016 | 644.897 | 1379 | 6.923 | 36079.4531 | 260.2755 | 1369.6058 | 6156.4346 | 194.1099
OHL180 | Historical Reference | Old Ohio Redart Clay | Fired powder analyzed as QC check standard | 12.3193 | 45.7797 | 0.52251 | 38.956 | 7.8551 | 2.9998 | 3.9615 | 104.4543 | 19.8151 | 88.8646 | 10.4482 | 1.5537 | 50697.5977 | 7.2382 | 28.436 | 178.3886 | 1.2073 | 17.8153 | 1.4448 | 1.0686 | 14.5693 | 99.1886 | 194.0152 | 95546.2969 | 611.2377 | 1359 | 6.7271 | 33996.3945 | 251.433 | 1366.1362 | 5955.3408 | 208.6529
OHL179 | Historical Reference | Old Ohio Redart Clay | Fired powder analyzed as QC check standard | 14.3047 | 49.425 | 0.5508 | 39.8702 | 8.1203 | 3.2319 | 4.2159 | 103.9746 | 19.9885 | 89.8187 | 10.0929 | 1.4935 | 51260.125 | 7.3131 | 75.8444 | 172.2249 | 1.2017 | 17.4769 | 1.4228 | 0.9774 | 14.2424 | 98.2181 | 185.9486 | 95131.6094 | 617.1677 | 761.988 | 6.8909 | 34524.3555 | 254.4078 | 1351.5148 | 6329.7866 | 197.1416
OHL178 | Historical Reference | Old Ohio Redart Clay | Fired powder analyzed as QC check standard | 15.2291 | 48.948 | 0.60742 | 40.8816 | 8.1341 | 4.1468 | 4.5139 | 105.8567 | 20.4993 | 92.7395 | 10.3825 | 1.5573 | 51586.8242 | 7.3674 | 65.2962 | 173.3025 | 1.2124 | 17.8708 | 1.4361 | 0.78496 | 14.4812 | 109.4964 | 179.4128 | 93997.1484 | 624.0635 | 1299.9213 | 6.64 | 34724.2422 | 253.8796 | 1356.4801 | 6262.4697 | 194.4248
OHL177 | Historical Reference | Old Ohio Redart Clay | Fired powder analyzed as QC check standard | 14.4713 | 48.9714 | 0.55051 | 42.6255 | 8.2665 | 3.0649 | 4.2977 | 108.4675 | 21.1638 | 95.1597 | 10.8644 | 1.7555 | 52232.0352 | 8.1621 | NA | 176.994 | 1.5042 | 18.1452 | 1.7332 | 1.1977 | 15.0007 | 98.7133 | 151.4081 | 94538.2344 | 607.7334 | 1486 | 6.7564 | 32643.6973 | 261.7435 | 1307.1423 | 6035.2236 | 197.9136
OHL176 | Historical Reference | Old Ohio Redart Clay | Fired powder analyzed as QC check standard | 12.5142 | 46.6815 | 0.53773 | 36.6155 | 7.9715 | 3.2198 | 3.9293 | 105.4667 | 19.8459 | 89.5185 | 10.2279 | 1.5018 | 50955.2617 | 7.4128 | 63.5987 | 177.099 | 1.1872 | 17.5563 | 1.4345 | 1.3141 | 14.369 | 97.2456 | 143.3206 | 94939.4141 | 538.0642 | 1431 | 6.4408 | 33056.9336 | 260.8095 | 1349.0123 | 6145.3237 | 201.4644
OHL175 | Historical Reference | Old Ohio Redart Clay | Fired powder analyzed as QC check standard | 13.9586 | 48.2797 | 0.55078 | 66.5937 | 8.3124 | 3.323 | 4.2975 | 103.58 | 19.6562 | 89.7936 | 10.0747 | 1.5127 | 50962.9688 | 7.3224 | 74.7222 | 166.5522 | 1.28 | 17.6557 | 1.4565 | 0.73337 | 14.2503 | 106.0915 | 218.4142 | 103888.6328 | 651.688 | 5763 | 6.9797 | 36373.7383 | 276.9217 | 1498.9066 | 6785.7959 | 210.9976
OHL174 | Historical Reference | Old Ohio Redart Clay | Fired powder analyzed as QC check standard | 12.5489 | 47.0005 | 0.55355 | 43.087 | 8.0448 | 3.0214 | 4.0721 | 107.9026 | 20.6013 | 92.7893 | 10.4563 | 1.5527 | 53780.2344 | 7.6266 | 82.6711 | 176.3037 | 1.3427 | 18.2346 | 1.4337 | 1.2818 | 14.9341 | 100.2469 | 206.9436 | 93452.5781 | 570.0764 | 1196 | 6.658 | 32776.7852 | 257.1469 | 1370.5593 | 6267.7593 | 200.2294
OHL173 | Historical Reference | Old Ohio Redart Clay | Fired powder analyzed as QC check standard | 11.6435 | 45.6246 | 0.54707 | 42.5724 | 7.5605 | 3.5457 | 3.8326 | 99.7085 | 18.8918 | 85.5773 | 9.6403 | 1.4308 | 48617.8555 | 6.9059 | 60.4524 | 174.3225 | 1.1533 | 16.3712 | 1.3461 | 0.69441 | 13.6363 | 91.6084 | 190.6721 | 96909 | 648.8386 | 1279 | 6.9055 | 35002.2773 | 249.1721 | 1445.602 | 6771.9507 | 203.5717
OHL172 | Historical Reference | Old Ohio Redart Clay | Fired powder analyzed as QC check standard | 13.8817 | 46.9156 | 0.53072 | 38.6825 | 7.7566 | 3.5732 | 4.102 | 100.436 | 19.1086 | 86.2658 | 9.7651 | 1.4635 | 49161.9648 | 6.9785 | 48.141 | 168.6268 | 1.1129 | 16.7538 | 1.3675 | 0.80494 | 13.678 | 93.0401 | 151.9525 | 97631.5938 | 583.6415 | 1390 | 7.0145 | 33993.418 | 261.6697 | 1414.485 | 6588.2485 | 202.7697
OHL171 | Historical Reference | Old Ohio Redart Clay | Fired powder analyzed as QC check standard | 11.6603 | 47.0896 | 0.55449 | 39.4466 | 7.7588 | 3.3705 | 4.0244 | 105.6543 | 20.0784 | 89.5863 | 10.2646 | 1.5338 | 51078.4453 | 7.2419 | 29.1502 | 172.5084 | 1.212 | 17.3994 | 1.4124 | 0.72227 | 14.2211 | 104.1464 | 169.0238 | 98693.0156 | 604.3366 | 1425.6578 | 7.0769 | 35352.1758 | 261.0235 | 1401.2839 | 6262.5752 | 204.9451
OHL170 | Historical Reference | Old Ohio Redart Clay | Fired powder analyzed as QC check standard | 12.7381 | 47.2125 | 0.53754 | 37.954 | 7.7211 | 3.0238 | 3.9814 | 104.3824 | 19.5641 | 87.9996 | 10.1915 | 1.5036 | 50531.0156 | 7.1765 | 53.99 | 178.9416 | 1.0682 | 17.2879 | 1.3469 | 0.9472 | 14.3795 | 92.798 | 197.2838 | 92146.7969 | 563.366 | 1455 | 6.3741 | 35557.2734 | 248.5528 | 1350.9906 | 6168.0557 | 195.058
OHL169 | Historical Reference | Old Ohio Redart Clay | Fired powder analyzed as QC check standard | 14.0866 | 48.8051 | 0.56525 | 42.9972 | 8.3055 | 3.0459 | 4.0373 | 104.987 | 20.2108 | 90.6654 | 10.2251 | 1.5097 | 51566.5664 | 7.4257 | 54.435 | 175.1757 | 1.1047 | 17.397 | 1.4062 | 0.97238 | 14.2457 | 96.087 | 161.6315 | 92454.6797 | 613.8671 | 1345 | 6.5125 | 33781.0469 | 235.5616 | 1345.2747 | 5694.8462 | 194.8319
OHL168 | Historical Reference | Old Ohio Redart Clay | Fired powder analyzed as QC check standard | 12.1164 | 48.513 | 0.56504 | 44.5701 | 7.9602 | 2.4577 | 4.1913 | 102.2966 | 19.4676 | 87.7534 | 9.8653 | 1.4854 | 49991.6758 | 7.0953 | 70.8881 | 179.482 | 1.0673 | 17.3608 | 1.3527 | 1.7757 | 13.9123 | 92.7449 | 159.5469 | 94733.4219 | 598.5591 | 1534.0847 | 6.659 | 35214.2422 | 253.0673 | 1359.8016 | 6134.0303 | 205.0209
OHL167 | Historical Reference | Old Ohio Redart Clay | Fired powder analyzed as QC check standard | 11.9441 | 46.8323 | 0.52319 | 42.8931 | 7.7576 | 2.9328 | 3.9049 | 103.0005 | 19.3667 | 89.1456 | 10.2415 | 1.5119 | 50522.4766 | 7.0658 | 50.2312 | 174.9427 | 1.2429 | 17.3246 | 1.4035 | 1.1933 | 14.0372 | 95.4594 | 219.7721 | 96154.5859 | 639.8561 | 1439 | 6.5879 | 36198.5078 | 267.6042 | 1418.7688 | 6171.6504 | 210.9454
OHL166 | Historical Reference | Old Ohio Redart Clay | Fired powder analyzed as QC check standard | 12.6618 | 46.6356 | 0.5423 | 44.1312 | 8.0223 | 3.4012 | 3.8984 | 104.8545 | 19.7828 | 90.3263 | 10.3151 | 1.5453 | 51261.5742 | 7.271 | 70.5724 | 174.7148 | 1.1774 | 17.554 | 1.4807 | 1.0883 | 14.3001 | 94.608 | 165.0076 | 97109.6016 | 633.9095 | 1288 | 7.043 | 33142.3086 | 243.0085 | 1375.0504 | 6062.6279 | 205.5171
OHL165 | Historical Reference | Old Ohio Redart Clay | Fired powder analyzed as QC check standard | 15.3152 | 46.686 | 0.52775 | 42.8821 | 7.9812 | 3.0018 | 3.8502 | 108.5262 | 20.1289 | 91.5139 | 10.3816 | 1.5796 | 51958.6328 | 7.3168 | NA | 176.8415 | 1.1782 | 18.0051 | 1.4444 | 1.1718 | 14.6636 | 100.6442 | 171.1028 | 95221.3594 | 656.7197 | 1675.9247 | 6.7547 | 34980.4023 | 234.9731 | 1377.2649 | 6388.9668 | 196.1923
OHL164 | Historical Reference | Old Ohio Redart Clay | Fired powder analyzed as QC check standard | 14.0621 | 47.5701 | 0.53371 | 55.9917 | 8.0454 | 3.2031 | 3.9547 | 106.2702 | 20.1256 | 90.5568 | 10.2975 | 1.5664 | 51930.1406 | 7.4589 | 55.1874 | 175.0895 | 1.3147 | 17.7706 | 1.4758 | 0.81019 | 14.4722 | 95.7067 | 164.0573 | 94139.1875 | 585.7601 | 1342.8137 | 6.7755 | 34317.1797 | 239.7725 | 1362.1758 | 5929.1089 | 202.922
OHL163 | Historical Reference | Old Ohio Redart Clay | Fired powder analyzed as QC check standard | 13.8328 | 47.5219 | 0.54599 | 37.5551 | 8.0044 | 3.2221 | 4.1346 | 105.5413 | 19.5879 | 90.0428 | 10.2105 | 1.5249 | 51573.2734 | 7.3522 | 81.0306 | 178.8112 | 1.2063 | 17.8509 | 1.4402 | 0.82258 | 14.2915 | 96.7513 | 176.2669 | 97057.7969 | 632.0397 | 1545 | 6.7425 | 33411.3086 | 239.2346 | 1380.3567 | 6247.9766 | 212.7341
OHL162 | Historical Reference | Old Ohio Redart Clay | Fired powder analyzed as QC check standard | 14.2003 | 47.9735 | 0.52922 | 40.3459 | 8.0033 | 2.9755 | 3.9959 | 103.023 | 19.5842 | 88.1006 | 10.2601 | 1.4983 | 50182.0664 | 7.3154 | 58.3266 | 169.8358 | 1.2928 | 17.5876 | 1.4055 | 1.0222 | 14.1549 | 98.4325 | 140.8903 | 91718.2734 | 604.4055 | 1485 | 6.7227 | 35859.0547 | 246.143 | 1373.9091 | 6524.8398 | 192.5613
OHL161 | Historical Reference | Old Ohio Redart Clay | Fired powder analyzed as QC check standard | 13.5499 | 46.6679 | 0.52356 | 40.1456 | 7.8984 | 3.2444 | 4.0069 | 102.8296 | 19.6802 | 88.0146 | 10.114 | 1.4976 | 49785.6055 | 7.3358 | 55.3553 | 170.098 | 1.2233 | 17.7081 | 1.3887 | 0.54908 | 14.1605 | 91.4691 | 165.8072 | 93154.0469 | 585.5095 | 1471 | 6.9074 | 33801.2188 | 248.8559 | 1352.4636 | 5833.0142 | 201.2349
OHL160 | Historical Reference | Old Ohio Redart Clay | Fired powder analyzed as QC check standard | 13.6805 | 49.0831 | 0.55036 | 42.3548 | 8.3391 | 3.4645 | 4.2223 | 107.0501 | 20.178 | 91.9493 | 10.2483 | 1.5531 | 50928.1289 | 7.3925 | 49.1464 | 177.3348 | 1.2212 | 17.793 | 1.4707 | 1.1261 | 14.5954 | 96.3798 | 193.7084 | 93942.8828 | 548.8372 | 1519.2758 | 6.1538 | 34417.7891 | 249.8135 | 1356.5251 | 5975.4629 | 194.3283
OHL159 | Historical Reference | Old Ohio Redart Clay | Fired powder analyzed as QC check standard | 13.698 | 46.585 | 0.53837 | 35.3257 | 7.9647 | 2.7479 | 3.5483 | 107.5175 | 20.522 | 91.7424 | 10.3584 | 1.5589 | 53443.7734 | 7.5707 | 40.1138 | 181.288 | 1.2705 | 17.6877 | 1.48 | 1.5401 | 14.4651 | 103.5404 | 183.1392 | 93383.6328 | 570.441 | 1514.881 | 6.8176 | 35563.3984 | 236.5455 | 1383.3768 | 5954.8027 | 209.771
OHL158 | Historical Reference | Old Ohio Redart Clay | Fired powder analyzed as QC check standard | 12.4619 | 46.3845 | 0.55732 | 39.6109 | 7.609 | 3.0262 | 3.9388 | 101.8082 | 19.2169 | 86.4901 | 10.0313 | 1.4648 | 49824.5938 | 7.1863 | 103.835 | 168.2838 | 1.1689 | 16.8836 | 1.4072 | 2.0623 | 14.0151 | 90.6383 | 153.1244 | 93281.375 | 569.6399 | 1279 | 7.1064 | 37518.8008 | 238.069 | 1400.5211 | 5787.9087 | 198.6587
OHL157 | Historical Reference | Old Ohio Redart Clay | Fired powder analyzed as QC check standard | 13.4212 | 48.8151 | 0.56254 | 41.5727 | 8.2253 | 3.0606 | 4.0516 | 112.1598 | 20.6897 | 95.4924 | 10.6784 | 1.6079 | 53838.3789 | 7.6844 | 58.5309 | 192.5118 | 1.2965 | 18.7002 | 1.5826 | 1.0541 | 15.0796 | 101.5401 | 166.3584 | 96792.9688 | 608.7265 | 1389 | 7.1522 | 34897.4766 | 261.2537 | 1351.0429 | 6303.4766 | 200.4979
OHL156 | Historical Reference | Old Ohio Redart Clay | Fired powder analyzed as QC check standard | 13.334 | 50.5974 | 0.60535 | 45.2229 | 8.6845 | 3.1608 | 4.362 | 107.0395 | 20.3658 | 91.8168 | 10.6494 | 1.5697 | 51439.0703 | 7.2831 | 64.4031 | 174.1612 | 1.2142 | 18.0223 | 1.4966 | 0.88739 | 14.5367 | 95.8992 | 135.1746 | 95132.1641 | 567.2756 | 1532.1 | 7.0064 | 38202.7227 | 326.5025 | 1320.811 | 6262.501 | 210.1434
OHL155 | Historical Reference | Old Ohio Redart Clay | Fired powder analyzed as QC check standard | 13.6112 | 49.242 | 0.5647 | 42.2886 | 8.2878 | 2.7937 | 3.836 | 106.8595 | 20.5847 | 91.5262 | 10.4925 | 1.5483 | 51891.8281 | 7.4281 | 67.3123 | 175.0777 | 1.1461 | 17.885 | 1.442 | 1.0964 | 14.5024 | 119.6145 | 178.0603 | 94475.8047 | 653.2443 | 1462.5331 | 6.8504 | 34424.1562 | 279.6202 | 1372.57 | 6192.3633 | 201.4833
OHL154 | Historical Reference | Old Ohio Redart Clay | Fired powder analyzed as QC check standard | 12.6229 | 48.0431 | 0.55288 | 44.8035 | 8.3797 | 2.9075 | 4.237 | 106.3407 | 20.0025 | 89.8859 | 10.2585 | 1.5619 | 51424.6797 | 7.4675 | 56.6775 | 181.1526 | 1.1609 | 17.3492 | 1.3675 | 0.48559 | 14.4891 | 94.2863 | 147.4042 | 95114.9844 | 624.1691 | 1531 | 7.05 | 35573.1367 | 266.1021 | 1352.7327 | 5994.687 | 203.7161
OHL153 | Historical Reference | Old Ohio Redart Clay | Fired powder analyzed as QC check standard | 13.0497 | 49.912 | 0.52182 | 58.715 | 8.5723 | 2.9805 | 4.0308 | 109.4453 | 20.7082 | 93.3814 | 10.4154 | 1.6152 | 53261.7773 | 7.5397 | 69.106 | 179.8734 | 1.2566 | 17.8978 | 1.4839 | 1.0993 | 14.8177 | 96.7573 | 156.731 | 99792.5625 | 617.8099 | 1392 | 6.8423 | 35932.6406 | 263.7287 | 1384.2693 | 6652.8272 | 207.7891
OHL152 | Historical Reference | Old Ohio Redart Clay | Fired powder analyzed as QC check standard | 15.1997 | 47.881 | 0.58158 | 39.9977 | 8.2186 | 3.0358 | 3.8962 | 107.5262 | 20.2763 | 92.4899 | 10.1322 | 1.5898 | 51729.9844 | 7.3978 | 144.5072 | 172.1378 | 1.2005 | 17.8137 | 1.4134 | 1.2918 | 14.379 | 115.9096 | 172.4296 | 69702.9766 | 620.4166 | 1394 | 6.8653 | 33650.1602 | 255.5078 | 1332.39 | 5405.501 | 167.4651
OHL151 | Historical Reference | Old Ohio Redart Clay | Fired powder analyzed as QC check standard | 12.9701 | 47.7988 | 0.56998 | 61.5646 | 8.3515 | 3.2422 | 4.123 | 110.7693 | 20.7499 | 93.2032 | 10.6029 | 1.6243 | 53664.1445 | 7.6427 | 66.0383 | 182.0996 | 1.2725 | 18.4879 | 1.5073 | 1.0963 | 15.0929 | 105.8793 | 178.5774 | 95846.2969 | 606.0536 | 1422.0209 | 7.1187 | 35057.293 | 258.7223 | 1343.6137 | 5891.0967 | 205.9869
OHL150 | Historical Reference | Old Ohio Redart Clay | Fired powder analyzed as QC check standard | 12.8856 | 47.8734 | 0.5103 | 42.1248 | 8.1229 | 3.3088 | 4.1698 | 102.4318 | 19.2773 | 86.4309 | 9.9714 | 1.484 | 49828.9375 | 7.2082 | 49.7995 | 171.093 | 1.1607 | 17.0941 | 1.3489 | 1.185 | 14.0664 | 91.9128 | 174.3674 | 95482.9766 | 627.5966 | 1427.554 | 6.8071 | 35588.9648 | 271.0063 | 1337.6844 | 6194.1997 | 198.3013
OHL149 | Historical Reference | Old Ohio Redart Clay | Fired powder analyzed as QC check standard | 14.4536 | 48.4165 | 0.5757 | 42.1676 | 8.3699 | 2.9515 | 4.4957 | 107.7386 | 20.5515 | 94.9289 | 10.2662 | 1.5331 | 51855.6914 | 7.4383 | 65.5939 | 175.1559 | 1.2373 | 17.8743 | 1.4919 | 1.0246 | 14.5121 | 101.4476 | 169.5803 | 93284.5859 | 610.9923 | 1166.8782 | 6.9821 | 32710.5664 | 266.3226 | 1357.0627 | 6208.0049 | 203.2331
OHL148 | Historical Reference | Old Ohio Redart Clay | Fired powder analyzed as QC check standard | 13.4803 | 47.5861 | 0.53994 | 42.4092 | 8.6092 | 3.282 | 4.0827 | 105.3728 | 19.6877 | 89.4787 | 10.1029 | 1.5852 | 50459.6914 | 7.1757 | 70.0982 | 171.2805 | 1.2087 | 17.6538 | 1.4416 | 1.0959 | 14.3822 | 98.0131 | 151.4844 | 94445.9531 | 605.2448 | 1425 | 7.2215 | 33057.0664 | 262.9591 | 1334.8795 | 6357.6426 | 210.6836
OHL147 | Historical Reference | Old Ohio Redart Clay | Fired powder analyzed as QC check standard | 13.4581 | 47.5831 | 0.56128 | 40.4389 | 8.1117 | 3.1505 | 4.514 | 105.4614 | 20.0223 | 90.2309 | 10.2667 | 1.5432 | 51778.3945 | 7.3059 | 58.0059 | 171.4637 | 1.1919 | 17.3145 | 1.4675 | 0.88323 | 14.3772 | 109.3554 | 178.0135 | 96310.0547 | 579.118 | 1301.401 | 7.1035 | 34097.582 | 259.0571 | 1336.0072 | 6257.2241 | 206.1419
OHL146 | Historical Reference | Old Ohio Redart Clay | Fired powder analyzed as QC check standard | 12.8508 | 45.8368 | 0.52089 | 38.081 | 7.8251 | 2.5015 | 4.1823 | 104.2159 | 19.7346 | 89.9307 | 9.9992 | 1.5398 | 50121.1328 | 7.2787 | 43.0358 | 174.884 | 1.1185 | 17.0094 | 1.406 | 0.59032 | 14.1341 | 88.3829 | 147.7066 | 95832.7031 | 623.1801 | 1476 | 7.0625 | 35517.1094 | 269.0497 | 1376.6547 | 6397.8052 | 202.6321
OHL145 | Historical Reference | Old Ohio Redart Clay | Fired powder analyzed as QC check standard | 11.9207 | 45.3859 | 0.54421 | 37.7995 | 7.9844 | 3.1227 | 3.7884 | 104.9009 | 19.8325 | 89.5901 | 10.2496 | 1.5414 | 51306.7812 | 7.3164 | 119.3784 | 171.4066 | 1.1638 | 17.4757 | 1.4926 | 1.6179 | 14.3567 | 90.287 | 171.1602 | 96684.1016 | 597.3633 | 1278.1315 | 7.2145 | 34856.7383 | 263.7751 | 1387.384 | 5968.8149 | 204.6155
OHL144 | Historical Reference | Old Ohio Redart Clay | Fired powder analyzed as QC check standard | 15.0106 | 46.2023 | 0.51749 | 40.1814 | 7.8957 | 2.714 | 3.8317 | 103.5489 | 19.335 | 88.2319 | 10.0464 | 1.4509 | 50029.0508 | 7.0893 | NA | 167.6557 | 1.1039 | 17.3029 | 1.3543 | 0.83576 | 13.9896 | 99.505 | 147.1624 | 95345.5469 | 607.4163 | 1443.2967 | 6.9963 | 34649.5039 | 267.152 | 1362.322 | 6056.0508 | 196.9903
OHL143 | Historical Reference | Old Ohio Redart Clay | Fired powder analyzed as QC check standard | 13.3255 | 46.258 | 0.53647 | 39.5063 | 7.9371 | 3.492 | 3.9992 | 101.6131 | 20.1657 | 88.8567 | 9.9613 | 1.5009 | 49816.4141 | 7.1397 | 57.5571 | 171.2212 | 1.1661 | 17.0785 | 1.4143 | 0.97322 | 14.0649 | 87.4074 | 156.9688 | 95111.5156 | 604.175 | 1161 | 7.56 | 34855.0547 | 265.7335 | 1375.2976 | 6027.9102 | 208.5282
OHL142 | Historical Reference | Old Ohio Redart Clay | Fired powder analyzed as QC check standard | 13.4352 | 45.6494 | 0.53346 | 39.468 | 7.6888 | 2.5241 | 3.8963 | 100.4707 | 18.88 | 85.6989 | 9.8356 | 1.4532 | 48875.3125 | 7.1309 | 89.6529 | 175.4758 | 1.11 | 16.8166 | 1.392 | 1.0294 | 13.8058 | 95.6472 | 235.3596 | 93935.8125 | 579.1965 | 1291.3231 | 7.0626 | 34518.0117 | 261.3358 | 1369.379 | 6080.1958 | 209.402
OHL140 | Historical Reference | Old Ohio Redart Clay | Fired powder analyzed as QC check standard | 14.1776 | 46.7499 | 0.54989 | 42.5866 | 7.7238 | 2.6893 | 3.9397 | 102.0019 | 19.5336 | 87.0573 | 9.8653 | 1.445 | 49517.8086 | 7.0725 | 58.9907 | 172.0624 | 1.1909 | 16.8334 | 1.4109 | 0.72684 | 13.9276 | 79.1914 | 191.4324 | 96477.8203 | 618.4648 | 1294.7256 | 6.7397 | 33861.5938 | 261.5872 | 1307.312 | 6102.5225 | 198.6083
OHL139 | Historical Reference | Old Ohio Redart Clay | Fired powder analyzed as QC check standard | 12.578 | 47.3881 | 0.58086 | 38.8192 | 7.9345 | 2.7916 | 4.0021 | 100.9743 | 19.3384 | 87.1941 | 9.7936 | 1.5021 | 49832.6797 | 7.2887 | 57.9733 | 167.8164 | 1.1719 | 17.3911 | 1.3301 | 0.99605 | 13.5922 | 91.0184 | 182.1278 | 97056.8203 | 654.9086 | 1306 | 6.9166 | 34436.1367 | 262.5999 | 1349.9822 | 6371.7788 | 204.3574
OHL138 | Historical Reference | Old Ohio Redart Clay | Fired powder analyzed as QC check standard | 11.672 | 50.3208 | 0.57412 | 44.5955 | 8.3224 | 3.5963 | 4.2359 | 105.2443 | 19.7268 | 89.2455 | 10.1057 | 1.5276 | 51126.0938 | 7.2591 | 55.2835 | 174.0544 | 1.1683 | 17.2033 | 1.4753 | 1.3411 | 14.2816 | 95.2438 | 189.1527 | 97514.4766 | 615.8054 | 1465.5094 | 7.2929 | 34238.3242 | 266.2993 | 1388.7018 | 6297.4087 | 197.0613
OHL137 | Historical Reference | Old Ohio Redart Clay | Fired powder analyzed as QC check standard | 12.8527 | 48.0588 | 0.5494 | 42.2896 | 8.161 | 3.1995 | 3.8892 | 102.7405 | 19.5206 | 87.6779 | 9.9467 | 1.4815 | 50440.4609 | 7.3246 | 70.2655 | 170.474 | 1.1879 | 16.9687 | 1.3879 | 0.48441 | 14.4475 | 93.6163 | 160.7287 | 95361.4844 | 613.1987 | 1267.5858 | 6.9514 | 34861.2969 | 257.3321 | 1375.8048 | 6330.1079 | 201.675
OHL136 | Historical Reference | Old Ohio Redart Clay | Fired powder analyzed as QC check standard | 12.9725 | 49.3528 | 0.5215 | 43.0223 | 8.1867 | 3.1994 | 3.9047 | 107.9551 | 19.8576 | 90.0222 | 10.0635 | 1.5561 | 51175.5391 | 7.2434 | 85.8884 | 173.6347 | 1.1637 | 17.316 | 1.4394 | 1.341 | 14.1892 | 96.2204 | 170.0447 | 93561.9141 | 620.392 | 1353 | 7.2153 | 35023.082 | 265.8779 | 1395.0055 | 6275.604 | 210.0241
OHL134 | Historical Reference | Old Ohio Redart Clay | Fired powder analyzed as QC check standard | 14.758 | 46.8056 | 0.51504 | 50.5825 | 8.2214 | 2.7846 | 4.1485 | 98.8729 | 18.8653 | 84.689 | 9.5274 | 1.4591 | 48593.332 | 6.9379 | 89.4338 | 170.1586 | 1.5297 | 16.6346 | 1.4116 | 1.0327 | 13.973 | 88.7273 | 171.9991 | 97240.3984 | 675.4844 | 1410.9885 | 7.2515 | 34924.9062 | 266.3169 | 1364.9486 | 6519.2031 | 208.9298
OHL133 | Historical Reference | Old Ohio Redart Clay | Fired powder analyzed as QC check standard | 12.6284 | 49.6211 | 0.55841 | 40.0675 | 8.4723 | 3.2724 | 4.4268 | 110.2772 | 20.8432 | 93.5945 | 10.5045 | 1.5975 | 53498.1484 | 7.7881 | 68.816 | 183.5184 | 1.2113 | 18.6514 | 1.4947 | 1.1074 | 15.0974 | 102.2908 | 191.5946 | 96394.6094 | 582.3942 | 1588 | 7.2458 | 33242.9453 | 256.4452 | 1350.9456 | 6331.3569 | 201.4197
OHL132 | Historical Reference | Old Ohio Redart Clay | Fired powder analyzed as QC check standard | 12.8778 | 47.5886 | 0.5742 | 40.2789 | 8.2715 | 2.8364 | 4.2242 | 103.744 | 19.5333 | 88.3788 | 9.9693 | 1.5028 | 50655.4922 | 7.1351 | 68.3447 | 174.1405 | 1.2102 | 17.0308 | 1.3411 | 0.58457 | 14.1469 | NA | 160.6541 | 94177.4922 | 591.555 | 1503 | 7.2172 | 36017.4883 | 266.1031 | 1373.2369 | 5968.9897 | 207.2225
OHL131 | Historical Reference | Old Ohio Redart Clay | Fired powder analyzed as QC check standard | 14.5258 | 47.4982 | 0.54717 | 43.5736 | 8.1983 | 3.1137 | 3.7334 | 104.8003 | 19.963 | 89.1437 | 10.139 | 1.5108 | 50819.8984 | 7.3518 | 61.0296 | 174.378 | 1.1579 | 18.0793 | 1.4252 | 0.9884 | 14.2727 | 98.5521 | 163.085 | 93686.7344 | 620.3515 | 1545 | 7.4755 | 36184.4414 | 273.9789 | 1403.9368 | 6155.4106 | 208.2602
OHL130 | Historical Reference | Old Ohio Redart Clay | Fired powder analyzed as QC check standard | 14.9154 | 49.6511 | 0.56182 | 63.6393 | 8.7328 | 3.2795 | 4.1986 | 106.245 | 20.0582 | 90.4097 | 10.14 | 1.5364 | 51259.6992 | 7.6373 | 48.5833 | 177.057 | 1.1245 | 17.4827 | 1.4586 | 1.8645 | 14.4405 | 91.0446 | 163.8581 | 97850.1328 | 644.5891 | 1437 | 7.0796 | 32231.1777 | 255.9253 | 1352.519 | 6418.9409 | 209.1413
OHL129 | Historical Reference | Old Ohio Redart Clay | Fired powder analyzed as QC check standard | 14.1766 | 47.946 | 0.5616 | 40.6259 | 8.1265 | 2.8901 | 4.1733 | 105.7391 | 20.0076 | 91.3671 | 10.3938 | 1.5044 | 51155.1133 | 7.1182 | 104.2569 | 176.0465 | 1.1465 | 17.5096 | 1.4012 | 1.1683 | 14.3388 | 116.4977 | 207.0226 | 95983.4297 | 495.468 | 1578 | 7.2939 | 34577.3594 | 260.7965 | 1328.6936 | 6370.1528 | 212.362
OHL128 | Historical Reference | Old Ohio Redart Clay | Fired powder analyzed as QC check standard | 12.3292 | 47.5215 | 0.55653 | 40.4006 | 8.1085 | 3.2861 | 4.2304 | 112.3304 | 21.0362 | 94.9008 | 10.8131 | 1.6048 | 54195.8906 | 7.766 | 77.1659 | 192.7494 | 1.3252 | 18.5562 | 1.4974 | 0.55624 | 15.2919 | 84.4275 | 204.0024 | 92077.4766 | 607.6519 | 330.2546 | 7.0267 | 34707.7773 | 253.836 | 1355.797 | 6009.7676 | 200.8456
OHL127 | Historical Reference | Old Ohio Redart Clay | Fired powder analyzed as QC check standard | 13.3567 | 50.9616 | 0.60171 | 44.5425 | 8.9365 | 3.6571 | 4.208 | 113.6993 | 22.3463 | 95.2452 | 10.7206 | 1.6119 | 54279.5234 | 7.7212 | 68.5784 | 176.9686 | 1.2111 | 18.3949 | 1.4606 | 0.6108 | 15.2336 | 109.0726 | 224.0768 | 95498.9219 | 614.6808 | 1512.2633 | 7.2792 | 33998.7344 | 263.9331 | 1387.584 | 6189.9478 | 213.6081
OHL126 | Historical Reference | Old Ohio Redart Clay | Fired powder analyzed as QC check standard | 13.0367 | 46.941 | 0.53326 | 56.5719 | 8.2065 | 2.8729 | 3.9628 | 107.9466 | 20.2376 | 92.1968 | 10.3953 | 1.5836 | 52656.8086 | 7.5785 | 105.1916 | 184.5443 | 1.1807 | 17.9036 | 1.4671 | 0.96364 | 14.7435 | 105.6495 | 195.8599 | 94313.9141 | 619.8442 | 1362 | 7.1185 | 35288.9258 | 256.8282 | 1338.8035 | 5957.2319 | 199.5163
OHL125 | Historical Reference | Old Ohio Redart Clay | Fired powder analyzed as QC check standard | 13.0359 | 48.9907 | 0.55824 | 69.115 | 8.7299 | 3.1345 | 4.0515 | 107.3684 | 20.5382 | 90.764 | 10.2637 | 1.5715 | 52443.957 | 7.4779 | 103.2904 | 176.5797 | 1.0663 | 17.8121 | 1.456 | 1.1055 | 14.7698 | 99.7451 | 187.6793 | 98289.1016 | 665.1649 | 1506 | 7.2982 | 35204.1406 | 261.7429 | 1410.1505 | 5909.2334 | 204.2839
OHL124 | Historical Reference | Old Ohio Redart Clay | Fired powder analyzed as QC check standard | 13.4509 | 48.2496 | 0.54602 | 50.3476 | 8.4253 | 3.0335 | 4.1147 | 111.5981 | 21.0711 | 95.8863 | 10.8088 | 1.5985 | 55100.0117 | 7.7987 | 53.3331 | 186.0205 | 1.2624 | 18.6096 | 1.5138 | 1.4409 | 15.2351 | 123.9213 | 207.7497 | 95221.0234 | 595.361 | 1344 | 7.1692 | 34822.1133 | 261.0843 | 1353.9811 | 5968.2964 | 199.9544
OHL123 | Historical Reference | Old Ohio Redart Clay | Fired powder analyzed as QC check standard | 12.0127 | 47.2643 | 0.52444 | 41.156 | 8.2096 | 3.0192 | 3.8649 | 108.3026 | 20.1461 | 91.0696 | 10.3157 | 1.5596 | 51925.8867 | 7.479 | 58.0335 | 176.2466 | 1.2618 | 17.8569 | 1.436 | 0.67287 | 14.732 | 88.3259 | 155.7674 | 92525.5312 | 627.3077 | 1486.1883 | 7.0519 | 33004.3828 | 263.231 | 1340.2642 | 6488.4863 | 200.2934
OHL122 | Historical Reference | Old Ohio Redart Clay | Fired powder analyzed as QC check standard | 14.6771 | 48.5167 | 0.55804 | 43.3556 | 8.4986 | 3.4977 | 4.251 | 106.1853 | 19.9722 | 91.1738 | 10.3391 | 1.5552 | 51974.582 | 7.5133 | 79.7879 | 182.8724 | 1.1054 | 17.7485 | 1.4405 | 1.6637 | 14.4687 | 92.877 | 155.0363 | 96189.0234 | 547.5322 | 1230 | 6.807 | 33332.75 | 258.3507 | 1362.5165 | 6493.1216 | 208.8631
OHL121 | Historical Reference | Old Ohio Redart Clay | Fired powder analyzed as QC check standard | 11.8821 | 47.1431 | 0.53464 | 37.1566 | 8.2399 | 3.3764 | 4.0506 | 104.4323 | 19.9512 | 89.5521 | 10.0966 | 1.5306 | 50709.5625 | 7.458 | 61.9084 | 173.6038 | 1.1728 | 17.5689 | 1.3867 | 1.2562 | 14.3167 | 136.5364 | 163.9539 | 93686.5312 | 574.4537 | 1233 | 6.8099 | 33483.3281 | 256.9589 | 1342.9104 | 6736.9805 | 201.8176
OHL120 | Historical Reference | Old Ohio Redart Clay | Fired powder analyzed as QC check standard | 13.7864 | 45.9199 | 0.54106 | 40.7635 | 7.8586 | 3.0779 | 4.2333 | 100.6003 | 19.2265 | 86.2051 | 9.8776 | 1.4569 | 49658.1445 | 7.203 | NA | 171.9827 | 1.1221 | 17.0567 | 1.3989 | 0.95576 | 13.921 | 90.1659 | 182.9341 | 91393.5312 | 602.1447 | 1337.0398 | 6.9466 | 34367.5977 | 254.6413 | 1363.976 | 5960.5259 | 200.119
OHL119 | Historical Reference | Old Ohio Redart Clay | Fired powder analyzed as QC check standard | 16.1989 | 45.9465 | 0.58287 | 46.3198 | 8.3021 | 3.2893 | 3.7894 | 98.6966 | 19.3133 | 88.8943 | 9.9768 | 1.4623 | 50871.1016 | 7.2966 | 79.0747 | 166.2517 | 1.1148 | 17.3184 | 1.3944 | 0.99263 | 13.975 | 79.7661 | 141.805 | 92833.0234 | 652.3145 | 1435 | 7.0663 | 34774.2305 | 264.7707 | 1382.5425 | 6132.9307 | 201.3402
OHL118 | Historical Reference | Old Ohio Redart Clay | Fired powder analyzed as QC check standard | 13.0307 | 47.2291 | 0.52957 | 38.7264 | 7.9257 | 2.6681 | 3.7727 | 103.6283 | 19.549 | 90.299 | 10.0221 | 1.5283 | 51074.1484 | 7.497 | 46.5438 | 175.7223 | 1.202 | 17.5543 | 1.419 | 0.99366 | 14.2833 | 106.8649 | 202.9824 | 97256.9844 | 643.0607 | 1226 | 7.1441 | 33296.6719 | 264.3585 | 1332.6005 | 5834.1147 | 198.6898
OHL117 | Historical Reference | Old Ohio Redart Clay | Fired powder analyzed as QC check standard | 13.2051 | 47.2865 | 0.51673 | 40.3188 | 7.977 | 3.0123 | 4.0438 | 104.2712 | 19.8708 | 89.8046 | 10.1925 | 1.506 | 50491.6875 | 7.3407 | 64.6217 | 173.7074 | 1.1807 | 17.4232 | 1.4281 | 1.0494 | 14.2548 | 117.884 | 199.3237 | 94436.1875 | 650.5114 | 1516.542 | 6.8268 | 33560.1562 | 261.2652 | 1369.1895 | 6048.2539 | 203.7858
OHL116 | Historical Reference | Old Ohio Redart Clay | Fired powder analyzed as QC check standard | 13.8854 | 48.2181 | 0.53402 | 41.169 | 8.0917 | 2.8314 | 3.7485 | 103.8204 | 19.6072 | 90.1394 | 10.1336 | 1.512 | 51275.1484 | 7.4072 | NA | 174.1805 | 1.1339 | 17.5914 | 1.3707 | 0.98843 | 14.1756 | 91.5811 | 165.5749 | 96022.9766 | 594.536 | 980.1788 | 7.0711 | 33924.793 | 257.2671 | 1350.6478 | 5832.1514 | 204.4058
OHL115 | Historical Reference | Old Ohio Redart Clay | Fired powder analyzed as QC check standard | 13.0368 | 48.7488 | 0.54256 | 38.4192 | 8.2906 | 3.0043 | 4.0684 | 107.3432 | 20.0813 | 92.5782 | 10.405 | 1.5381 | 52351.332 | 7.518 | 42.2067 | 177.3544 | 1.2605 | 18.0386 | 1.4359 | 1.1542 | 14.6402 | 82.7065 | 198.5645 | 95979.5 | 663.9728 | 1265.5592 | 6.9246 | 33624.7148 | 263.9848 | 1363.7745 | 6309.9873 | 202.9412
OHL114 | Historical Reference | Old Ohio Redart Clay | Fired powder analyzed as QC check standard | 14.5411 | 48.8199 | 0.53791 | 41.7527 | 8.2925 | 3.257 | 4.1929 | 102.5651 | 19.7849 | 87.9222 | 10.1051 | 1.4935 | 50682.8086 | 7.1599 | 64.7898 | 171.5135 | 1.0711 | 17.3417 | 1.4512 | 1.0351 | 14.1173 | 102.242 | 159.361 | 96004.5078 | 603.9 | 1412.332 | 6.9988 | 33721.4414 | 262.2315 | 1386.151 | 5826.3066 | 204.1062
OHL113 | Historical Reference | Old Ohio Redart Clay | Fired powder analyzed as QC check standard | 13.5909 | 48.4113 | 0.54665 | 41.5703 | 8.2512 | 3.0898 | 3.8121 | 106.0377 | 19.9264 | 90.968 | 10.2903 | 1.5536 | 51653.9414 | 7.2462 | 53.1394 | 179.3994 | 1.2634 | 17.7602 | 1.459 | 1.1608 | 14.5242 | 94.5319 | 163.1271 | 92096.6562 | 545.6717 | 1554.1304 | 6.9292 | 33053.5508 | 255.6207 | 1337.6658 | 5369.1807 | 196.9881
OHL112 | Historical Reference | Old Ohio Redart Clay | Fired powder analyzed as QC check standard | 13.0817 | 48.1481 | 0.54111 | 40.7637 | 8.1961 | 2.9135 | 4.0336 | 108.4021 | 20.4363 | 91.6947 | 10.2724 | 1.5691 | 52049.8164 | 7.4839 | 59.0424 | 173.7878 | 1.1806 | 17.9377 | 1.4491 | 1.071 | 14.5877 | 89.8339 | 152.4958 | 93934.8672 | 584.209 | 1179.8588 | 6.8915 | 35559.8125 | 262.4783 | 1365.868 | 6204.7422 | 198.6404
OHL111 | Historical Reference | Old Ohio Redart Clay | Fired powder analyzed as QC check standard | 14.3703 | 48.1381 | 0.5451 | 40.5098 | 8.2241 | 3.3264 | 4.1709 | 103.5605 | 19.6945 | 89.0039 | 9.9367 | 1.502 | 50180.4062 | 7.3689 | 55.4413 | 178.5613 | 1.1505 | 17.3975 | 1.4108 | 0.97194 | 14.16 | 89.5659 | 200.1816 | 96929.2578 | 614.1633 | 1247 | 6.7279 | 36519.7344 | 261.1339 | 1345.4586 | 6244.2915 | 205.1639
OHL110 | Historical Reference | Old Ohio Redart Clay | Fired powder analyzed as QC check standard | 12.9792 | 48.6242 | 0.5533 | 42.2336 | 8.4044 | 2.8429 | 4.0054 | 104.0138 | 19.7193 | 88.5146 | 10.0327 | 1.5271 | 50434.7188 | 7.1616 | 56.5316 | 180.6901 | 1.2359 | 17.4151 | 1.4273 | 1.078 | 14.1797 | 71.2398 | 184.9822 | 96073.2422 | 593.5888 | 1500 | 6.6982 | 34324.4609 | 262.3816 | 1360.6412 | 6269.729 | 208.4235
OHL109 | Historical Reference | Old Ohio Redart Clay | Fired powder analyzed as QC check standard | 12.2208 | 46.8559 | 0.52526 | 40.5417 | 8.0168 | 3.2784 | 3.6787 | 103.3212 | 19.6208 | 88.8779 | 9.9364 | 1.5085 | 49873.5156 | 7.347 | 117.7358 | 169.1753 | 1.1533 | 17.3273 | 1.3961 | 1.1398 | 14.132 | 91.9731 | 145.1102 | 94918.0234 | 627.1231 | 1520.7008 | 6.9009 | 34988.7422 | 259.4302 | 1302.7479 | 5488.6938 | 195.1795
OHL108 | Historical Reference | Old Ohio Redart Clay | Fired powder analyzed as QC check standard | 13.2078 | 49.5971 | 0.58095 | 41.3636 | 8.6619 | 3.4043 | 4.0274 | 105.4208 | 19.6651 | 90.8257 | 10.0653 | 1.5379 | 50480.3672 | 7.1588 | 75.1989 | 178.2864 | 1.2 | 17.5456 | 1.4605 | 1.0757 | 14.4408 | 97.6692 | 247.5281 | 96877.2891 | 640.2501 | 1531 | 6.9983 | 35150.582 | 265.0911 | 1347.7105 | 5561.5552 | 199.0487
OHL107 | Historical Reference | Old Ohio Redart Clay | Fired powder analyzed as QC check standard | 12.6505 | 47.4584 | 0.54135 | 41.8343 | 8.1754 | 2.9178 | 3.8862 | 106.7565 | 20.1688 | 90.9061 | 10.3273 | 1.5626 | 51815.3242 | 7.4892 | 55.9462 | 186.5613 | 1.2062 | 17.8224 | 1.4397 | 1.0349 | 14.6576 | 86.5605 | 153.8557 | 94672.2188 | 628.0035 | 1404.5604 | 7.2738 | 35044.9414 | 260.7332 | 1364.1921 | 6076.1904 | 203.2763
OHL106 | Historical Reference | Old Ohio Redart Clay | Fired powder analyzed as QC check standard | 13.1573 | 48.0861 | 0.54431 | 41.901 | 8.2706 | 3.7814 | 4.0737 | 106.3292 | 20.2525 | 90.5844 | 10.2611 | 1.5586 | 51799.5781 | 7.4038 | 68.0707 | 179.3774 | 1.2543 | 17.7776 | 1.4688 | 1.0637 | 14.4253 | 94.0365 | 124.962 | 95242.9844 | 614.5486 | 1403.9663 | 7.3598 | 35079.8828 | 265.7172 | 1373.9363 | 6166.5786 | 205.4947
OHL105 | Historical Reference | Old Ohio Redart Clay | Fired powder analyzed as QC check standard | 14.9816 | 47.073 | 0.51945 | 39.5614 | 7.9997 | 2.9476 | 3.8109 | 104.8875 | 19.7932 | 89.6036 | 10.2709 | 1.512 | 51753.0352 | 7.3512 | 115.6341 | 183.0465 | 1.1829 | 17.7474 | 1.4408 | 1.0072 | 14.4443 | 80.3272 | 176.0923 | 96515.2656 | 678.8046 | 1611 | 7.1762 | 35320.2344 | 267.3023 | 1410.9427 | 6610.9131 | 192.8825
OHL103 | Historical Reference | Old Ohio Redart Clay | Fired powder analyzed as QC check standard | 12.3187 | 46.6471 | 0.52701 | 39.4409 | 7.7936 | 2.9356 | 3.7666 | 102.979 | 19.8056 | 87.182 | 10.0596 | 1.4987 | 50229.5703 | 7.2619 | 47.2726 | 170.6513 | 1.203 | 17.364 | 1.4207 | 0.9955 | 14.212 | 115.5914 | 149.5211 | 93529.1797 | 639.3096 | 1303.0643 | 6.9126 | 36232.1602 | 260.2936 | 1338.9298 | 5990.1074 | 196.907
OHL102 | Historical Reference | Old Ohio Redart Clay | Fired powder analyzed as QC check standard | 13.4492 | 48.3358 | 0.53186 | 38.7409 | 8.4473 | 3.121 | 4.1659 | 102.0729 | 19.1413 | 87.7326 | 10.0204 | 1.5104 | 50091.3086 | 7.1187 | 54.7195 | 173.6949 | 1.2098 | 17.8063 | 1.4251 | 1.5459 | 13.826 | 95.1905 | 154.7169 | 95957.2344 | 606.2748 | 1597 | 7.4725 | 34339.918 | 269.2486 | 1383.4722 | 6135.4897 | 207.1804
OHL101 | Historical Reference | Old Ohio Redart Clay | Fired powder analyzed as QC check standard | 12.7042 | 50.6905 | 0.54728 | 42.7551 | 8.0843 | 3.2479 | 4.1473 | 106.9597 | 19.7102 | 91.1684 | 10.2512 | 1.5438 | 50729.3477 | 7.2522 | 48.7022 | 174.6675 | 1.2317 | 17.6461 | 1.4006 | 1.1427 | 14.3862 | 92.2123 | 174.6709 | 94640.1094 | 621.0998 | 1328.8353 | 7.2439 | 36822.2344 | 266.2369 | 1390.2816 | 6070.4653 | 216.4977
OHL100 | Historical Reference | Old Ohio Redart Clay | Fired powder analyzed as QC check standard | 11.9817 | 46.8651 | 0.51841 | 38.0335 | 7.8853 | 2.9959 | 3.5432 | 101.4071 | 19.1365 | 87.3984 | 9.9023 | 1.4807 | 48652.7383 | 7.3763 | 65.922 | 172.3345 | 1.1074 | 17.137 | 1.3151 | 1.0894 | 14.0063 | 85.4174 | 150.3346 | 94364.5312 | 694.8267 | 1442.4491 | 7.3654 | 32908.4727 | 260.4234 | 1363.6855 | 5546.144 | 209.6256
OHL099 | Historical Reference | Old Ohio Redart Clay | Fired powder analyzed as QC check standard | 14.4491 | 47.1637 | 0.50832 | 43.3051 | 7.8746 | 2.7832 | 3.9546 | 104.8942 | 19.7361 | 91.1573 | 10.3156 | 1.508 | 51300.9688 | 7.4583 | 52.1687 | 185.7489 | 1.2656 | 17.7292 | 1.5174 | 1.099 | 14.4122 | 71.904 | 208.623 | 94792.0547 | 550.6403 | 1385.0291 | 7.1668 | 35245.5312 | 249.3504 | 1353.2429 | 6441.5806 | 210.7939
OHL098 | Historical Reference | Old Ohio Redart Clay | Fired powder analyzed as QC check standard | 10.9741 | 47.8323 | 0.54873 | 43.1851 | 8.1359 | 2.351 | 3.9786 | 107.1455 | 20.1026 | 93.3598 | 10.4816 | 1.5677 | 52234.0859 | 7.1891 | NA | 180.0428 | 1.1668 | 18.0049 | 1.4797 | 1.0591 | 14.514 | 115.582 | 170.3076 | 95024.2344 | 566.5082 | 1747.995 | 6.9113 | 33755.5117 | 259.6323 | 1320.921 | 5752.6821 | 199.326
OHL097 | Historical Reference | Old Ohio Redart Clay | Fired powder analyzed as QC check standard | 13.9496 | 48.4447 | 0.53266 | 40.2089 | 8.4276 | 3.8855 | 3.7733 | 105.061 | 20.0859 | 92.0442 | 10.1314 | 1.5661 | 51020.5469 | 7.3216 | NA | 175.8021 | 1.1706 | 17.7086 | 1.4769 | 1.0637 | 14.2211 | 94.0239 | 190.0757 | 93292.7891 | 644.2639 | 1851.351 | 6.9788 | 36224.1094 | 256.194 | 1375.1742 | 5569.2783 | 198.2821
OHL096 | Historical Reference | Old Ohio Redart Clay | Fired powder analyzed as QC check standard | 13.9146 | 46.9881 | 0.54469 | 40.5302 | 8.0046 | 2.48 | 3.821 | 106.1688 | 20.2775 | 90.7671 | 10.6014 | 1.5647 | 52003.8984 | 7.2541 | NA | 171.0863 | 1.2149 | 17.8288 | 1.5731 | 1.1456 | 14.6873 | 138.6747 | 206.9494 | 95394.7734 | 585.1994 | 1082.7161 | 7.3807 | 34655.8555 | 265.1961 | 1385.8185 | 6117.1431 | 203.6077
OHL094 | Historical Reference | Old Ohio Redart Clay | Fired powder analyzed as QC check standard | 14.026 | 48.532 | 0.53387 | 41.9112 | 8.1663 | 3.0126 | 3.7429 | 105.035 | 19.9925 | 91.0254 | 10.1384 | 1.5259 | 51385.0273 | 7.4068 | 73.113 | 177.229 | 1.1979 | 17.7683 | 1.4573 | 1.0473 | 14.3378 | 107.3845 | 155.6475 | 94086.4453 | 710.9233 | 1326.4 | 6.8279 | 34774.8594 | 264.1791 | 1348.5087 | 6311.0791 | 209.1746
OHL093 | Historical Reference | Old Ohio Redart Clay | Fired powder analyzed as QC check standard | 14.7125 | 49.8714 | 0.56087 | 45.2233 | 8.3075 | 3.4092 | 4.235 | 110.9519 | 21.7005 | 93.369 | 10.7695 | 1.6365 | 53302.2969 | 7.7621 | 40.0218 | 183.1388 | 1.2161 | 18.5532 | 1.4401 | 1.1616 | 15.1509 | 82.3551 | 217.3542 | 100486.6406 | 666.4117 | 1500 | 6.9656 | 35481.3945 | 264.2659 | 1368.3905 | 6479.4077 | 210.6759
OHL092 | Historical Reference | Old Ohio Redart Clay | Fired powder analyzed as QC check standard | 13.0905 | 48.1463 | 0.53976 | 41.0725 | 8.1934 | 3.5216 | 3.8743 | 107.3495 | 20.3044 | 92.313 | 10.3974 | 1.5633 | 51807.3086 | 7.393 | NA | 182.5372 | 1.2208 | 18.0111 | 1.4682 | 1.063 | 14.6758 | 72.0126 | 181.0481 | 75937.8281 | 697.3997 | 1051.3 | 6.9684 | 36038.1094 | 261.478 | 1325.2367 | 5593.9067 | 187.947
OHL091 | Historical Reference | Old Ohio Redart Clay | Fired powder analyzed as QC check standard | 13.7405 | 47.6087 | 0.5412 | 41.8846 | 8.0496 | 2.9307 | 3.7645 | 106.904 | 20.3327 | 91.5975 | 10.422 | 1.5246 | 52432.6367 | 7.5876 | 67.1564 | 178.9102 | 1.2272 | 18.0685 | 1.5197 | 1.025 | 14.6878 | 97.7257 | 197.4722 | 98121.1562 | 616.269 | 1172 | 7.2296 | 33481.0977 | 266.9979 | 1384.2546 | 5944.7578 | 200.4939
OHL090 | Historical Reference | Old Ohio Redart Clay | Fired powder analyzed as QC check standard | 13.6851 | 47.571 | 0.51974 | 41.1625 | 8.0171 | 3.4245 | 4.1719 | 103.6942 | 19.6774 | 89.0779 | 10.2536 | 1.5446 | 50890.9258 | 7.2583 | NA | 175.6542 | 1.1623 | 17.5211 | 1.4061 | 1.0342 | 14.2428 | 86.6081 | 205.047 | 97753.3516 | 581.8464 | 1425 | 7.0949 | 33633.4883 | 263.6909 | 1331.6508 | 5983.7729 | 207.3141
OHL089 | Historical Reference | Old Ohio Redart Clay | Fired powder analyzed as QC check standard | 13.7632 | 49.561 | 0.55767 | 53.5747 | 8.864 | 3.6283 | 3.8396 | 106.8847 | 20.5061 | 90.7814 | 10.3878 | 1.541 | 51425.1797 | 7.4737 | 55.6841 | 179.896 | 1.1797 | 18.021 | 1.4507 | 1.055 | 14.5194 | 94.3695 | 127.6596 | 97681.75 | 596.1007 | 1452 | 7.0886 | 34472.6484 | 249.1666 | 1345.937 | 6532.4883 | 200.0688
OHL088 | Historical Reference | Old Ohio Redart Clay | Fired powder analyzed as QC check standard | 12.2494 | 48.1355 | 0.54722 | 38.7259 | 8.2164 | 3.3988 | 4.1287 | 106.5516 | 19.832 | 91.2323 | 10.2623 | 1.538 | 51826.8398 | 7.6175 | 71.4531 | 175.9744 | 1.1848 | 17.8503 | 1.5428 | 1.588 | 14.7172 | 98.9711 | 165.3478 | 94838.8359 | 592.4786 | 1090.1431 | 6.7683 | 34584.3398 | 255.9103 | 1351.8608 | 6240.3672 | 197.0708
OHL086 | Historical Reference | Old Ohio Redart Clay | Fired powder analyzed as QC check standard | 12.7799 | 48.2746 | 0.55562 | 5.5769 | 7.7307 | 1.269 | 4.2276 | 107.7449 | 20.36 | 93.4706 | 10.427 | 1.5538 | 52323.5312 | 7.5377 | 66.3286 | 184.2755 | 1.2488 | 18.1404 | 1.485 | 1.1444 | 14.6745 | 108.3944 | 178.3302 | 94634.4375 | 540.7921 | 1573 | 7.2513 | 34802.1094 | 262.5502 | 1388.5134 | 6793.2236 | 193.2279
OHL085 | Historical Reference | Old Ohio Redart Clay | Fired powder analyzed as QC check standard | 11.2662 | 48.8355 | 0.58017 | 46.5954 | 8.3971 | NA | 3.9856 | 105.3888 | 19.6385 | 90.4929 | 10.1458 | 1.5111 | 50731.4492 | 7.4598 | 74.8173 | 171.778 | 1.2401 | 17.6904 | 1.4003 | 1.0683 | 14.3024 | 101.6738 | 169.115 | 96814.5312 | 623.4685 | 1170.7952 | 7.185 | 34461.4688 | 249.2375 | 1316.2082 | 5869.1968 | 206.0118
OHL084 | Historical Reference | Old Ohio Redart Clay | Fired powder analyzed as QC check standard | 13.5252 | 49.0976 | 0.57458 | 48.4977 | 8.5473 | 3.6833 | 3.9708 | 110.9236 | 20.7007 | 93.8894 | 10.7328 | 1.6086 | 52847.2422 | 7.5768 | 59.9088 | 178.4287 | 1.2028 | 18.3268 | 1.4944 | 1.1196 | 14.9414 | 104.5426 | 160.8532 | 99949.8828 | 642.8475 | 1183 | 7.3777 | 37078.4648 | 260.7282 | 1366.9529 | 6566.1401 | 208.9654
OHL083 | Historical Reference | Old Ohio Redart Clay | Fired powder analyzed as QC check standard | 12.7647 | 48.8999 | 0.58349 | 42.1419 | 8.3632 | 3.3346 | 4.202 | 109.1365 | 20.7825 | 92.9518 | 10.4654 | 1.5886 | 52617.2578 | 7.6601 | 39.3173 | 178.3403 | 1.2235 | 18.1603 | 1.5067 | 1.5495 | 14.888 | 99.7986 | 187.5649 | 95848.8438 | 565.398 | 1287.43 | 6.7088 | 34402.6133 | 254.765 | 1342.1803 | 5856.7622 | 199.6063
OHL082 | Historical Reference | Old Ohio Redart Clay | Fired powder analyzed as QC check standard | 13.4455 | 47.8371 | 0.56614 | 46.763 | 8.3035 | 3.0093 | 4.0869 | 106.2303 | 20.0113 | 90.5363 | 10.1822 | 1.5732 | 51028.3438 | 7.3717 | 110.6368 | 179.0504 | 1.2333 | 17.6091 | 1.4255 | 0.94908 | 14.5341 | 100.6965 | 159.4943 | 97376.3906 | 655.8372 | 1307 | 6.7391 | 35781.7773 | 264.2071 | 1424.6883 | 6264.9551 | 201.1171
OHL081 | Historical Reference | Old Ohio Redart Clay | Fired powder analyzed as QC check standard | 15.2733 | 48.3144 | 0.56231 | 39.6606 | 8.1928 | 2.5507 | 4.0814 | 107.2362 | 20.5967 | 92.8187 | 10.409 | 1.5362 | 51628.1562 | 7.5015 | 81.56 | 185.2086 | 1.2416 | 18.0238 | 1.4175 | 1.3639 | 14.6135 | 141.745 | 173.8227 | 94937.5469 | 552.6291 | 1560 | 6.8119 | 32958.9258 | 259.6193 | 1340.4309 | 6167.7515 | 205.1714
OHL080 | Historical Reference | Old Ohio Redart Clay | Fired powder analyzed as QC check standard | 12.1052 | 47.873 | 0.56867 | 39.842 | 8.1395 | 3.2307 | 4.0863 | 106.2246 | 19.8587 | 91.4385 | 10.2571 | 1.6155 | 51111.7969 | 7.324 | 93.095 | 176.9655 | 1.2952 | 17.9153 | 1.4182 | 1.0932 | 14.5799 | 112.6242 | 149.5458 | 119461.1016 | 607.5156 | 1342 | 6.9443 | 36668.4023 | 268.5814 | 1360.9385 | 6847.2192 | 234.3366
OHL079 | Historical Reference | Old Ohio Redart Clay | Fired powder analyzed as QC check standard | 13.1549 | 48.7951 | 0.56922 | 44.6902 | 8.3108 | 3.1835 | 3.887 | 109.5935 | 20.3701 | 92.7172 | 10.5663 | 1.5889 | 52235.5586 | 7.5992 | NA | 180.16 | 1.1548 | 18.1697 | 1.4244 | 0.97425 | 14.7879 | 103.4373 | 190.944 | 94593.7891 | 640.0072 | 1451 | 7.0215 | 35392.8008 | 267.8037 | 1340.0038 | 6752.9824 | 208.7298
OHL078 | Historical Reference | Old Ohio Redart Clay | Fired powder analyzed as QC check standard | 13.9215 | 49.4508 | 0.56244 | 40.8275 | 8.4933 | 3.1728 | 4.2654 | 107.7648 | 20.1757 | 92.1161 | 10.2414 | 1.5753 | 51832.9492 | 7.4089 | 74.7995 | 178.0299 | 1.1574 | 17.8878 | 1.489 | 1.0826 | 14.7595 | 101.2823 | 210.9907 | 95304.3203 | 639.0395 | 1039.92 | 6.9569 | 33053.75 | 256.6612 | 1351.6399 | 6003.0122 | 195.2987
OHL077 | Historical Reference | Old Ohio Redart Clay | Fired powder analyzed as QC check standard | 13.4423 | 48.5699 | 0.54806 | 42.3681 | 8.1854 | 3.2203 | 3.8156 | 106.7085 | 20.2255 | 92.3533 | 10.3651 | 1.5416 | 52359.5898 | 7.4278 | 57.7553 | 177.6052 | 1.2317 | 17.9376 | 1.4538 | 0.94012 | 14.5715 | 99.7115 | 151.8995 | 94409.6562 | 645.3328 | 1305 | 6.8466 | 34076.2461 | 258.1578 | 1332.2231 | 5912.3032 | 199.0552
OHL076 | Historical Reference | Old Ohio Redart Clay | Fired powder analyzed as QC check standard | 13.6696 | 48.4678 | 0.54673 | 43.4246 | 8.2345 | 3.1233 | 4.1288 | 108.3396 | 20.4093 | 94.1509 | 10.534 | 1.5825 | 53030.6719 | 7.5227 | 33.8013 | 188.0241 | 1.2436 | 18.1054 | 1.4108 | 0.8041 | 14.9025 | 108.3918 | 162.0915 | 94568.5938 | 683.5806 | 1112 | 6.9919 | 34990.6484 | 261.8485 | 1329.7015 | 6442.6597 | 206.3038
OHL075 | Historical Reference | Old Ohio Redart Clay | Fired powder analyzed as QC check standard | 12.7689 | 47.586 | 0.55133 | 34.4061 | 7.8593 | 2.3492 | 3.9496 | 105.7411 | 19.8829 | 91.2393 | 10.3553 | 1.5304 | 51548.2461 | 7.5253 | 57.3899 | 181.2256 | 1.2134 | 17.787 | 1.4363 | 1.3829 | 14.5745 | 98.858 | 176.5144 | 95087.6172 | 576.3115 | 1368 | 6.8226 | 34014.3359 | 257.818 | 1344.9987 | 5948.8887 | 203.5098
OHL073 | Historical Reference | Old Ohio Redart Clay | Fired powder analyzed as QC check standard | 13.1625 | 48.0667 | 0.56117 | 41.9943 | 8.1817 | 3.2931 | 4.1311 | 103.33 | 19.554 | 88.8538 | 10.0482 | 1.4906 | 49850.1367 | 7.1663 | 33.898 | 172.0097 | 1.1425 | 17.4141 | 1.4316 | 1.0481 | 14.2144 | 96.1075 | 170.7471 | 96527.8438 | 654.9533 | 1406 | 7.4607 | 34120.6133 | 257.7588 | 1307.9424 | 6577.104 | 211.581
OHL072 | Historical Reference | Old Ohio Redart Clay | Fired powder analyzed as QC check standard | 11.9841 | 49.9781 | 0.60656 | 27.6471 | 7.8771 | 2.0368 | 4.4113 | 109.9041 | 20.2197 | 90.2764 | 10.2657 | 1.4986 | 50530.8047 | 7.4675 | NA | 179.7778 | 1.2718 | 17.5046 | 1.4083 | 1.2097 | 14.4318 | 170.6359 | 209.8019 | 92876.0469 | 582.7073 | 878.86 | 6.6411 | 32850.1953 | 257.4658 | 1358.2223 | 6232.0552 | 201.2523
OHL071 | Historical Reference | Old Ohio Redart Clay | Fired powder analyzed as QC check standard | 11.1376 | 48.4364 | 0.54196 | 45.0702 | 8.8418 | 2.561 | 4.1525 | 106.1747 | 20.3575 | 92.0119 | 10.2928 | 1.5136 | 52188.125 | 7.4739 | NA | 174.8659 | 1.1148 | 17.6522 | 1.5025 | 1.1671 | 14.5436 | 117.9322 | 159.5716 | 94383.0312 | 625.5648 | 1544 | 7.012 | 33729.7422 | 262.1707 | 1409.4968 | 6143.1611 | 199.0232
OHL070 | Historical Reference | Old Ohio Redart Clay | Fired powder analyzed as QC check standard | 12.7991 | 48.777 | 0.57805 | 42.9795 | 8.6821 | 3.559 | 4.0643 | 103.4887 | 19.8218 | 88.7599 | 9.9988 | 1.554 | 52274.3711 | 7.2466 | NA | 173.5844 | 1.2051 | 17.5974 | 1.3646 | 1.2576 | 14.3462 | 82.8499 | 161.9236 | 94124.8906 | 615.3328 | 1338 | 7.1903 | 34464.3633 | 259.8211 | 1349.8081 | 5958.6211 | 198.4088
OHL069 | Historical Reference | Old Ohio Redart Clay | Fired powder analyzed as QC check standard | 12.3523 | 47.9203 | 0.51986 | 41.6842 | 8.065 | 3.555 | 3.7421 | 105.2596 | 20.2667 | 91.6166 | 10.3567 | 1.5344 | 51768.1328 | 7.3191 | NA | 184.6298 | 1.1997 | 17.5382 | 1.4595 | 0.73126 | 14.2374 | 91.4143 | 175.7104 | 99239.9141 | 613.8772 | 1445 | 6.8389 | 35547.1797 | 261.7754 | 1358.3179 | 5944.729 | 206.2772
OHL068 | Historical Reference | Old Ohio Redart Clay | Fired powder analyzed as QC check standard | 15.0119 | 48.1273 | 0.58644 | 51.7324 | 8.6651 | 1.9147 | 4.0218 | 110.8027 | 20.2834 | 89.5909 | 10.2566 | 1.5341 | 52279.6016 | 7.4388 | NA | 174.3522 | 1.1421 | 17.813 | 1.5059 | 0.99864 | 14.3873 | 144.3029 | 258.9552 | 96972.6016 | 637.553 | 1395 | 7.1811 | 35438.1133 | 267.1997 | 1345.9416 | 6304.4736 | 216.6267
OHL067 | Historical Reference | Old Ohio Redart Clay | Fired powder analyzed as QC check standard | 12.5672 | 49.0848 | 0.57911 | 50.3337 | 9.2394 | 3.4091 | 4.0628 | 107.811 | 20.7308 | 92.2448 | 10.4262 | 1.5471 | 52920.8047 | 7.3498 | 59.1839 | 176.4527 | 1.2108 | 18.6118 | 1.434 | 1.0122 | 14.8063 | 95.7016 | 229.8889 | 93642.2422 | 588.1312 | 1185.9887 | 6.7165 | 34749.6602 | 242.6663 | 1351.1592 | 5380.9219 | 201.6201
OHL066 | Historical Reference | Old Ohio Redart Clay | Fired powder analyzed as QC check standard | 12.2031 | 48.374 | 0.55561 | 47.1825 | 8.6822 | 2.1287 | 3.6865 | 111.8715 | 19.93 | 93.985 | 10.5607 | 1.5583 | 51417.8867 | 7.859 | NA | 185.1737 | 1.2303 | 18.1586 | 1.5883 | 0.97787 | 14.8222 | NA | 252.7499 | 92633.3828 | 613.304 | 1340.0808 | 6.6707 | 33219.8008 | 261.4437 | 1339.8594 | 6576.3237 | 203.4129
OHL065 | Historical Reference | Old Ohio Redart Clay | Fired powder analyzed as QC check standard | 13.128 | 47.6664 | 0.58547 | 30.8218 | 9.152 | 3.1043 | 4.0696 | 99.779 | 19.5288 | 88.3613 | 10.2787 | 1.5213 | 50514.3633 | 7.7714 | NA | 176.0207 | 1.1621 | 17.308 | 1.4543 | 0.91817 | 13.3105 | 77.7285 | 191.6343 | 96428.3438 | 632.6981 | 1472 | 6.927 | 33596.8789 | 260.1566 | 1379.9374 | 6651.6435 | 210.4201
OHL064 | Historical Reference | Old Ohio Redart Clay | Fired powder analyzed as QC check standard | 13.4365 | 47.753 | 0.56531 | 48.3471 | 8.7559 | 2.9526 | 4.3591 | 103.7736 | 19.2728 | 89.5548 | 10.1521 | 1.5505 | 50408.0312 | 7.2914 | 66.0819 | 172.9616 | 1.1325 | 16.6879 | 1.5115 | 0.57926 | 14.0458 | 97.2422 | 192.6704 | 93925.125 | 606.9265 | 1278 | 6.9375 | 34423.5039 | 274.4121 | 1373.9049 | 5972.3745 | 205.4031
OHL063 | Historical Reference | Old Ohio Redart Clay | Fired powder analyzed as QC check standard | 14.5831 | 47.5519 | 0.54184 | 40.0596 | 7.8768 | 2.404 | 4.1783 | 128.1091 | 20.5113 | 92.7069 | 10.5679 | 1.5397 | 53594.3789 | 8.0035 | NA | 180.9693 | 1.2221 | 18.1895 | 1.3565 | 1.0316 | 15.1372 | 108.0368 | 108.1 | 94305.0312 | 655.943 | 1501.6925 | 7.2985 | 33665.6992 | 266.5704 | 1380.6644 | 5698.1777 | 205.2597
OHL062 | Historical Reference | Old Ohio Redart Clay | Fired powder analyzed as QC check standard | 13.1517 | 48.4524 | 0.57062 | 49.1185 | 8.8626 | 3.3583 | 4.2809 | 108.3335 | 20.3223 | 92.7702 | 10.5511 | 1.5613 | 52270.1992 | 7.6799 | NA | 182.1322 | 1.2389 | 18.0467 | 1.433 | 1.0841 | 14.4846 | 89.9888 | 166.7222 | 96188.4219 | 569.1674 | 1485 | 7.1776 | 34357.6875 | 259.2335 | 1356.1703 | 6271.6113 | 206.3785
OHL061 | Historical Reference | Old Ohio Redart Clay | Fired powder analyzed as QC check standard | 13.1906 | 49.073 | 0.57842 | 39.1641 | 8.6237 | 2.9815 | 4.1616 | 110.2758 | 21.0584 | 94.5132 | 10.7982 | 1.6288 | 54166.2422 | 7.4591 | 73.2855 | 182.8622 | 1.2409 | 18.2589 | 1.4645 | 1.4425 | 14.9616 | 112.3403 | 169.7857 | 95866.2109 | 607.8453 | 1538 | 6.9273 | 37092.707 | 263.4856 | 1374.2488 | 6322.9697 | 207.0693
OHL060 | Historical Reference | Old Ohio Redart Clay | Fired powder analyzed as QC check standard | 14.7532 | 48.9896 | 0.5558 | 52.4379 | 8.2152 | 3.7225 | 4.3514 | 105.0491 | 20.0413 | 90.3165 | 10.1203 | 1.5159 | 51958.2109 | 7.091 | 76.0151 | 174.3511 | 1.1244 | 17.5127 | 1.3603 | 1.0384 | 14.4514 | 91.3071 | 149.0035 | 94149.0078 | 602.6818 | 1321.9285 | 7.175 | 32365.2617 | 256.5581 | 1316.0757 | 6807.5869 | 197.1654
OHL059 | Historical Reference | Old Ohio Redart Clay | Fired powder analyzed as QC check standard | 15.7129 | 50.8123 | 0.58841 | 40.7132 | 8.7974 | 3.1176 | 4.4874 | 115.6117 | 21.6735 | 97.969 | 11.1917 | 1.7017 | 55101.8086 | 8.0822 | 63.7805 | 189.8123 | 1.2487 | 19.3494 | 1.5627 | 1.7815 | 15.7621 | 103.2861 | 193.5432 | 95791.5938 | 614.1062 | 1581.0488 | 6.9854 | 34876.5977 | 255.6456 | 1399.0662 | 5901.8823 | 202.0289
OHL057 | Historical Reference | Old Ohio Redart Clay | Fired powder analyzed as QC check standard | 13.5003 | 49.2201 | 0.57305 | 53.6012 | 8.8399 | 2.8465 | 4.0174 | 104.8654 | 19.3846 | 91.5016 | 9.9917 | 1.5365 | 48971.6094 | 7.2611 | NA | 169.9407 | 1.1512 | 17.5072 | 1.4585 | 0.98069 | 14.2669 | 97.8395 | 205.9609 | 94884.2812 | 692.141 | 1476.555 | 7.1696 | 33970.5742 | 262.6567 | 1356.5339 | 6349.1968 | 217.7362
OHL056 | Historical Reference | Old Ohio Redart Clay | Fired powder analyzed as QC check standard | 12.4993 | 49.035 | 0.56395 | 38.8896 | 8.4678 | 2.8396 | 3.7643 | 106.2102 | 20.137 | 90.835 | 10.3902 | 1.5511 | 50615.5781 | 7.3596 | 55.6395 | 177.2783 | 1.2181 | 17.5444 | 1.4625 | 0.55127 | 14.3583 | 97.1204 | 182.4288 | 96331.9297 | 590.8391 | 1413 | 7.0202 | 34760.4531 | 267.9843 | 1341.1272 | 5949.4102 | 208.8135
OHL055 | Historical Reference | Old Ohio Redart Clay | Fired powder analyzed as QC check standard | 13.403 | 48.0942 | 0.55461 | 41.8683 | 8.412 | 2.8675 | 3.969 | 102.9817 | 19.8588 | 88.9784 | 9.9992 | 1.5062 | 48246.832 | 7.1536 | 80.6495 | 178.0498 | 1.186 | 17.3303 | 1.3768 | 0.43318 | 14.2353 | 95.8709 | 177.3687 | 98340.5625 | 637.4042 | 1545 | 7.4134 | 37571.4844 | 289.0589 | 1397.1365 | 6169.7183 | 201.8301
OHL054 | Historical Reference | Old Ohio Redart Clay | Fired powder analyzed as QC check standard | 12.7763 | 47.8772 | 0.56241 | 39.5549 | 8.8462 | 2.8138 | 3.9684 | 105.7549 | 20.073 | 89.9976 | 10.3333 | 1.5694 | 49719.1133 | 7.49 | 66.4172 | 173.6388 | 1.1623 | 17.7024 | 1.4696 | 1.1148 | 14.377 | 102.3426 | 134.8461 | 95606.9375 | 614.8724 | 1413 | 7.4324 | 34985.8867 | 266.929 | 1384.9419 | 6060.6099 | 202.8249
OHL053 | Historical Reference | Old Ohio Redart Clay | Fired powder analyzed as QC check standard | 14.2438 | 48.9924 | 0.55316 | 37.4544 | 8.4709 | 3.9891 | 3.8133 | 106.7611 | 20.6201 | 91.693 | 10.4115 | 1.5494 | 51459.7148 | 7.4434 | 94.169 | 181.3496 | 1.1122 | 17.7991 | 1.4318 | 1.5605 | 14.4948 | 98.7745 | 181.8089 | 95373.6562 | 712.3776 | 1513 | 7.3831 | 33597.4805 | 257.2963 | 1351.6964 | 6234.8618 | 209.0982
OHL052 | Historical Reference | Old Ohio Redart Clay | Fired powder analyzed as QC check standard | 14.6579 | 48.4762 | 0.55838 | 38.2787 | 9.3639 | 3.1511 | 4.1561 | 105.0735 | 20.8955 | 91.1752 | 10.4309 | 1.5555 | 51323.4766 | 7.7425 | 58.2717 | 188.9094 | 1.2686 | 18.0638 | 1.4793 | 1.191 | 14.3707 | 107.6902 | 173.5123 | 93593.3438 | 605.9204 | 1306.4344 | 6.8398 | 32976.7188 | 257.0253 | 1352.6919 | 6226.2808 | 207.3289
OHL051 | Historical Reference | Old Ohio Redart Clay | Fired powder analyzed as QC check standard | 13.2837 | 48.0454 | 0.54135 | 39.5335 | 8.4633 | 3.0476 | 4.1114 | 105.9619 | 20.0464 | 92.2996 | 10.4145 | 1.5284 | 51433.0117 | 7.3353 | 88.4166 | 184.0813 | 1.2567 | 17.7014 | 1.4333 | 1.0423 | 14.5634 | 100.033 | 196.3693 | 93891.2031 | 597.486 | 1474.2468 | 7.1277 | 33177.1172 | 264.1895 | 1387.1433 | 5980.708 | 195.7952
OHL050 | Historical Reference | Old Ohio Redart Clay | Fired powder analyzed as QC check standard | 12.173 | 48.9108 | 0.56457 | 43.7798 | 8.9415 | 2.6722 | 4.2946 | 107.2783 | 20.092 | 91.0344 | 10.6024 | 1.5767 | 51477.9336 | 7.5748 | 68.2905 | 177.7725 | 1.2659 | 17.9508 | 1.3647 | 1.1471 | 14.4794 | 113.0952 | 175.8399 | 93495.7109 | 613.5387 | 1990 | 6.9035 | 34258.8125 | 269.7207 | 1320.3148 | 5862.0737 | 200.7588
OHL049 | Historical Reference | Old Ohio Redart Clay | Fired powder analyzed as QC check standard | 14.8868 | 47.5466 | 0.57746 | 42.4684 | 8.5033 | 2.5917 | 4.0622 | 105.8713 | 20.0657 | 91.2648 | 10.6182 | 1.5321 | 51193.9766 | 7.495 | 57.0271 | 180.2507 | 1.2484 | 17.8178 | 1.4642 | 0.95424 | 14.6226 | 105.942 | 217.4818 | 96740.1719 | 595.4158 | 1320.3997 | 7.3321 | 33603.3906 | 262.7181 | 1345.6022 | 6071.0244 | 197.8779
OHL048 | Historical Reference | Old Ohio Redart Clay | Fired powder analyzed as QC check standard | 13.1558 | 49.3307 | 0.56907 | 45.7428 | 8.1931 | 2.6683 | 4.4367 | 106.3213 | 20.3087 | 90.0225 | 10.036 | 1.5242 | 51920 | 7.3821 | 68.6266 | 169.5936 | 1.259 | 17.8405 | 1.4265 | 1.0693 | 14.4418 | 93.714 | 137.4477 | 96383.2031 | 612.4368 | 1646 | 7.1844 | 35865.0117 | 255.5678 | 1361.8685 | 6100.331 | 206.531
OHL047 | Historical Reference | Old Ohio Redart Clay | Fired powder analyzed as QC check standard | 14.241 | 47.6696 | 0.58654 | 42.3058 | 8.2583 | 3.6833 | 4.312 | 104.6301 | 19.7527 | 89.5915 | 10.0933 | 1.5007 | 50046.625 | 7.4302 | 57.3638 | 173.0805 | 1.1153 | 17.2446 | 1.4526 | 1.5584 | 14.3105 | 102.9996 | 165.69 | 96445.3203 | 608.3253 | 1451 | 7.2391 | 34852.3789 | 261.6276 | 1321.0907 | 6086.5644 | 210.817
OHL046 | Historical Reference | Old Ohio Redart Clay | Fired powder analyzed as QC check standard | 14.8569 | 48.7438 | 0.56283 | 39.3847 | 8.5352 | 3.243 | 3.9343 | 107.4021 | 20.2294 | 91.0844 | 10.415 | 1.5975 | 52449.5156 | 7.4339 | 78.1287 | 174.6428 | 1.2969 | 17.7165 | 1.4633 | 1.0886 | 14.584 | 100.3858 | 157.8549 | 95615.2891 | 630.0693 | 1365.4367 | 7.3952 | 33861.6602 | 268.4313 | 1399.9232 | 5966.4307 | 202.866
OHL045 | Historical Reference | Old Ohio Redart Clay | Fired powder analyzed as QC check standard | 12.6793 | 48.0554 | 0.5411 | 39.466 | 8.4201 | 3.1183 | 4.2209 | 107.7811 | 20.2241 | 92.035 | 10.7685 | 1.5824 | 52268.5 | 7.5717 | 55.62 | 185.352 | 1.1938 | 18.1077 | 1.5019 | 1.1585 | 14.8115 | 99.54 | 215.36 | 91878.4922 | 576.0552 | 1408.839 | 7.6932 | 34026.8008 | 263.9567 | 1331.7915 | 5900.231 | 202.2033
OHL044 | Historical Reference | Old Ohio Redart Clay | Fired powder analyzed as QC check standard | 12.128 | 47.5417 | 0.55348 | 45.0893 | 8.1568 | 3.2432 | 4.1417 | 103.1992 | 19.696 | 88.0863 | 10.1666 | 1.5084 | 50271.5742 | 7.1775 | 89.0853 | 172.7832 | 1.2138 | 17.3387 | 1.4071 | 1.3183 | 14.4269 | 95.2956 | 152.9743 | 95989.6875 | 603.3774 | 1441 | 7.1188 | 34943.3984 | 255.3406 | 1363.8077 | 6041.0566 | 197.7922
OHL043 | Historical Reference | Old Ohio Redart Clay | Fired powder analyzed as QC check standard | 13.2511 | 47.8798 | 0.55178 | 40.8436 | 8.4679 | 3.3957 | 4.3455 | 106.0896 | 19.7756 | 89.5135 | 10.3263 | 1.5818 | 51174.8555 | 7.5495 | 91.2794 | 177.1157 | 1.3288 | 17.7712 | 1.3692 | 0.99844 | 14.3822 | 92.9572 | 215.208 | 93021.6797 | 634.9598 | 1774 | 6.91 | 34778.582 | 258.2651 | 1339.448 | 6223.3154 | 204.0129
OHL042 | Historical Reference | Old Ohio Redart Clay | Fired powder analyzed as QC check standard | 13.8966 | 48.6695 | 0.55954 | 42.6427 | 8.4304 | 3.3203 | 4.2631 | 105.5001 | 20.5707 | 91.3014 | 10.2239 | 1.5575 | 53577.8711 | 7.2639 | 69.6251 | 177.2033 | 1.2536 | 17.9893 | 1.4477 | 1.141 | 14.46 | 96.7879 | 191.4343 | 93644.5078 | 655.1243 | 1365 | 6.9478 | 33659.4375 | 257.7398 | 1415.0797 | 6121.8228 | 202.7285
OHL041 | Historical Reference | Old Ohio Redart Clay | Fired powder analyzed as QC check standard | 12.3016 | 48.822 | 0.53527 | 50.3427 | 8.8407 | 3.1178 | 3.9928 | 106.6997 | 19.8697 | 89.8962 | 10.2662 | 1.5696 | 51198.2773 | 7.4474 | 53.1986 | 176.7314 | 1.3027 | 17.7943 | 1.4166 | 1.0248 | 14.4714 | 105.9614 | 168.9809 | 95681.8828 | 657.83 | 1295 | 7.1541 | 35952.1367 | 262.2506 | 1373.4332 | 6658.4482 | 203.217
OHL040 | Historical Reference | Old Ohio Redart Clay | Fired powder analyzed as QC check standard | 18.0112 | 47.9591 | 0.58209 | 58.2534 | 8.256 | 3.4001 | 4.3932 | 104.8739 | 19.8571 | 89.7335 | 10.1329 | 1.5198 | 50539.7852 | 7.2787 | 80.5266 | 166.2236 | 1.2171 | 17.4883 | 1.442 | 1.1933 | 14.1758 | 100.7083 | 163.3319 | 92430.3984 | 592.0128 | 1369 | 7.3657 | 35071.4648 | 256.6617 | 1344.4791 | 6040.8301 | 211.2393
OHL039 | Historical Reference | Old Ohio Redart Clay | Fired powder analyzed as QC check standard | 12.3918 | 49.2481 | 0.55319 | 33.2836 | 8.3743 | 3.5648 | 4.4305 | 108.97 | 20.6032 | 92.5006 | 10.974 | 1.5965 | 52097.2148 | 7.8761 | 78.7848 | 193.2688 | 1.2308 | 18.1992 | 1.5851 | 1.3446 | 14.7351 | 133.8587 | 171.1885 | 97657.9922 | 599.6789 | 1349.7295 | 7.5152 | 33979.6602 | 255.3715 | 1391.8606 | 6544.8921 | 205.2597
OHL038 | Historical Reference | Old Ohio Redart Clay | Fired powder analyzed as QC check standard | 15.1041 | 48.904 | 0.55171 | 36.8283 | 8.8995 | 3.6212 | 4.1009 | 110.9857 | 20.9449 | 93.758 | 10.9117 | 1.5713 | 50406.7266 | 7.7543 | 97.1946 | 181.0476 | 1.2847 | 18.3505 | 1.4509 | 1.2704 | 15.3585 | 171.6065 | 180.5543 | 94577 | 612.962 | 1419.1699 | 7.0791 | 34726.5664 | 253.9826 | 1357.6527 | 6359.1606 | 203.789
OHL036 | Historical Reference | Old Ohio Redart Clay | Fired powder analyzed as QC check standard | 13.5989 | 48.0469 | 0.55877 | 33.8772 | 8.1187 | 2.9951 | 4.0823 | 107.6134 | 20.1574 | 90.6766 | 10.2521 | 1.5242 | 51046.5859 | 7.4126 | 48.785 | 180.6431 | 1.2325 | 16.706 | 1.4285 | 1.2185 | 14.4386 | 94.2693 | 206.8189 | 95809.3281 | 653.6807 | 1371.8513 | 7.226 | 36171.0391 | 270.2865 | 1331.8734 | 6888.3428 | 212.1301
OHL035 | Historical Reference | Old Ohio Redart Clay | Fired powder analyzed as QC check standard | 12.4017 | 49.5456 | 0.56547 | 44.5811 | 8.5068 | 3.3309 | 4.6032 | 110.6826 | 20.4004 | 91.4822 | 10.4594 | 1.5886 | 52048.1953 | 7.5986 | NA | 177.9702 | 1.2182 | 17.9398 | 1.4327 | 0.69362 | 14.8303 | 101.6542 | 156.5697 | 93294.2188 | 656.0858 | 1693 | 7.2494 | 34206.6484 | 255.18 | 1321.8866 | 6658.6797 | 204.0423
OHL034 | Historical Reference | Old Ohio Redart Clay | Fired powder analyzed as QC check standard | 12.8447 | 47.7066 | 0.5174 | 42.5761 | 8.073 | 3.1427 | 3.8272 | 104.5984 | 19.6753 | 88.5638 | 10.0524 | 1.4928 | 49552.4062 | 7.2074 | 83.0571 | 165.604 | 1.1875 | 17.473 | 1.4292 | 0.95089 | 14.2248 | 111.5529 | 172.1824 | 95793.4766 | 608.2601 | 1368.0276 | 7.3294 | 34292.7305 | 251.4676 | 1322.9851 | 6164.3159 | 207.6044
OHL033 | Historical Reference | Old Ohio Redart Clay | Fired powder analyzed as QC check standard | 13.6013 | 48.6292 | 0.54107 | 42.1738 | 8.3415 | 2.8375 | 3.7525 | 109.1799 | 20.5114 | 95.2684 | 10.6485 | 1.6348 | 51938.1484 | 7.6202 | 41.794 | 174.9878 | 1.1998 | 18.3741 | 1.486 | 1.1075 | 14.6699 | 104.0475 | 182.5457 | 94641.4297 | 669.2097 | 1539.15 | 6.75 | 34223.8359 | 257.9278 | 1385.9579 | 6381.5142 | 194.3521
OHL032 | Historical Reference | Old Ohio Redart Clay | Fired powder analyzed as QC check standard | 16.5845 | 54.7088 | 0.60623 | 47.2967 | 8.5378 | 3.1871 | 4.0712 | 120.1493 | 20.9119 | 93.792 | 10.7422 | 1.5588 | 52461 | 7.6335 | 63.6941 | 168.9238 | 1.3155 | 18.468 | 1.446 | 1.0864 | 15.201 | 101.5026 | 150.5671 | 99657.2109 | 606.4043 | 1857.4471 | 7.1892 | 34905.043 | 256.7731 | 1355.1006 | 6218.2969 | 210.0434
OHL031 | Historical Reference | Old Ohio Redart Clay | Fired powder analyzed as QC check standard | 14.0224 | 51.6176 | 0.57849 | 56.2181 | 8.6832 | 3.0095 | 3.9167 | 113.8881 | 20.0978 | 94.2443 | 10.2931 | 1.5879 | 51050.543 | 7.3858 | 79.7215 | 175.7981 | 1.2411 | 17.9676 | 1.5213 | 0.98642 | 14.8399 | 97.2467 | 186.4141 | 92798.6562 | 591.4738 | 1482 | 6.7372 | 34221.7461 | 260.5169 | 1340.1376 | 5805.5147 | 201.5049
OHL030 | Historical Reference | Old Ohio Redart Clay | Fired powder analyzed as QC check standard | 15.6929 | 53.3098 | 0.55975 | 41.7605 | 9.0112 | 2.8454 | 4.135 | 115.3953 | 20.0847 | 92.727 | 10.3914 | 1.5744 | 51382.1758 | 7.4427 | 89.2082 | 175.5561 | 1.2939 | 17.9747 | 1.5425 | 0.71786 | 14.5976 | 103.5167 | 179.5078 | 92670.7109 | 646.6219 | 1605.5964 | 6.6096 | 34683.3867 | 254.4983 | 1365.1466 | 6261.7095 | 203.2632
OHL029 | Historical Reference | Old Ohio Redart Clay | Fired powder analyzed as QC check standard | 8.2838 | 48.2204 | 0.58431 | 42.6185 | 8.433 | 2.4003 | 4.2692 | 105.1173 | 19.6084 | 90.6053 | 10.055 | 1.5257 | 50734.0859 | 7.213 | 47.1429 | 180.5541 | 1.2556 | 17.5161 | 1.367 | 1.2177 | 14.335 | 93.5458 | 235.4912 | 95484.5078 | 655.8296 | 1358 | 6.8981 | 33679.875 | 253.2956 | 1323.5001 | 6369.9526 | 208.0646
OHL028 | Historical Reference | Old Ohio Redart Clay | Fired powder analyzed as QC check standard | 14.6089 | 49.6686 | 0.57081 | 43.384 | 8.4342 | 3.6726 | 4.4725 | 106.7131 | 20.0407 | 92.8157 | 10.2188 | 1.5596 | 51172.1406 | 7.2588 | 89.1018 | 176.0781 | 1.1768 | 17.9687 | 1.4609 | 1.139 | 14.5928 | 105.3419 | 204.8678 | 97083.9062 | 599.8982 | 1564 | 7.3087 | 35877.4453 | 264.8015 | 1368.4752 | 6183.9009 | 207.8088
OHL027 | Historical Reference | Old Ohio Redart Clay | Fired powder analyzed as QC check standard | 12.111 | 52.6501 | 0.54324 | 44.35 | 8.2441 | 3.1089 | 4.1097 | 114.7443 | 20.2873 | 89.9786 | 10.2815 | 1.5357 | 51644.9258 | 7.5082 | 78.0464 | 179.6704 | 1.1163 | 17.4923 | 1.4125 | 1.1652 | 14.0969 | 86.5744 | 161.9352 | 91957.5859 | 689.6467 | 1723 | 6.3619 | 34058.4219 | 248.702 | 1296.9022 | 6146.1572 | 204.657
OHL026 | Historical Reference | Old Ohio Redart Clay | Fired powder analyzed as QC check standard | 12.4103 | 47.4657 | 0.52193 | 41.8142 | 7.9269 | 3.1948 | 3.8353 | 109.409 | 21.0149 | 94.9138 | 10.6877 | 1.6159 | 54342.7031 | 7.6147 | 69.1804 | 182.5706 | 1.2348 | 19.0279 | 1.4918 | 0.88833 | 15.0167 | 112.4587 | 175.0028 | 94840.3047 | 544.0599 | 1429.376 | 7.354 | 35901.9766 | 261.8257 | 1366.9242 | 5852.0381 | 202.9489
OHL025 | Historical Reference | Old Ohio Redart Clay | Fired powder analyzed as QC check standard | 14.9123 | 48.1317 | 0.54663 | 44.3814 | 8.3635 | 3.0709 | 4.1335 | 106.0503 | 19.92 | 89.3899 | 10.0891 | 1.5493 | 51812.2188 | 7.3728 | 65.0805 | 174.9678 | 1.1993 | 18.0503 | 1.4806 | 0.858 | 14.3066 | 96.7073 | 160.5904 | 94882.7422 | 602.3805 | 1682 | 7.1945 | 34389.4297 | 261.101 | 1385.793 | 6271.4106 | 207.149
OHL024 | Historical Reference | Old Ohio Redart Clay | Fired powder analyzed as QC check standard | 15.6969 | 49.0507 | 0.59713 | 40.592 | 8.1801 | 3.3114 | 4.3122 | 99.8428 | 18.7428 | 85.0832 | 9.7698 | 1.472 | 48367.3398 | 7.0067 | 62.2016 | 162.7116 | 1.2385 | 16.7726 | 1.3699 | 0.97364 | 13.7004 | 85.7194 | 189.1577 | 95272 | 641.134 | 1022.9067 | 6.9862 | 36623.0547 | 272.9409 | 1362.9373 | 6055.3242 | 208.6073
OHL023 | Historical Reference | Old Ohio Redart Clay | Fired powder analyzed as QC check standard | 14.8852 | 47.5453 | 0.54457 | 41.4948 | 8.4098 | 3.3831 | 4.1606 | 106.4143 | 19.9702 | 91.4188 | 10.5484 | 1.5577 | 51565.3672 | 7.6221 | 137.9079 | 176.5988 | 1.2549 | 17.8503 | 1.4435 | 1.044 | 14.5066 | 85.792 | 225.6032 | 92886.2188 | 607.0188 | 1643 | 6.9028 | 34769.5 | 251.592 | 1345.6238 | 6302.9146 | 207.1146
OHL022 | Historical Reference | Old Ohio Redart Clay | Fired powder analyzed as QC check standard | 13.1714 | 48.1224 | 0.53664 | 42.4006 | 8.7214 | 2.8216 | 3.9526 | 105.6021 | 19.6899 | 87.6122 | 9.9309 | 1.4934 | 50969.0469 | 7.4544 | 78.5813 | 171.7807 | 1.2901 | 17.72 | 1.4434 | 1.1147 | 14.2426 | 116.4793 | 171.25 | 97908.3125 | 669.9775 | 1831.47 | 6.9388 | 33892.3633 | 262.7627 | 1383.7814 | 6498.3032 | 200.747
OHL021 | Historical Reference | Old Ohio Redart Clay | Fired powder analyzed as QC check standard | 13.4419 | 48.1495 | 0.54351 | 44.3629 | 8.0312 | 3.1644 | 4.1056 | 105.6801 | 20.3214 | 91.7123 | 10.489 | 1.5739 | 51502.3984 | 7.6075 | 85.0927 | 172.9447 | 1.1738 | 18.0815 | 1.4725 | 1.0768 | 14.4487 | 92.0257 | 193.8043 | 96761.9609 | 655.0385 | 1319.0536 | 6.722 | 33688.3242 | 256.487 | 1371.1936 | 6153.9863 | 202.3406
OHL020 | Historical Reference | Old Ohio Redart Clay | Fired powder analyzed as QC check standard | 12.7604 | 49.9396 | 0.57883 | 44.3276 | 8.6478 | 3.0243 | 4.3079 | 108.9981 | 20.1077 | 91.2484 | 10.3939 | 1.5839 | 52589.4062 | 7.5173 | 62.1311 | 196.6404 | 1.1294 | 18.0783 | 1.5036 | 1.0027 | 14.5004 | 98.6264 | 165.4986 | 98741.375 | 670.8724 | 840.0306 | 7.2916 | 37604.6094 | 270.0397 | 1383.2855 | 5997.394 | 210.9334
OHL019 | Historical Reference | Old Ohio Redart Clay | Fired powder analyzed as QC check standard | 12.6635 | 47.9436 | 0.54879 | 41.5022 | 8.4216 | 2.6647 | 4.0295 | 104.174 | 19.7159 | 88.266 | 10.1656 | 1.5288 | 50986.3516 | 7.2836 | 100.1279 | 174.2481 | 1.1708 | 17.3916 | 1.447 | 1.553 | 14.1115 | 96.1137 | 156.7486 | 95658.3281 | 640.4444 | 1408 | 7.0791 | 34969.1094 | 259.2201 | 1386.9526 | 5949.606 | 202.4753
OHL018 | Historical Reference | Old Ohio Redart Clay | Fired powder analyzed as QC check standard | 13.8746 | 53.8669 | 0.64497 | 51.5448 | 9.121 | 3.4801 | 4.7238 | 117.5447 | 22.4929 | 101.2744 | 11.5213 | 1.7176 | 58034.1211 | 8.5958 | 97.3311 | 205.6434 | 1.2422 | 19.9466 | 1.6014 | 0.78759 | 15.8917 | 107.9246 | 208.626 | 97421.4297 | 567.3717 | 1533 | 7.1648 | 34019.457 | 251.1673 | 1367.8972 | 6052.7349 | 210.6683
OHL017 | Historical Reference | Old Ohio Redart Clay | Fired powder analyzed as QC check standard | 11.9235 | 48.4906 | 0.54518 | 37.8572 | 8.9259 | 3.1065 | 4.053 | 106.6697 | 20.5886 | 92.1751 | 10.2341 | 1.5471 | 52581.8242 | 7.7493 | 60.4096 | 180.3254 | 1.1757 | 17.9828 | 1.4788 | 1.1957 | 14.4752 | 98.7744 | 213.28 | 96190.5391 | 633.2857 | 1476.0055 | 7.1365 | 35081.9883 | 265.5543 | 1355.3762 | 6250.7075 | 197.3208
OHL015 | Historical Reference | Old Ohio Redart Clay | Fired powder analyzed as QC check standard | 13.4889 | 47.9175 | 0.54918 | 41.8327 | 8.3168 | 3.0116 | 3.9596 | 106.975 | 20.3683 | 93.1566 | 10.4009 | 1.5609 | 51976.4336 | 7.5136 | NA | 174.8223 | 1.2119 | 17.8663 | 1.5006 | 1.1921 | 14.6673 | 77.4115 | 188.929 | 95361.7969 | 563.5067 | 1359.1028 | 7.3428 | 35538.4453 | 259.5745 | 1377.5883 | 6336.2734 | 200.6749
OHL014 | Historical Reference | Old Ohio Redart Clay | Fired powder analyzed as QC check standard | 14.4038 | 48.9179 | 0.53859 | 41.951 | 8.4583 | 2.842 | 3.877 | 106.0297 | 20.344 | 91.1751 | 10.3826 | 1.5427 | 51696.0508 | 7.3708 | 84.4436 | 179.1693 | 1.1561 | 17.8436 | 1.4576 | 0.67361 | 14.6339 | 99.7687 | 192.3609 | 94533.0938 | 642.5851 | 1572.2632 | 6.9576 | 35354.4805 | 259.676 | 1325.7179 | 6540.0518 | 204.2894
OHL013 | Historical Reference | Old Ohio Redart Clay | Fired powder analyzed as QC check standard | 11.8261 | 49.1832 | 0.58941 | 41.0418 | 10.0026 | 2.3773 | 3.9571 | 109.1054 | 21.1839 | 92.3066 | 10.5586 | 1.5949 | 53555.8594 | 7.6422 | 80.6424 | 182.9763 | 1.1939 | 18.1935 | 1.4049 | 1.3413 | 15.2727 | 100.9374 | 186.304 | 96408.1094 | 596.2921 | 1326 | 7.3384 | 34675.4141 | 254.0628 | 1400.4421 | 6406.1143 | 201.8784
OHL012 | Historical Reference | Old Ohio Redart Clay | Fired powder analyzed as QC check standard | 13.9836 | 47.7055 | 0.54059 | 49.0752 | 8.5523 | 2.6248 | 3.9188 | 105.7655 | 19.5678 | 89.6965 | 10.4096 | 1.552 | 51124.7539 | 7.2926 | 69.7222 | 179.2601 | 1.1795 | 17.6682 | 1.4846 | 0.92478 | 14.5061 | 97.8646 | 183.2529 | 95974.9375 | 625.1611 | 1426 | 7.272 | 35487.6523 | 262.8288 | 1385.3315 | 5851.9009 | 210.8685
OHL011 | Historical Reference | Old Ohio Redart Clay | Fired powder analyzed as QC check standard | 12.4913 | 50.9158 | 0.59929 | 42.8811 | 8.5566 | 3.1103 | 4.177 | 109.0854 | 20.0227 | 90.6633 | 10.404 | 1.5589 | 51444.4414 | 7.4275 | 62.1395 | 183.6665 | 1.1929 | 17.7406 | 1.47 | 1.2406 | 14.5535 | 93.8625 | 203.8176 | 95612.4531 | 678.417 | 1570 | 6.912 | 34852.4453 | 265.7737 | 1362.8899 | 6361.792 | 204.3291
OHL010 | Historical Reference | Old Ohio Redart Clay | Fired powder analyzed as QC check standard | 13.0034 | 48.9667 | 0.5384 | 45.2822 | 8.746 | 2.4332 | 4.1924 | 107.1885 | 20.6181 | 91.8327 | 10.2833 | 1.5753 | 53246.793 | 7.5515 | 68.6305 | 186.6355 | 1.1377 | 17.948 | 1.4328 | 0.93229 | 14.6952 | 98.8873 | 259.9145 | 96641.4922 | 585.7241 | 1480 | 7.0719 | 36112.5117 | 271.5276 | 1392.9022 | 6107.3125 | 197.3143
OHL009 | Historical Reference | Old Ohio Redart Clay | Fired powder analyzed as QC check standard | 13.1055 | 49.8735 | 0.55884 | 41.8624 | 8.2371 | 3.0608 | 4.0495 | 113.6646 | 20.7081 | 95.6446 | 10.6176 | 1.6026 | 53388.2852 | 7.9004 | 59.0919 | 189.6167 | 1.2672 | 18.7003 | 1.4886 | 1.1482 | 15.2443 | 100.2398 | 197.375 | 94749.5391 | 595.8788 | 1656.0227 | 6.8127 | 34433.5703 | 256.1281 | 1373.0414 | 6001.8042 | 202.6159
OHL008 | Historical Reference | Old Ohio Redart Clay | Fired powder analyzed as QC check standard | 11.3699 | 50.6443 | 0.56031 | 42.4602 | 8.2503 | 2.7029 | 4.1788 | 112.1965 | 20.2008 | 90.7917 | 10.3017 | 1.5243 | 51712.2891 | 7.2419 | NA | 166.8979 | 1.1379 | 17.7405 | 1.4888 | 0.82841 | 14.4556 | 100.1368 | 184.795 | 93958.25 | 597.562 | 1279.1162 | 6.7281 | 32590.7402 | 259.7534 | 1319.9628 | 6394.2295 | 201.461
OHL007 | Historical Reference | Old Ohio Redart Clay | Fired powder analyzed as QC check standard | 11.8749 | 47.3178 | 0.55985 | 39.707 | 8.0204 | 2.6024 | 3.7478 | 102.7016 | 19.6309 | 87.2511 | 10.1201 | 1.4834 | 51008.5234 | 7.0565 | 60.1093 | 174.3489 | 1.194 | 17.292 | 1.3535 | 1.039 | 14.2135 | 97.9947 | 152.7172 | 92372.5781 | 590.5778 | 1395.0526 | 7.3338 | 32776.2695 | 257.0501 | 1341.6201 | 5970.4668 | 200.8262
OHL006 | Historical Reference | Old Ohio Redart Clay | Fired powder analyzed as QC check standard | 14.0226 | 48.7836 | 0.56363 | 39.7575 | 9.7754 | 3.3286 | 4.1595 | 106.5454 | 19.5906 | 89.7804 | 10.3068 | 1.5364 | 50786.832 | 7.5431 | 87.5421 | 178.719 | 1.2049 | 17.7317 | 1.4198 | 1.4644 | 14.8216 | 100.6723 | 187.4199 | 91346.6094 | 713.0819 | 1353.236 | 6.9669 | 34985.3477 | 275.489 | 1307.1427 | 6153.5947 | 205.0227
OHL005 | Historical Reference | Old Ohio Redart Clay | Fired powder analyzed as QC check standard | 13.5265 | 47.1489 | 0.56155 | 39.5627 | 8.1289 | 2.762 | 3.9561 | 102.9534 | 19.7034 | 88.7518 | 10.0453 | 1.486 | 50791.4521 | 7.444 | 58.0441 | 175.136 | 1.1666 | 17.1813 | 1.3758 | 0.96594 | 14.1279 | 98.1561 | 204.7611 | 91017.9688 | 595.3259 | 1463.9248 | 6.8549 | 32626.9727 | 310.1419 | 1386.0215 | 5739.3638 | 205.8157
OHL003 | Historical Reference | Old Ohio Redart Clay | Fired powder analyzed as QC check standard | 12.182 | 46.7774 | 0.55432 | 40.3504 | 8.1818 | 2.1646 | 3.9381 | 107.29 | 20.7239 | 91.4033 | 10.759 | 1.5385 | 52624.1836 | 7.506 | 47.4322 | 185.0039 | 1.3314 | 18.0987 | 1.4098 | 0.97157 | 14.7429 | 100.2763 | 200.6668 | 89614.3828 | 590.1171 | 1581.3709 | 7.3586 | 33582.707 | 280.6262 | 1354.9724 | 6104.8281 | 228.5966
OHL002 | Historical Reference | Old Ohio Redart Clay | Fired powder analyzed as QC check standard | 13.0311 | 48.8039 | 0.57978 | 47.3919 | 8.231 | 3.6343 | 4.0193 | 105.0022 | 20.0545 | 87.2154 | 10.2558 | 1.5162 | 51425.7891 | 7.4061 | 54.1362 | 175.309 | 1.2222 | 17.606 | 1.4411 | 1.1707 | 14.3518 | 87.3554 | 171.1407 | 91689.2891 | 612.0062 | 1386 | 6.8759 | 33796.5508 | 251.6375 | 1329.3193 | 6265.0288 | 203.6573
OHL001 | Historical Reference | Old Ohio Redart Clay | Fired powder analyzed as QC check standard | 12.0338 | 47.0284 | 0.58587 | 42.7748 | 7.8743 | 2.5108 | 3.9188 | 106.0332 | 20.2591 | 89.5215 | 10.2896 | 1.534 | 51533.2461 | 7.3814 | 59.7837 | 178.2429 | 1.2245 | 17.8426 | 1.4097 | 0.87635 | 14.5391 | 98.1512 | 176.585 | 94142.6641 | 666.0833 | 1405.0566 | 6.9907 | 36818.3008 | 261.2043 | 1315.0204 | 6227.5562 | 215.3343

## Drill Bits (NAA)
| K | Ti | V | Cr | Mn | Co | Ni | Mo | W
Cobalt® bit | Cr: 4%; Co: 10%; W: 2%
Titanium® bit | Ti: 1%; V: 1.1%; Mn: 0.4%; Mo: 2%; W: 10%
Diamond-point bit | Cr: 11%; Mn: 1.5%; Ni: 30%; W: 0.05%
Tungsten-carbide (WC) bit | Co: 5%; W: 80%
Silicon-carbide (SiC) grinding wheel | K: 1%; Ti: 1.5%; V: 50 ppm; Mn: 11 ppm

## Drill Bits (XRF)
| Ti | Cr | Fe | Co | Ni | Zn | Nb | W | K
Cobalt® bit | 0.072 | 2.883 | 38.737 | 3.512 | 0.17 |  |  | 1.794
Titanium® bit | 12.353 | 2.235 | 38.243 | 0.083 | 0.368 |  |  | 6.961
Diamond-point bit | Fe: 0.343; Ni: 32.611
Tungsten-carbide (WC) bit | Co: 0.959; Ni: 3.015; W: 31.085
Silicon-carbide (SiC) grinding wheel | Fe: 0.174; Ni: 1.6; Nb: 0.443; K: 0.795
610 |  | 0.072 | 0.146 | 0.088 | 2.864 |  | 1.93 |  | 0.972
1110 | Fe: 0.148; Ni: 0.845; Zn: 20.114; Nb: 3.784
1107 | Fe: 0.227; Zn: 39.206; Nb: 7.446
500 | Zn: 0.257
158a | Fe: 1.607
37e | Ni: 1.757; Zn: 24.706; Nb: 3.1