## input
anid | sourceper | short_rdf | short_date | long_rdf | long_date | material | site | site_name | descrip | chem1 | pet_grp | as | la | lu | nd | sm | u | yb | ce | co | cr | cs | eu | fe | hf | ni | rb | sb | sc | sr | ta | tb | th | zn | zr | al | ba | ca | dy | k | mn | na | ti | v
LAH001 | Kathy Reese-Taylor | TAYL1-S | 12-Feb-95 | TAYL1 | 12-Feb-95 | Pottery | 41KT53 | Longhorn | Glazeware | Main 2 |  | 4.1747 | 43.6465 | 0.5239 | 44.3603 | 8.0359 | 4.9342 | 3.2128 | 86.008 | 13.077 | 69.134 | 8.275 | 1.5629 | 35534.7 | 7.27 | 0 | 112.66 | 0.765 | 15.028 | 118.2 | 1.3229 | 1.0638 | 11.618 | 88.16 | 233.3 | 93300.4 | 553 | 7675.8 | 5.774 | 14065.8 | 554.33 | 13568 | 3635 | 93.84
LAH002 | Kathy Reese-Taylor | TAYL1-S | 12-Feb-95 | TAYL1 | 12-Feb-95 | Pottery | 41KT53 | Longhorn | Glazeware | Main 1 | II-G | 4.3519 | 37.5797 | 0.547 | 33.2019 | 7.0971 | 5.1011 | 3.3269 | 78.724 | 13.613 | 64.866 | 8.134 | 1.4042 | 33793.1 | 7.263 | 36.1 | 99.41 | 0.8221 | 14.141 | 89 | 1.4499 | 1.0414 | 11.979 | 81.21 | 233.84 | 85921.8 | 619.3 | 8592.9 | 5.738 | 12702.6 | 539.65 | 10361.3 | 4204.6 | 93.19
LAH003 | Kathy Reese-Taylor | TAYL1-S | 12-Feb-95 | TAYL1 | 12-Feb-95 | Pottery | 41KT53 | Longhorn | Glazeware | Main 2 | I-E | 3.8159 | 51.7822 | 0.6126 | 52.1072 | 10.8201 | 3.1249 | 4.44 | 107.257 | 13.878 | 66.405 | 6.426 | 1.9068 | 34852.3 | 8.121 | 0 | 94.13 | 0.6393 | 14.212 | 64.7 | 1.3176 | 1.0686 | 11.053 | 58.96 | 223.42 | 82952.3 | 760.5 | 6653.6 | 6.956 | 17600.4 | 534.45 | 9962.3 | 3636.7 | 79.2
LAH004 | Kathy Reese-Taylor | TAYL1-S | 12-Feb-95 | TAYL1 | 12-Feb-95 | Pottery | 41KT53 | Longhorn | Glazeware | Main 2 | II-D | 3.3743 | 41.8827 | 0.5963 | 38.8194 | 8.7301 | 4.036 | 4.1104 | 86.237 | 11.93 | 64.49 | 7.413 | 1.4881 | 36517 | 9.075 | 0 | 93.17 | 0.8467 | 13.836 | 43.3 | 1.7209 | 1.1445 | 12.046 | 61.17 | 289.07 | 85207.3 | 440 | 9524 | 6.236 | 13199.6 | 646.76 | 12584.3 | 3277.1 | 87.81
LAH005 | Kathy Reese-Taylor | TAYL1-S | 12-Feb-95 | TAYL1 | 12-Feb-95 | Pottery | 41KT53 | Longhorn | Glazeware | Unass. |  | 7.182 | 30.8421 | 0.5139 | 23.9403 | 6.3395 | 5.0979 | 3.3395 | 59.949 | 9.943 | 81.109 | 6.379 | 1.2187 | 39157.1 | 8.083 | 0 | 81.12 | 0.8581 | 16.126 | 107.1 | 1.3868 | 0.8218 | 11.885 | 0 | 268.7 | 87079 | 697.6 | 19431.5 | 4.755 | 13817.2 | 326.37 | 8458.5 | 4130.6 | 122.67
LAH006 | Kathy Reese-Taylor | TAYL1-S | 12-Feb-95 | TAYL1 | 12-Feb-95 | Pottery | 41KT53 | Longhorn | Glazeware | Main 2 | II-G | 3.3915 | 43.92 | 0.5977 | 37.1137 | 8.9623 | 4.5125 | 4.1968 | 87.626 | 13.005 | 59.683 | 7.377 | 1.5304 | 36704.6 | 8.835 | 0 | 93.78 | 1.4697 | 13.354 | 66.7 | 1.354 | 1.1128 | 12.671 | 83.43 | 283.61 | 82309.7 | 571.5 | 7867 | 6.659 | 14187.5 | 496.62 | 11452.5 | 4022.1 | 86.19
LAH007 | Kathy Reese-Taylor | TAYL1-S | 12-Feb-95 | TAYL1 | 12-Feb-95 | Pottery | 41KT53 | Longhorn | Glazeware | Main 2 | I-E | 2.9868 | 42.4663 | 0.5774 | 36.661 | 8.215 | 4.048 | 3.9998 | 90.13 | 12.372 | 65.468 | 7.103 | 1.5247 | 44942.8 | 9.524 | 0 | 93.12 | 0.8077 | 14.097 | 69.7 | 1.429 | 1.1424 | 12.161 | 54.44 | 322.78 | 79785.7 | 596.7 | 10410 | 5.943 | 13916.1 | 661.29 | 12667.7 | 3553.6 | 85.54
LAH008 | Kathy Reese-Taylor | TAYL1-S | 12-Feb-95 | TAYL1 | 12-Feb-95 | Pottery | 41KT53 | Longhorn | Redware | Main 1 |  | 3.108 | 32.2468 | 0.5072 | 29.346 | 6.5936 | 3.4827 | 3.3108 | 74.946 | 11.991 | 67.395 | 5.992 | 1.2384 | 34736.4 | 9.041 | 0 | 88.7 | 0.7028 | 13.334 | 105.1 | 1.3162 | 0.8692 | 11.072 | 81.83 | 284.92 | 78189.3 | 1197.2 | 28700 | 4.606 | 16539.5 | 810.01 | 10578 | 3834 | 89.71
LAH009 | Kathy Reese-Taylor | TAYL1-S | 12-Feb-95 | TAYL1 | 12-Feb-95 | Pottery | 41KT53 | Longhorn | Redware | Main 1 | I-B | 2.7145 | 36.615 | 0.4631 | 33.9239 | 7.5252 | 3.5753 | 3.1753 | 82.118 | 12.977 | 60.801 | 5.64 | 1.3922 | 32436.4 | 9.291 | 0 | 80.03 | 0.5556 | 12.865 | 73.1 | 1.2904 | 0.9769 | 11.397 | 71.98 | 290.34 | 77527.1 | 924.2 | 8326 | 5.515 | 16005.2 | 635.7 | 13363.5 | 4612.6 | 90.94
LAH010 | Kathy Reese-Taylor | TAYL1-S | 12-Feb-95 | TAYL1 | 12-Feb-95 | Pottery | 41KT53 | Longhorn | Redware | Main 1 |  | 3.4507 | 38.2397 | 0.4787 | 38.8399 | 7.5642 | 3.5746 | 3.2712 | 85.516 | 12.517 | 59.577 | 5.583 | 1.4023 | 31410.4 | 8.23 | 0 | 84.81 | 0.5359 | 12.296 | 108.9 | 1.401 | 0.8228 | 11.609 | 89.47 | 297.13 | 84991.4 | 937.6 | 8732.8 | 4.789 | 13909.4 | 520.81 | 14672.8 | 3674.9 | 76.64
LAH011 | Kathy Reese-Taylor | TAYL1-S | 12-Feb-95 | TAYL1 | 12-Feb-95 | Pottery | 41KT53 | Longhorn | Redware | Main 2 |  | 4.1553 | 43.0232 | 0.5388 | 38.9273 | 7.7432 | 5.0536 | 3.8671 | 87.386 | 13.624 | 70.434 | 8.733 | 1.6302 | 39738.2 | 6.917 | 0 | 113.66 | 0.9086 | 15.608 | 89.6 | 1.4483 | 1.1162 | 12.698 | 88.69 | 195.73 | 90286.7 | 638.2 | 7590 | 6.395 | 13685.5 | 448.02 | 10260.8 | 3546 | 97.28
LAH012 | Kathy Reese-Taylor | TAYL1-S | 12-Feb-95 | TAYL1 | 12-Feb-95 | Pottery | 41KT53 | Longhorn | Matte Paint | Unass. |  | 5.4249 | 40.7789 | 0.4825 | 33.9092 | 7.6845 | 6.1986 | 3.3064 | 96.107 | 8.164 | 29.825 | 8.893 | 0.96 | 23924.7 | 6.228 | 0 | 174.61 | 0.4474 | 9.002 | 194.2 | 2.0145 | 0.6249 | 19.68 | 60.39 | 177.93 | 81677.1 | 802.9 | 16737.8 | 5.279 | 38661.9 | 797.98 | 10829.2 | 1902.5 | 43.72
LAH013 | Kathy Reese-Taylor | TAYL1-S | 12-Feb-95 | TAYL1 | 12-Feb-95 | Pottery | 41KT53 | Longhorn | Pipe | Pipe/Eng |  | 3.1242 | 61.4377 | 0.5426 | 56.1911 | 13.1495 | 4.7475 | 3.9584 | 134.902 | 19.091 | 72.064 | 18.233 | 2.6179 | 45994 | 5.46 | 0 | 148.92 | 0.5096 | 23.02 | 59 | 2.2678 | 1.6809 | 14.322 | 209.7 | 169.01 | 111524.9 | 1604 | 10810 | 8.356 | 24256.7 | 663.66 | 7871.6 | 6084.1 | 104.86
LAH014 | Kathy Reese-Taylor | TAYL1-S | 12-Feb-95 | TAYL1 | 12-Feb-95 | Pottery | 41KT53 | Longhorn | Pipe | Pipe/Eng |  | 1.9513 | 58.8686 | 0.5611 | 54.0582 | 13.1144 | 3.6674 | 4.1763 | 129.488 | 21.07 | 72.917 | 16.404 | 2.4986 | 46767.3 | 5.255 | 0 | 148.64 | 0.6246 | 22.308 | 0 | 2.0676 | 1.3016 | 13.988 | 219.2 | 190.59 | 106944.8 | 1435.7 | 9784.7 | 8.135 | 22948.3 | 1459.49 | 7379.9 | 5518.1 | 113.52
LAH015 | Kathy Reese-Taylor | TAYL1-S | 12-Feb-95 | TAYL1 | 12-Feb-95 | Pottery | 41KT53 | Longhorn | Engraved | Pipe/Eng |  | 1.3006 | 60.7854 | 0.5973 | 66.278 | 13.5927 | 3.7283 | 4.5343 | 129.713 | 17.969 | 72.801 | 17.44 | 2.5656 | 47180.9 | 5.742 | 0 | 152.12 | 0.5252 | 22.072 | 0 | 2.2851 | 1.3195 | 13.881 | 214.04 | 127.97 | 106443.7 | 1392.9 | 10965.5 | 8.704 | 23963.5 | 672.7 | 8427.3 | 5235.1 | 88.76
LAH016 | Kathy Reese-Taylor | TAYL1-S | 12-Feb-95 | TAYL1 | 12-Feb-95 | Pottery | 41KT53 | Longhorn | Micaceous | Main Mic. |  | 2.6789 | 28.9005 | 0.3051 | 28.1764 | 5.9973 | 1.6572 | 2.1517 | 68.682 | 18.628 | 59.48 | 6.294 | 1.3704 | 19907.4 | 5.006 | 0 | 133.41 | 0.4766 | 12.801 | 120.4 | 0.9361 | 0.7151 | 8.209 | 62.13 | 134.59 | 76809.5 | 584.6 | 11566.1 | 4.082 | 23671 | 329.54 | 11612.8 | 3162.4 | 64.06
LAH017 | Kathy Reese-Taylor | TAYL1-S | 12-Feb-95 | TAYL1 | 12-Feb-95 | Pottery | 41KT53 | Longhorn | Micaceous | Main Mic. |  | 2.2226 | 30.5338 | 0.2909 | 36.5403 | 6.3178 | 1.9335 | 2.2115 | 69.804 | 18.049 | 56.661 | 6.169 | 1.3118 | 19341.8 | 5.073 | 50.7 | 124.08 | 0.4854 | 12.492 | 185.4 | 0.9145 | 0.7977 | 8.265 | 102.75 | 177.46 | 80568.8 | 729.3 | 8656.2 | 4.253 | 24373.9 | 331.04 | 11768.4 | 3192.8 | 67.45
LAH018 | Kathy Reese-Taylor | TAYL1-S | 12-Feb-95 | TAYL1 | 12-Feb-95 | Pottery | 41KT53 | Longhorn | Micaceous | Main Mic. | II-F | 19.1976 | 34.0768 | 0.4247 | 36.7288 | 6.7945 | 3.9691 | 2.6524 | 75.506 | 22.458 | 49.393 | 4.287 | 1.3636 | 33167.2 | 6.22 | 0 | 97.99 | 1.079 | 11.639 | 73.7 | 0.9735 | 0.7961 | 9.54 | 66.6 | 221.78 | 64666.9 | 947.6 | 22063.5 | 4.83 | 23100.4 | 1211.07 | 6698.4 | 3074.5 | 87.66
LAH019 | Kathy Reese-Taylor | TAYL1-S | 12-Feb-95 | TAYL1 | 12-Feb-95 | Pottery | 41KT53 | Longhorn | Micaceous | Main 1 | I-D | 4.5911 | 35.6805 | 0.4709 | 34.1294 | 7.2117 | 3.5079 | 3.2107 | 79.569 | 14.143 | 64.978 | 4.963 | 1.3705 | 32258.5 | 9.385 | 0 | 103.43 | 1.0744 | 12.31 | 102.4 | 1.0969 | 1.0032 | 11.371 | 70.71 | 259.15 | 67536.9 | 1374.7 | 26144.1 | 4.786 | 26404.8 | 592.45 | 9837.4 | 4195.7 | 76.1
LAH020 | Kathy Reese-Taylor | TAYL1-S | 12-Feb-95 | TAYL1 | 12-Feb-95 | Pottery | 41KT53 | Longhorn | Micaceous | Unass. |  | 3.9161 | 35.6011 | 0.4543 | 33.2015 | 6.7434 | 2.6155 | 3.0519 | 76.344 | 13.481 | 64.966 | 5.927 | 1.243 | 31720.5 | 8.042 | 0 | 120.54 | 0.9752 | 12.093 | 113.6 | 1.1221 | 0.838 | 10.967 | 60.44 | 252.65 | 71340.1 | 512.6 | 28763.9 | 4.993 | 19998.7 | 580.75 | 7351.4 | 3760.7 | 85.96
LAH021 | Kathy Reese-Taylor | TAYL1-S | 12-Feb-95 | TAYL1 | 12-Feb-95 | Pottery | 41KT53 | Longhorn | Micaceous | Main 1 | I-E | 6.9881 | 31.5899 | 0.4255 | 25.3794 | 6.0767 | 3.6178 | 3.1184 | 70.301 | 16.368 | 50.85 | 3.954 | 1.2223 | 27174.3 | 6.994 | 29.8 | 91.76 | 0.6241 | 10.426 | 153.2 | 1.0283 | 0.9412 | 9.806 | 52.39 | 247.85 | 63435.5 | 1092.8 | 27907.1 | 4.611 | 23065.3 | 977.11 | 6382.2 | 3110.2 | 78.03
LAH022 | Kathy Reese-Taylor | TAYL1-S | 12-Feb-95 | TAYL1 | 12-Feb-95 | Pottery | 41KT53 | Longhorn | Plainware | Plain-1 |  | 5.8506 | 53.7617 | 1 | 63.4486 | 13.1417 | 3.2854 | 7.2141 | 119.775 | 7.473 | 30.957 | 3.171 | 2.2837 | 25680.6 | 12.26 | 0 | 75.39 | 0.3954 | 6.332 | 57 | 2.872 | 1.5693 | 10.412 | 42.19 | 396.94 | 59882.9 | 1060.2 | 6301.2 | 12.025 | 22965.3 | 199.62 | 8839.1 | 2483 | 40.77
LAH023 | Kathy Reese-Taylor | TAYL1-S | 12-Feb-95 | TAYL1 | 12-Feb-95 | Pottery | 41KT53 | Longhorn | Plainware | Unass. | II-F | 4.5526 | 43.5815 | 0.6734 | 41.4715 | 10.3651 | 2.2657 | 5.1989 | 99.024 | 16.978 | 77.369 | 8.342 | 2.033 | 51609.6 | 7.731 | 0 | 101.86 | 0.7102 | 18.107 | 0 | 1.3583 | 1.3423 | 13.237 | 105.66 | 239.35 | 96556.2 | 847.9 | 8909.8 | 8.147 | 17918.7 | 415.63 | 8803.7 | 4196.8 | 97.83
LAH024 | Kathy Reese-Taylor | TAYL1-S | 12-Feb-95 | TAYL1 | 12-Feb-95 | Pottery | 41KT53 | Longhorn | Plainware | Main 1 |  | 6.2568 | 37.505 | 0.4648 | 35.6582 | 6.6393 | 2.7656 | 3.3155 | 80.806 | 10.327 | 52.772 | 5.905 | 1.2652 | 31509.4 | 9.399 | 0 | 93.49 | 0.7247 | 11.208 | 80.5 | 1.3817 | 0.8918 | 11.563 | 172.61 | 267.48 | 74458.6 | 919.2 | 9249.6 | 4.487 | 18091.8 | 573.56 | 9872 | 3339.6 | 77.99
LAH025 | Kathy Reese-Taylor | TAYL1-S | 12-Feb-95 | TAYL1 | 12-Feb-95 | Pottery | 41KT53 | Longhorn | Plainware | Plain 2 |  | 59.9726 | 35.5734 | 0.4718 | 40.0234 | 6.7046 | 3.9014 | 3.3149 | 72.506 | 24.744 | 46.546 | 4.519 | 1.4654 | 55678.7 | 5.754 | 56.9 | 89.16 | 3.1969 | 10.085 | 101.1 | 0.7571 | 1.0558 | 8.894 | 159.32 | 181.56 | 53420.4 | 834.6 | 33478.5 | 5.132 | 18322.6 | 1451.56 | 4290.1 | 2823.7 | 118.84
LAH026 | Kathy Reese-Taylor | TAYL1-S | 12-Feb-95 | TAYL1 | 12-Feb-95 | Pottery | 41KT53 | Longhorn | Plainware | Main 1 | II-G | 4.8679 | 35.6279 | 0.4508 | 36.0073 | 6.3758 | 2.9082 | 3.2539 | 75.711 | 9.266 | 48.978 | 6.122 | 1.1815 | 28369.5 | 9.112 | 0 | 106.94 | 0.6694 | 10.524 | 81.7 | 1.2732 | 0.9324 | 10.901 | 160.9 | 286.41 | 75295.6 | 941.7 | 8502.7 | 4.383 | 26497.1 | 547.13 | 10604.3 | 3406.7 | 66.04
LAH027 | Kathy Reese-Taylor | TAYL1-S | 12-Feb-95 | TAYL1 | 12-Feb-95 | Pottery | 41KT53 | Longhorn | Plainware | Main 1 |  | 6.8785 | 38.5749 | 0.5074 | 33.4616 | 6.8573 | 3.0815 | 3.6356 | 80.949 | 9.238 | 48.96 | 6.027 | 1.2237 | 28787.7 | 8.716 | 0 | 92.13 | 0.712 | 10.81 | 55.3 | 1.3837 | 0.8227 | 11.782 | 202.8 | 296.47 | 73330 | 985 | 8558.4 | 4.8 | 19591.9 | 454.39 | 10106.7 | 3381 | 75.88
LAH028 | Kathy Reese-Taylor | TAYL1-S | 12-Feb-95 | TAYL1 | 12-Feb-95 | Pottery | 41KT53 | Longhorn | Plainware | Main 2 |  | 5.019 | 46.8213 | 0.5641 | 37.0456 | 7.9503 | 4.1685 | 3.9869 | 87.529 | 14.124 | 62.302 | 5.459 | 1.5443 | 31814.5 | 11.349 | 0 | 66.88 | 0.725 | 12.758 | 107.2 | 1.3464 | 0.9388 | 12.433 | 66.62 | 349.62 | 74857.8 | 1023.7 | 9334 | 5.589 | 14924.8 | 573 | 11209.9 | 3784.2 | 72.84
LAH029 | Kathy Reese-Taylor | TAYL1-S | 12-Feb-95 | TAYL1 | 12-Feb-95 | Pottery | 41KT53 | Longhorn | Plainware | Main 1 |  | 5.2574 | 39.1991 | 0.4979 | 34.1222 | 6.9323 | 2.8934 | 3.662 | 81.733 | 9.685 | 49.561 | 5.897 | 1.2503 | 29384.5 | 9.362 | 0 | 91.56 | 0.682 | 10.977 | 82.4 | 1.4676 | 0.7705 | 12.031 | 170.6 | 327.2 | 72653.4 | 912.1 | 8793.4 | 4.725 | 17290.9 | 532.65 | 9977.9 | 3393.9 | 71.75
LAH030 | Kathy Reese-Taylor | TAYL1-S | 12-Feb-95 | TAYL1 | 12-Feb-95 | Pottery | 41KT53 | Longhorn | Glazeware | Main 2 |  | 4.5989 | 45.9299 | 0.5413 | 39.5553 | 7.74 | 4.8156 | 3.8188 | 89.154 | 13.423 | 72.455 | 8.449 | 1.5819 | 37060.6 | 7.112 | 0 | 111.87 | 0.7396 | 15.447 | 95.2 | 1.3677 | 1.3333 | 12.089 | 91.86 | 195.97 | 97300.6 | 716.5 | 8486 | 5.751 | 14422.5 | 530.08 | 13418.5 | 3865.6 | 91.99
LAH031 | Kathy Reese-Taylor | TAYL1-S | 12-Feb-95 | TAYL1 | 12-Feb-95 | Pottery | 41KT53 | Longhorn | Glazeware | Main 2 |  | 4.4267 | 46.1112 | 0.5136 | 43.6046 | 7.8156 | 4.5712 | 3.4719 | 90.923 | 13.213 | 71.798 | 8.568 | 1.5959 | 36574.6 | 6.944 | 0 | 112.37 | 0.7085 | 15.447 | 74.5 | 1.3681 | 1.0619 | 12.466 | 71.22 | 218.45 | 93353.5 | 795.4 | 8620.7 | 5.505 | 15043 | 495.66 | 13034.6 | 3708.9 | 99.39
LAH032 | Kathy Reese-Taylor | TAYL1-S | 12-Feb-95 | TAYL1 | 12-Feb-95 | Pottery | 41KT53 | Longhorn | Plainware | Plain-2 |  | 42.0845 | 36.76 | 0.4983 | 31.8716 | 6.7841 | 3.6157 | 3.4567 | 72.397 | 24.047 | 46.616 | 4.454 | 1.4349 | 45629.8 | 6.493 | 38 | 93.99 | 3.0084 | 10.014 | 0 | 0.7226 | 0.6385 | 8.808 | 148.63 | 183.54 | 56473.8 | 695.4 | 3031.8 | 5.458 | 18714.4 | 1456.51 | 4187.5 | 2205.4 | 111.17
LAH033 | Kathy Reese-Taylor | TAYL1-S | 12-Feb-95 | TAYL1 | 12-Feb-95 | Pottery | 41KT53 | Longhorn | Plainware | Plain-2 |  | 53.7841 | 39.124 | 0.4769 | 42.4908 | 7.4072 | 3.213 | 3.2453 | 78.324 | 24.763 | 48.658 | 4.947 | 1.5171 | 47122.2 | 5.858 | 0 | 95.03 | 3.0033 | 10.389 | 39 | 0.7616 | 0.6672 | 9.423 | 142.46 | 243.3 | 58102.6 | 791.7 | 26261.5 | 5.361 | 19317.2 | 1478.28 | 4427.1 | 2874.7 | 129.69
LAH034 | Kathy Reese-Taylor | TAYL2-S | 12-Feb-95 | TAYL1 | 12-Feb-95 | Pottery | 41KT51 | Headstream | Plainware | Main 2 |  | 2.4862 | 47.7058 | 0.5227 | 55.2317 | 9.3166 | 3.4602 | 3.6351 | 106.053 | 13.885 | 64.183 | 6.729 | 1.8045 | 35123.5 | 6.682 | 40.4 | 117.19 | 0.5525 | 13.997 | 116.4 | 1.3057 | 1.2169 | 12.681 | 72.12 | 228.77 | 83917.4 | 1027.5 | 7583.1 | 6.185 | 20289.1 | 372.62 | 9938.5 | 3616.4 | 94.64
LAH035 | Kathy Reese-Taylor | TAYL2-S | 12-Feb-95 | TAYL1 | 12-Feb-95 | Pottery | 41KT51 | Headstream | Plainware | Main 2 |  | 0 | 48.9252 | 0.5506 | 56.4098 | 9.9175 | 3.1167 | 3.7785 | 108.483 | 15.34 | 67.231 | 6.935 | 1.9472 | 37284.3 | 8.167 | 0 | 113.59 | 0.7109 | 14.983 | 27.4 | 1.3276 | 1.093 | 12.294 | 76.08 | 257.97 | 89081 | 1023.7 | 8857.7 | 6.32 | 21702.8 | 449.81 | 10197.8 | 4391.9 | 98.97
LAH036 | Kathy Reese-Taylor | TAYL2-S | 12-Feb-95 | TAYL1 | 12-Feb-95 | Pottery | 41KT51 | Headstream | Plainware | Main 2 |  | 2.6993 | 52.6699 | 0.5135 | 42.5536 | 9.8714 | 2.8206 | 3.9159 | 115.748 | 14.624 | 65.427 | 6.699 | 1.8563 | 36491.6 | 7.396 | 0 | 114.61 | 0.673 | 14.5 | 98.4 | 1.4037 | 1.2496 | 15.163 | 86.34 | 228.74 | 85826.3 | 1168.9 | 5883.4 | 5.959 | 20306 | 409.21 | 9733.5 | 4425.1 | 107.04
LAH037 | Kathy Reese-Taylor | TAYL2-S | 12-Feb-95 | TAYL1 | 12-Feb-95 | Pottery | 41KT51 | Headstream | Plainware | Main 2 |  | 1.7765 | 48.1662 | 0.4941 | 47.1529 | 9.4672 | 3.5352 | 3.22 | 107.215 | 14.732 | 64.901 | 6.747 | 1.833 | 35511.3 | 6.86 | 0 | 112.02 | 0.6355 | 14.468 | 100.5 | 1.3328 | 0.9848 | 12.274 | 60.06 | 206.01 | 88468.5 | 1163.1 | 6955.9 | 6.227 | 21453 | 425.06 | 9438.9 | 3823.7 | 106.44
LAH038 | Kathy Reese-Taylor | TAYL2-S | 12-Feb-95 | TAYL1 | 12-Feb-95 | Pottery | 41KT51 | Headstream | Plainware | Main 2 | II-G | 3.401 | 47.8334 | 0.5159 | 56.1702 | 9.2912 | 3.3098 | 3.6301 | 105.136 | 15.347 | 67.452 | 7.135 | 1.8071 | 37044.8 | 7.478 | 0 | 111.7 | 0.6565 | 15.171 | 61.4 | 1.6922 | 1.1953 | 12.846 | 64.06 | 243.28 | 88959.5 | 899.9 | 9351.3 | 6.206 | 19276.6 | 448 | 9510.9 | 3731.2 | 96.97
LAH039 | Kathy Reese-Taylor | TAYL2-S | 12-Feb-95 | TAYL1 | 12-Feb-95 | Pottery | 41KT51 | Headstream | Redware | Main 1 |  | 4.6503 | 33.4672 | 0.3936 | 38.2932 | 5.9906 | 2.6 | 2.7372 | 72.96 | 7.671 | 41.916 | 3.462 | 1.1707 | 21170.9 | 8.434 | 23.2 | 75.34 | 0.585 | 8.277 | 96.2 | 0.9651 | 0.8169 | 10.918 | 42.11 | 287 | 57665.7 | 942.4 | 5656.7 | 4.901 | 22196 | 554.78 | 7229 | 3192.7 | 54.61
LAH040 | Kathy Reese-Taylor | TAYL2-S | 12-Feb-95 | TAYL1 | 12-Feb-95 | Pottery | 41KT51 | Headstream | Redware | Unass. |  | 5.2297 | 35.7801 | 0.4571 | 28.2636 | 6.2454 | 3.5367 | 3.2779 | 74.13 | 7.733 | 52.012 | 6.87 | 1.1894 | 31303.5 | 9.342 | 0 | 103.09 | 0.7711 | 11.446 | 143 | 1.3225 | 0.755 | 11.028 | 86.5 | 299.51 | 75211.7 | 926.2 | 8230.7 | 5.057 | 24136.6 | 283.09 | 9382.4 | 4164 | 65.8
LAH041 | Kathy Reese-Taylor | TAYL2-S | 12-Feb-95 | TAYL1 | 12-Feb-95 | Pottery | 41KT51 | Headstream | Redware | Main 2 |  | 0 | 51.3522 | 0.5518 | 46.276 | 8.7685 | 3.4078 | 3.7675 | 99.448 | 12.904 | 64.279 | 7.414 | 1.6246 | 49368.3 | 6.287 | 38.1 | 99.1 | 0.7801 | 14.948 | 0 | 1.4533 | 1.1439 | 11.956 | 75.5 | 226.2 | 86835.1 | 595.3 | 8335 | 5.719 | 15336.6 | 445.07 | 11330.4 | 3839.7 | 82.04
LAH042 | Kathy Reese-Taylor | TAYL2-S | 12-Feb-95 | TAYL1 | 12-Feb-95 | Pottery | 41KT51 | Headstream | Redware | Unass. | I-A | 5.1084 | 52.6887 | 0.4875 | 36.5718 | 7.4787 | 6.0249 | 3.4382 | 107.092 | 10.409 | 32.408 | 9.224 | 1.2096 | 27673.6 | 5.468 | 0 | 177.36 | 0.4705 | 9.976 | 350.1 | 1.6429 | 0.96 | 19.598 | 61.43 | 179.41 | 81905.5 | 571.3 | 27500 | 5.23 | 34205.8 | 1058.24 | 10868.3 | 2980.3 | 57.11
LAH043 | Kathy Reese-Taylor | TAYL2-S | 12-Feb-95 | TAYL1 | 12-Feb-95 | Pottery | 41KT51 | Headstream | Redware | Unass |  | 3.725 | 51.647 | 0.4729 | 38.9453 | 7.4211 | 5.8592 | 3.521 | 105.222 | 10.106 | 33.234 | 9.219 | 1.2058 | 27518.5 | 5.378 | 0 | 180.97 | 0.4495 | 9.957 | 263 | 1.667 | 0.8033 | 19.407 | 59.17 | 173.28 | 83226.1 | 619.2 | 27858.5 | 5.193 | 34870.8 | 978.64 | 10443.8 | 2767.6 | 50.87
LAH044 | Kathy Reese-Taylor | TAYL2-S | 12-Feb-95 | TAYL1 | 12-Feb-95 | Pottery | 41KT51 | Headstream | Glazeware | Main 2 |  | 0 | 50.9157 | 0.5645 | 47.4407 | 8.8821 | 3.4502 | 3.9495 | 101.907 | 13.237 | 64.085 | 7.337 | 1.6566 | 50365.4 | 6.37 | 52.3 | 105.12 | 0.7024 | 15.351 | 0 | 1.504 | 1.2199 | 11.94 | 61.15 | 208.32 | 89560.1 | 606.8 | 8327.1 | 6.006 | 15378.1 | 450.35 | 11665.1 | 3747.6 | 63.23
LAH045 | Kathy Reese-Taylor | TAYL2-S | 12-Feb-95 | TAYL1 | 12-Feb-95 | Pottery | 41KT53 | Longhorn | Plainware | Plain-1 |  | 4.5296 | 53.4775 | 0.9334 | 60.7569 | 12.7874 | 3.6374 | 6.6709 | 120.777 | 7.573 | 27.603 | 3.337 | 2.3295 | 26576.8 | 12.988 | 0 | 78.37 | 0.4046 | 6.457 | 149.7 | 2.9009 | 1.4778 | 10.229 | 49.37 | 393.3 | 61966.1 | 1121.5 | 10980 | 10.977 | 22619.6 | 232.4 | 9636.4 | 2672.7 | 41.59
LAH046 | Kathy Reese-Taylor | TAYL2-S | 12-Feb-95 | TAYL2 | 12-Feb-95 | Pottery | 41KT53 | Longhorn | Plainware | Plain-1 |  | 5.8437 | 52.3411 | 0.8569 | 82.3396 | 12.3509 | 3.2369 | 6.3505 | 116.146 | 7.326 | 26.869 | 3.232 | 2.4191 | 26726.1 | 12.79 | 36.7 | 76.29 | 0.3799 | 6.171 | 90.6 | 2.7779 | 2.0628 | 10.036 | 47.42 | 232.26 | 63359.6 | 1106.1 | 7271.6 | 12.3 | 22591.4 | 220.76 | 9677.5 | 3349.9 | 45.08
LAH047 | Kathy Reese-Taylor | TAYL2-S | 12-Feb-95 | TAYL2 | 12-Feb-95 | Pottery | 41KT53 | Longhorn | Plainware | Plain-2 | II-G | 141.9574 | 38.6357 | 0.5566 | 33.8841 | 7.2861 | 5.5147 | 3.9634 | 75.865 | 40.266 | 35.361 | 2.944 | 1.58 | 67994.9 | 5.427 | 0 | 64.95 | 4.6085 | 10.055 | 114.8 | 0.648 | 1.1876 | 8.513 | 233.05 | 163.79 | 46258.1 | 1422.3 | 49216.3 | 5.861 | 21411.6 | 2087.38 | 4660.3 | 1745.5 | 155.1
LAH048 | Kathy Reese-Taylor | TAYL2-S | 12-Feb-95 | TAYL2 | 12-Feb-95 | Pottery | 41KT53 | Longhorn | Plainware | Main 1 |  | 2.8656 | 36.0868 | 0.4193 | 31.6649 | 6.221 | 3.3523 | 3.1009 | 74.354 | 9.992 | 46.615 | 3.827 | 1.2473 | 26061.9 | 8.864 | 0 | 85.07 | 0.8924 | 9.355 | 112.4 | 0.9713 | 0.8866 | 11.04 | 88.15 | 180.06 | 59828.5 | 894.1 | 8928.8 | 4.786 | 20092 | 613.58 | 6750.8 | 3473.5 | 57.61
LAH049 | Kathy Reese-Taylor | TAYL2-S | 12-Feb-95 | TAYL2 | 12-Feb-95 | Pottery | 41KT53 | Longhorn | Plainware | Main 2 | II-G | 4.2163 | 43.6621 | 0.4463 | 35.9636 | 7.8655 | 2.4941 | 2.9657 | 93.677 | 12.068 | 58.133 | 5.939 | 1.4674 | 36795 | 6.67 | 0 | 92.77 | 0.5122 | 12.766 | 86.6 | 1.2887 | 2.767 | 13.075 | 72.96 | 149.03 | 84334.3 | 978.9 | 8494.9 | 5.244 | 18988.6 | 332.92 | 11302.5 | 3571.2 | 86.76
LAH050 | Kathy Reese-Taylor | TAYL2-S | 12-Feb-95 | TAYL2 | 12-Feb-95 | Pottery | 41KT53 | Longhorn | Plainware | Main 1 |  | 3.8515 | 34.4206 | 0.4933 | 35.0753 | 6.5199 | 2.9464 | 3.6603 | 70.184 | 8.372 | 45.192 | 4.918 | 1.2495 | 28301.5 | 12.327 | 0 | 67.89 | 0.7175 | 9.565 | 0 | 1.0411 | 1.821 | 10.133 | 51.32 | 263.22 | 66428.9 | 762.2 | 6193.7 | 4.877 | 16957.9 | 414.68 | 11043.1 | 3378.7 | 64.06
LAH051 | Kathy Reese-Taylor | TAYL2-S | 12-Feb-95 | TAYL2 | 12-Feb-95 | Pottery | 41KT53 | Longhorn | Micaceous | Main Mic. |  | 3.2614 | 28.4097 | 0.3144 | 30.4284 | 5.8153 | 1.8116 | 2.2098 | 65.601 | 18.235 | 53.76 | 6.203 | 1.2949 | 20306.2 | 4.846 | 36.8 | 127.13 | 0.4269 | 12.43 | 183.5 | 0.8293 | 0.7293 | 7.881 | 86.83 | 115.73 | 80401.6 | 851 | 7815.8 | 4.315 | 24739.5 | 330.28 | 11669.6 | 3124.4 | 67.04
LAH052 | Kathy Reese-Taylor | TAYL2-S | 12-Feb-95 | TAYL2 | 12-Feb-95 | Pottery | 41KT53 | Longhorn | Redware | Main 2 | I-B | 8.7257 | 44.5156 | 0.5332 | 36.7552 | 8.1613 | 3.1973 | 4.086 | 86.695 | 10.96 | 58.747 | 7.65 | 1.4977 | 36762.8 | 8.126 | 73 | 110.38 | 0.8404 | 13.207 | 54.8 | 1.4383 | 2.3169 | 12.625 | 174.52 | 185.94 | 87131.1 | 827.2 | 7435.9 | 5.659 | 18709.3 | 648.16 | 10340.3 | 3354.8 | 110.62
LAH053 | Kathy Reese-Taylor | TAYL2-S | 12-Feb-95 | TAYL2 | 12-Feb-95 | Pottery | 41KT53 | Longhorn | Redware | Main 2 |  | 5.1568 | 44.3866 | 0.5588 | 47.842 | 8.9209 | 4.5904 | 4.1583 | 86.011 | 11.459 | 72.637 | 8.935 | 1.7566 | 39637.5 | 7.207 | 73.3 | 126.07 | 0.8749 | 15.725 | 219.3 | 1.2323 | 2.5543 | 12.345 | 50.58 | 153.22 | 92588.1 | 528.7 | 12041.5 | 6.377 | 16589.5 | 525.89 | 10312.2 | 3239.8 | 95.32
LAH054 | Kathy Reese-Taylor | TAYL2-S | 12-Feb-95 | TAYL2 | 12-Feb-95 | Pottery | 41KT53 | Longhorn | Redware | Main 1 | II-C | 2.7327 | 38.2374 | 0.5324 | 32.9562 | 7.5787 | 4.8554 | 3.5374 | 75.068 | 10.76 | 62.945 | 6.949 | 1.495 | 31909 | 7.103 | 31.9 | 105.43 | 0.76 | 14.221 | 116.5 | 1.1624 | 1.2107 | 10.734 | 60.53 | 185.59 | 81976.2 | 595.4 | 30633.3 | 5.609 | 17636.8 | 640.04 | 12756.1 | 3711.3 | 73.44
LAH055 | Kathy Reese-Taylor | TAYL2-S | 12-Feb-95 | TAYL2 | 12-Feb-95 | Pottery | 41KT53 | Longhorn | Glazeware | Unass. | II-G | 3.4143 | 57.6062 | 0.585 | 58.4749 | 10.7519 | 4.058 | 4.3762 | 128.351 | 15.686 | 64.02 | 6.205 | 2.1138 | 35206.2 | 8.679 | 0 | 77.61 | 0.6628 | 14.456 | 56.7 | 1.2116 | 2.2557 | 11.121 | 56.44 | 214.26 | 84751.7 | 564.4 | 6407.5 | 6.495 | 12398.5 | 1124.54 | 12032.6 | 4491.2 | 116.16
LAH056 | Kathy Reese-Taylor | TAYL2-S | 12-Feb-95 | TAYL2 | 12-Feb-95 | Pottery | 41KT53 | Longhorn | Glazeware | Main 2 |  | 3.5374 | 42.5906 | 0.5858 | 41.0766 | 7.997 | 5.0654 | 4.0287 | 83.766 | 12.813 | 58.098 | 7.045 | 1.5157 | 37527.2 | 8.646 | 29.1 | 96.03 | 0.859 | 13.134 | 63.5 | 1.3055 | 2.3871 | 11.666 | 61.83 | 185.85 | 82279.9 | 388.9 | 6888.8 | 5.981 | 16198.4 | 466.66 | 11150.7 | 4105.7 | 80
LAH057 | Kathy Reese-Taylor | TAYL2-S | 12-Feb-95 | TAYL2 | 12-Feb-95 | Pottery | 41KT51 | Headstream | Plainware | Main 1 |  | 3.8659 | 36.095 | 0.4092 | 32.5672 | 6.5346 | 3.0664 | 3.2853 | 74.17 | 10.98 | 47.459 | 4.09 | 1.2563 | 27025.4 | 7.946 | 0 | 91.52 | 0.5694 | 9.947 | 118.7 | 0.9109 | 0.8776 | 10.638 | 54.77 | 187.66 | 57454.9 | 1054.4 | 18752 | 4.638 | 19772.8 | 822.43 | 5613.5 | 3181.5 | 68.7
LAH058 | Kathy Reese-Taylor | TAYL2-S | 12-Feb-95 | TAYL2 | 12-Feb-95 | Pottery | 41KT51 | Headstream | Plainware | Main 1 |  | 5.0612 | 38.9845 | 0.5076 | 39.1495 | 7.2225 | 4.1408 | 3.6432 | 82.935 | 11.432 | 52.029 | 5.848 | 1.3462 | 31156.1 | 7.438 | 0 | 81.93 | 0.6675 | 11.805 | 141.1 | 1.2465 | 2.0683 | 11.823 | 111.43 | 156.52 | 74831.2 | 1089.8 | 9213.3 | 4.993 | 18050.3 | 640.82 | 11467.3 | 3724.5 | 84.81
LAH059 | Kathy Reese-Taylor | TAYL2-S | 12-Feb-95 | TAYL2 | 12-Feb-95 | Pottery | 41KT51 | Headstream | Plainware | Main 2 |  | 3.6768 | 48.7168 | 0.6045 | 44.6965 | 9.6806 | 3.5306 | 4.73 | 107.028 | 15.189 | 66.273 | 6.859 | 1.9101 | 38543.1 | 7.04 | 76.6 | 111.63 | 0.6415 | 14.978 | 114.7 | 1.2502 | 2.8579 | 17.771 | 69.91 | 149.66 | 84827.8 | 1026.3 | 8077.8 | 6.828 | 20418.7 | 401.51 | 9047.9 | 3656.3 | 93.17
LAH060 | Kathy Reese-Taylor | TAYL2-S | 12-Feb-95 | TAYL2 | 12-Feb-95 | Pottery | 41KT51 | Headstream | Plainware | Unass. | II-D | 4.7624 | 24.4689 | 0.2834 | 27.1948 | 4.9269 | 1.743 | 2.2242 | 49.015 | 7.392 | 33.313 | 2.559 | 0.9794 | 19468.4 | 6.381 | 0 | 58.46 | 0.4715 | 6.283 | 130.6 | 0.6188 | 0.629 | 6.689 | 35.32 | 135.82 | 45631.9 | 764.5 | 23400 | 3.479 | 14410.4 | 454.14 | 6206.8 | 2015.6 | 53.68
LAH061 | Kathy Reese-Taylor | TAYL2-S | 12-Feb-95 | TAYL2 | 12-Feb-95 | Clay | 41KT53 | Longhorn | Alluvial clay | Clay | B | 3.963 | 38.6426 | 0.5074 | 39.4234 | 7.558 | 3.4615 | 3.3208 | 83.223 | 14.78 | 60.033 | 5.61 | 1.5049 | 34227.8 | 7.907 | 0 | 98.58 | 0.8157 | 12.196 | 71.2 | 1.0899 | 2.4105 | 11.444 | 64.8 | 192.86 | 75640.5 | 1158.5 | 14410 | 5.617 | 23583.3 | 740.51 | 5832.8 | 3781.3 | 81.71
LAH062 | Kathy Reese-Taylor | TAYL2-S | 12-Feb-95 | TAYL2 | 12-Feb-95 | Clay | 41KT53 | Longhorn | Alluvial clay | Clay | C | 3.8049 | 40.6516 | 0.5106 | 40.5254 | 7.5766 | 3.5543 | 3.8537 | 83.812 | 14.617 | 65.018 | 5.276 | 1.4864 | 35420.1 | 8.473 | 62.1 | 99.66 | 0.752 | 12.697 | 580.3 | 1.1139 | 2.2631 | 11.822 | 69.52 | 184.91 | 75653.5 | 946 | 23802.2 | 5.53 | 29092.2 | 736.24 | 6379.4 | 3649.4 | 78.9
LAH063 | Kathy Reese-Taylor | TAYL2-S | 12-Feb-95 | TAYL2 | 12-Feb-95 | Clay | Nonsite | non-site | Green Triassic clay | Clay | A | 3.1968 | 47.1674 | 0.4481 | 50.2042 | 10.404 | 2.1575 | 3.5016 | 107.305 | 12.432 | 73.013 | 7.001 | 2.0661 | 35186.7 | 6.259 | 0 | 147.14 | 0.7064 | 14.553 | 111.6 | 1.2331 | 2.7197 | 12.468 | 70.52 | 130.04 | 83380.2 | 194.1 | 15747.1 | 6.502 | 33069.8 | 233.3 | 4624.6 | 4618.4 | 112.09
LAH064 | Kathy Reese-Taylor | TAYL2-S | 12-Feb-95 | TAYL2 | 12-Feb-95 | Clay | Nonsite | non-site | Red Triassic clay | Clay | D | 4.3568 | 41.2589 | 0.5169 | 34.2104 | 7.3498 | 3.5371 | 3.902 | 81.177 | 15.645 | 83.841 | 9.3 | 1.4037 | 64851.2 | 6.273 | 0 | 167.51 | 0.9818 | 19.459 | 0 | 1.5352 | 1.4679 | 14.993 | 95.12 | 117.63 | 95994.4 | 311.6 | 5904.1 | 6.018 | 31964.1 | 347.86 | 6038.2 | 4803 | 120.1
LAH065 | Kathy Reese-Taylor | TAYL2-S | 12-Feb-95 | TAYL2 | 12-Feb-95 | Clay | Nonsite | non-site | Alluvial clay | Clay | A | 6.287 | 40.5618 | 0.5056 | 41.5865 | 7.9775 | 3.7053 | 3.914 | 83.925 | 12.634 | 53.561 | 5.72 | 1.6721 | 30344.9 | 7.348 | 0 | 93.97 | 0.7617 | 11.122 | 70.9 | 0.8847 | 1.127 | 10.238 | 63.23 | 159.89 | 64866.6 | 551 | 9717.6 | 6.13 | 21703.2 | 758.76 | 6866.2 | 3790.3 | 84.82
LAH066 | Kathy Reese-Taylor | TAYL2-S | 12-Feb-95 | TAYL2 | 12-Feb-95 | Clay | Nonsite | non-site | Micaceous clay | Clay | E (mic) | 5.2634 | 43.2831 | 0.5024 | 36.5722 | 8.126 | 4.2948 | 3.3897 | 86.855 | 16.189 | 78.221 | 7.602 | 1.5351 | 31867.5 | 9.568 | 35.3 | 135.96 | 0.8638 | 14.731 | 291.9 | 1.0727 | 2.4218 | 13.379 | 75.92 | 207.27 | 82204.4 | 362.9 | 8765 | 6.577 | 22297.7 | 216.9 | 8141.8 | 4830.3 | 157.42