## CAVEN
ANID | SOURCEPER | LYN_ID | MATERIAL | SITE | ZONE | CERAMTYP | CHEM1 | AS | LA | LU | ND | SM | U | YB | CE | CO | CR | CS | EU | FE | HF | NI | RB | SB | SC | SR | TA | TB | TH | ZN | ZR | AL | BA | CA | DY | K | MN | NA | TI | V
IRP001 | Mark Lynott/Caven Clark | 89-1 | Clay | Chippewa Harbor | ISLE ROYALE | Clay sample | ISLE ROYAL | 4.4554 | 28.6963 | 0.32501 | 31.0233 | 5.2819 | 3.1485 | 2.1762 | 54.4967 | 20.8302 | 99.4837 | 2.9504 | 1.1319 | 32731.2 | 4.1817 | 61.838 | 68.709 | 0.40414 | 14.3826 | 173.508 | 0.67097 | 0.61108 | 7.7094 | 62.42 | 130.4 | 65226.3 | 342 | 13707 | 3.5705 | 17351 | 449.552 | 13355.1 | 4127.6 | 150.43
IRP002 | Mark Lynott/Caven Clark | 89-2 | Clay | Moskey Narrows | ISLE ROYALE | Clay sample | ISLE ROYAL | 3.4953 | 28.5919 | 0.32104 | 28.4856 | 5.9054 | 2.495 | 2.3358 | 56.5526 | 30.6424 | 153.2774 | 2.3331 | 1.5191 | 60076.6 | 4.2044 | 99.976 | 60.518 | 0.42631 | 23.0373 | 186.115 | 0.75195 | 0.95066 | 6.365 | 88.05 | 125.09 | 74894.1 | 258.1 | 38955.1 | 3.5833 | 14731.8 | 772.252 | 18397.5 | 7859.3 | 235.08
IRP003 | Mark Lynott/Caven Clark | 89-3 | Clay | Beaver Island | ISLE ROYALE | Clay sample |  | 2.1839 | 20.4995 | 0.30659 | 21.8364 | 4.5151 | 0.8328 | 2.0983 | 44.8842 | 32.459 | 105.9158 | 1.2407 | 1.2411 | 54204.4 | 4.813 | 84.703 | 48.803 | 0.24737 | 19.2854 | 199.417 | 0.71132 | 0.61315 | 4.7328 | 51.57 | 109.16 | 65460.7 | 226.3 | 53568.8 | 3.0946 | 15023.3 | 872.672 | 17903.5 | 6566.9 | 173.03
IRP004 | Mark Lynott/Caven Clark | 89-4 | Pottery | 21SL23 | VOYAGEURS | Blackduck | THUN/VOYAG | 4.6793 | 41.5691 | 0.25998 | 33.3675 | 6.222 | 5.3939 | 1.7765 | 95.1045 | 20.2869 | 97.6783 | 4.5979 | 1.1387 | 38766.5 | 3.4113 | 42.177 | 112.88 | 0.37901 | 11.6099 | 225.005 | 0.74101 | 0.5216 | 13.802 | 76 | 109.43 | 92371.7 | 532.1 | 8728.8 | 2.8186 | 23225.5 | 639.097 | 17340.7 | 2064.1 | 145.46
IRP005 | Mark Lynott/Caven Clark | 89-5 | Pottery | 21SL23 | VOYAGEURS | Blackduck |  | 6.5361 | 31.3114 | 0.28224 | 31.7655 | 4.9607 | 6.8121 | 1.8006 | 75.9208 | 18.9476 | 128.0886 | 6.9762 | 0.89033 | 50662.9 | 4.7267 | 48.461 | 133.44 | 0.46353 | 15.7017 | 175.632 | 1.1015 | 0.38856 | 14.1952 | 0 | 146.49 | 86476 | 751.6 | 6869.9 | 1.9494 | 23352.1 | 493.115 | 9950.1 | 3412.7 | 179.8
IRP006 | Mark Lynott/Caven Clark | 89-6 | Pottery | 21SL23 | VOYAGEURS | Blackduck |  | 6.6017 | 36.8433 | 0.32481 | 35.9046 | 6.2758 | 3.4189 | 2.3601 | 81.7027 | 18.986 | 103.9554 | 5.1651 | 1.224 | 43024.2 | 5.7807 | 59.747 | 129.987 | 0.30077 | 13.9105 | 143.39 | 1.016 | 0.65379 | 13.3971 | 115.52 | 167.72 | 89017.7 | 720.4 | 6231 | 3.2439 | 21830.4 | 1293.959 | 9639.7 | 3117.2 | 161.01
IRP007 | Mark Lynott/Caven Clark | 89-7 | Pottery | 21SL23 | VOYAGEURS | Blackduck |  | 7.6906 | 24.3136 | 0.18894 | 20.0078 | 3.2992 | 2.5335 | 1.2579 | 52.2835 | 12.4601 | 97.6765 | 5.6306 | 0.70926 | 39808.1 | 4.3854 | 45.686 | 123.669 | 0.35261 | 12.0579 | 155.678 | 0.88604 | 0.29317 | 12.5723 | 84.52 | 117.65 | 86160.5 | 687.4 | 8828.5 | 1.7961 | 23678.4 | 319.993 | 13340.5 | 3564.8 | 147.92
IRP008 | Mark Lynott/Caven Clark | 89-8 | Pottery | 21SL23 | VOYAGEURS | Blackduck |  | 3.1687 | 31.8965 | 0.22308 | 28.5198 | 4.4007 | 2.5034 | 1.5453 | 63.5739 | 8.587 | 62.1825 | 3.389 | 0.94145 | 29554.2 | 4.5035 | 31.243 | 118.662 | 0.2877 | 8.8869 | 211.633 | 0.73264 | 0.4605 | 10.8069 | 56.02 | 130.5 | 74252.7 | 641.8 | 9444 | 2.3613 | 23187.9 | 387.746 | 13522 | 2355.1 | 88.65
IRP009 | Mark Lynott/Caven Clark | 89-9 | Pottery | 21SL23 | VOYAGEURS | Blackduck | THUN/VOYAG | 4.9273 | 28.5964 | 0.22127 | 26.727 | 4.3403 | 3.0105 | 1.4811 | 61.4196 | 12.5158 | 92.5809 | 4.3433 | 0.85601 | 34955.2 | 4.5646 | 41.33 | 138.133 | 0.27541 | 11.2363 | 254.854 | 0.81982 | 0.61316 | 17.2188 | 83.12 | 118.18 | 87839.4 | 731 | 10302 | 1.8879 | 25348.7 | 652.13 | 17117.9 | 2596.5 | 129.2
IRP010 | Mark Lynott/Caven Clark | 89-10 | Pottery | 21SL23 | VOYAGEURS | Blackduck |  | 5.5556 | 27.4529 | 0.21103 | 27.077 | 4.5593 | 3.8948 | 1.5226 | 69.6809 | 16.1118 | 101.5661 | 5.4426 | 0.86205 | 40667.4 | 4.5406 | 0 | 118.236 | 0.38544 | 13.5528 | 128.809 | 0.91027 | 0.38924 | 13.7946 | 86.58 | 114.21 | 86139 | 593.6 | 7254.9 | 2.0267 | 21864.6 | 509.312 | 10702.6 | 2853.4 | 145.62
IRP011 | Mark Lynott/Caven Clark | 89-11 | Pottery | 21SL23 | VOYAGEURS | Blackduck | THUN/VOYAG | 6.2296 | 22.152 | 0.20926 | 19.1706 | 3.5826 | 3.537 | 1.36 | 54.1616 | 25.0216 | 93.8477 | 4.8573 | 0.72462 | 55815.8 | 3.2628 | 60.61 | 124.947 | 0.32445 | 13.6452 | 47.147 | 0.74332 | 0.37828 | 13.5548 | 81.92 | 90.43 | 76184.1 | 705.9 | 9016.4 | 4.5951 | 25484.4 | 271.092 | 15320.5 | 2438.8 | 115.31
IRP012 | Mark Lynott/Caven Clark | 89-12 | Pottery | 21SL23 | VOYAGEURS | Blackduck | THUN/VOYAG | 5.3725 | 34.63 | 0.32118 | 30.2517 | 6.0609 | 7.3035 | 2.0928 | 73.2434 | 12.6191 | 90.7782 | 6.0128 | 0.92058 | 37056.8 | 4.2215 | 36.77 | 134.746 | 0.43244 | 13.5436 | 144.441 | 1.2588 | 0.75089 | 16.1348 | 0 | 129.57 | 84506.5 | 523.3 | 10218.3 | 2.2868 | 23193.6 | 446.116 | 12093.2 | 3423.7 | 110.59
IRP013 | Mark Lynott/Caven Clark | 89-13 | Pottery | 21SL23 | VOYAGEURS | Blackduck |  | 3.3948 | 22.9881 | 0.19389 | 18.767 | 3.2684 | 1.9685 | 1.365 | 52.8213 | 13.6639 | 73.2311 | 3.8735 | 0.75926 | 30044 | 4.9473 | 39.05 | 115.018 | 0.27517 | 9.5749 | 173.869 | 0.65653 | 0.28528 | 13.2985 | 56.87 | 137.66 | 73811.2 | 461.8 | 3631.2 | 1.634 | 21242.6 | 633.515 | 14003.3 | 2520.5 | 99.39
IRP014 | Mark Lynott/Caven Clark | 89-14 | Pottery | Dd Ir-1 | THUNDER BAY | Juntunen | THUN/VOYAG | 2.8837 | 41.2389 | 0.23442 | 52.5668 | 6.0846 | 1.9897 | 1.734 | 94.3051 | 20.6542 | 113.4624 | 4.0546 | 1.1502 | 47817.6 | 4.7863 | 53.24 | 117.834 | 0.23496 | 12.691 | 329.032 | 0.89427 | 0.58452 | 15.5781 | 84.04 | 148.44 | 77754.8 | 664.6 | 15078.2 | 2.1651 | 26353 | 819.107 | 16087.3 | 3259 | 112.19
IRP015 | Mark Lynott/Caven Clark | 89-15 | Pottery | De Ip-3 | THUNDER BAY | Blackduck |  | 11.5481 | 25.9111 | 0.35216 | 24.4955 | 4.3587 | 3.6982 | 2.4208 | 66.958 | 18.9033 | 86.9133 | 3.9964 | 0.75403 | 34573.2 | 8.2057 | 75.903 | 50.685 | 0.71628 | 8.7927 | 22.565 | 1.3161 | 0.49758 | 12.8749 | 0 | 212.08 | 49452.6 | 264.2 | 2898.2 | 3.6353 | 10864.4 | 351.873 | 3572.9 | 4676.8 | 85.9
IRP016 | Mark Lynott/Caven Clark | 89-16 | Pottery | Dl Iq-15 | THUNDER BAY | Blackduck |  | 5.1837 | 32.7341 | 0.26113 | 38.5214 | 4.7817 | 2.0235 | 1.9649 | 68.0711 | 23.0841 | 112.5038 | 4.5896 | 1.0475 | 54501.4 | 4.2124 | 37.3 | 140.293 | 0.26677 | 16.1655 | 189.72 | 0.85215 | 0.43236 | 18.437 | 82.37 | 111.46 | 88768.1 | 366 | 17055.3 | 3.0636 | 28324.2 | 814.891 | 14223.2 | 4000 | 123.8
IRP017 | Mark Lynott/Caven Clark | 89-17 | Pottery | Di Jf-4 | THUNDER BAY | Blackduck |  | 3.6187 | 16.3754 | 0.18415 | 21.1831 | 3.0121 | 0.879 | 1.2816 | 39.1152 | 33.2304 | 105.8371 | 3.6825 | 0.82465 | 91141.9 | 3.8069 | 65.56 | 99.343 | 0.19956 | 19.119 | 103.384 | 0.69471 | 0.33099 | 8.871 | 72.37 | 96.85 | 81548.7 | 274.7 | 16332 | 1.9294 | 17590.6 | 1019.053 | 14447.2 | 3581 | 183.57
IRP018 | Mark Lynott/Caven Clark | 89-18 | Pottery | De Ip-3 | THUNDER BAY | Blackduck | THUN/VOYAG | 3.1713 | 33.0506 | 0.21638 | 42.52 | 5.1303 | 2.0857 | 1.6384 | 74.5722 | 18.6244 | 106.3394 | 4.813 | 1.0623 | 42476 | 5.0292 | 57.34 | 116.028 | 0.29918 | 11.8853 | 193.743 | 1.0254 | 0.48658 | 15.1581 | 0 | 149.26 | 73714.1 | 539.6 | 7484.2 | 2.3999 | 25810 | 463.015 | 15645.5 | 2852.8 | 100.99
IRP022 | Mark Lynott/Caven Clark | 89-22 | Pottery | Knudson Collection | THUNDER BAY | Blackduck | ISLE ROYAL | 22.8038 | 29.936 | 0.46923 | 31.1681 | 6.1806 | 15.3285 | 2.2883 | 64.9534 | 19.5597 | 77.8524 | 3.2596 | 1.0565 | 49186.2 | 5.0157 | 51.837 | 82.949 | 0.3747 | 13.3947 | 133.458 | 0.74746 | 0.60243 | 9.2239 | 96.06 | 200.64 | 70898.7 | 324.9 | 8726.3 | 2.3992 | 14476.2 | 1666.06 | 11691.9 | 1943.8 | 64.02
IRP023 | Mark Lynott/Caven Clark | 89-23 | Pottery | De Ip-3 | THUNDER BAY | Blackduck | THUN/VOYAG | 3.7051 | 36.1518 | 0.20049 | 46.7505 | 5.0451 | 1.3995 | 1.5934 | 72.1847 | 12.3803 | 108.682 | 4.8706 | 1.0698 | 44247.4 | 4.5626 | 50.44 | 127 | 0.20357 | 10.7292 | 181.219 | 1.0309 | 0.45091 | 13.9827 | 0 | 113.22 | 78445.4 | 522.2 | 8188.1 | 2.545 | 31085.4 | 430.896 | 17092 | 2919.9 | 115.81
IRP024 | Mark Lynott/Caven Clark | 89-24 | Pottery | De Ik-3 | THUNDER BAY | Blackduck |  | 3.3988 | 34.6506 | 0.37292 | 34.2961 | 5.9013 | 2.1339 | 2.6506 | 72.112 | 17.4097 | 67.2208 | 2.6259 | 1.1701 | 37106.9 | 5.8599 | 51.324 | 79.664 | 0.27855 | 12.6924 | 100.985 | 0.87486 | 0.65768 | 10.185 | 135.86 | 160.84 | 72378.6 | 509.2 | 0 | 2.9099 | 20942.4 | 2079.75 | 6999.8 | 1933.9 | 78.35
IRP025 | Mark Lynott/Caven Clark | 89-25 | Pottery | Dk Im-8 | THUNDER BAY | Blackduck |  | 0 | 46.5107 | 0.23813 | 35.989 | 6.5037 | 0 | 1.7442 | 94.9974 | 302.1997 | 416.4043 | 4.1495 | 1.4477 | 49035.1 | 3.7876 | 73.869 | 101.292 | 0.26544 | 22.1256 | 212.664 | 0.8383 | 0.553 | 13.9175 | 65.98 | 91.01 | 79590.5 | 469.9 | 28645.3 | 3.5906 | 21625.5 | 969.959 | 13267.7 | 3701.2 | 123.35
IRP026 | Mark Lynott/Caven Clark | 89-26 | Pottery | Db Jx-1 | THUNDER BAY | Blackduck |  | 1.7352 | 20.0641 | 0.17189 | 19.6938 | 3.3209 | 2.1159 | 1.0801 | 43.8661 | 14.7004 | 106.7308 | 3.6177 | 0.79164 | 42192.3 | 3.3118 | 67.608 | 73.165 | 0.24488 | 10.9251 | 326.814 | 0.59206 | 0.25999 | 7.9915 | 44.46 | 96.94 | 81514.6 | 357.1 | 15605.8 | 1.1084 | 15757.3 | 420.169 | 23036.5 | 2709.4 | 103.66
IRP027 | Mark Lynott/Caven Clark | 89-27 | Pottery | De Ip-2 | THUNDER BAY | Blackduck |  | 2.2463 | 30.0943 | 0.33733 | 46.1964 | 5.5871 | 1.9056 | 2.4053 | 67.4857 | 19.8727 | 65.2551 | 3.5997 | 1.1568 | 41326 | 5.54 | 71.911 | 104.387 | 0.40493 | 12.4304 | 159.279 | 1.0049 | 0.63156 | 7.7198 | 284.69 | 124.63 | 75350 | 899.9 | 7690.7 | 3.0037 | 26153.9 | 1091.652 | 13672.5 | 1943.6 | 94.2
IRP028 | Mark Lynott/Caven Clark | 89-28 | Pottery | De Iu-3 | THUNDER BAY | Blackduck | THUN/VOYAG | 3.645 | 50.9446 | 0.31128 | 62.2352 | 7.5091 | 1.9978 | 2.1486 | 117.544 | 27.9983 | 107.8689 | 4.6057 | 1.5908 | 51812.9 | 4.5454 | 71.415 | 115.637 | 0.27716 | 14.115 | 263.026 | 1.1032 | 0.63404 | 15.401 | 0 | 132.57 | 88183.1 | 481.9 | 11411 | 2.7742 | 26143.3 | 880.991 | 16318.6 | 3250.7 | 95.93
IRP029 | Mark Lynott/Caven Clark | 89-29 | Pottery | De Iu-3 | THUNDER BAY | Blackduck |  | 2.4715 | 35.209 | 0.27304 | 47.747 | 5.9256 | 2.8613 | 2.0214 | 81.753 | 18.3703 | 87.0061 | 4.1724 | 1.3039 | 47666.8 | 4.9125 | 35.426 | 93.417 | 0.3895 | 15.3133 | 284.459 | 0.83269 | 0.5532 | 11.5174 | 127.49 | 128.4 | 76197.6 | 729.8 | 9591.4 | 3.3011 | 24699.7 | 629.446 | 13406.9 | 2968.2 | 106.97
IRP030 | Mark Lynott/Caven Clark | 89-30 | Pottery | De Ik-1 | THUNDER BAY | Juntunen | JUNTUNEN-1 | 3.1487 | 28.4763 | 0.31286 | 29.724 | 4.0451 | 2.722 | 2.3516 | 57.3881 | 6.9242 | 40.8986 | 3.6217 | 0.76643 | 21845.3 | 5.5819 | 0 | 67.353 | 0.45785 | 7.0243 | 41.97 | 0.97647 | 0.63027 | 10.3309 | 85.28 | 146.65 | 59604.3 | 333.4 | 4106.4 | 3.0211 | 15636.8 | 391.862 | 14442.1 | 2811.7 | 50.8
IRP031 | Mark Lynott/Caven Clark | 89-31 | Pottery | 20IR142, Belle Isle #2 | ISLE ROYALE | Juntunen |  | 2.4562 | 30.6652 | 0.30242 | 41.9862 | 5.4431 | 2.2246 | 2.1859 | 67.4653 | 27.6666 | 113.8072 | 3.1714 | 1.3932 | 57223.5 | 4.2925 | 107.038 | 80.104 | 0.31391 | 18.6831 | 201.361 | 0.80367 | 0.8948 | 8.96 | 91.11 | 113.21 | 80828.1 | 387.7 | 22856.6 | 3.4398 | 16583.4 | 964.803 | 16101.1 | 3577.4 | 133.11
IRP032 | Mark Lynott/Caven Clark | 89-32 | Pottery | 20IR134, Mott Sauna Beach | ISLE ROYALE | Juntunen | THUN/VOYAG | 4.8839 | 42.9854 | 0.27048 | 54.6561 | 6.1057 | 1.8597 | 1.9266 | 92.6889 | 19.7379 | 93.9898 | 4.5093 | 1.1791 | 45308.7 | 4.5625 | 108.603 | 115.375 | 0.36263 | 12.0781 | 299.239 | 0.79466 | 0.52355 | 14.6423 | 104.47 | 136.5 | 75594.6 | 684.1 | 15166.7 | 2.5898 | 28725.4 | 911.895 | 15138.8 | 2816.6 | 103.88
IRP033 | Mark Lynott/Caven Clark | 89-33 | Pottery | 20IR114, Lone Tree Cove | ISLE ROYALE | Juntunen | JUNTUNEN-1 | 2.3668 | 32.6927 | 0.28701 | 42.3635 | 5.3972 | 1.3804 | 2.1256 | 67.3938 | 14.9611 | 72.2925 | 4.1215 | 1.0809 | 33216.9 | 4.2224 | 0 | 113.349 | 0.23926 | 9.977 | 187.211 | 0.78265 | 0.56161 | 10.0222 | 70.01 | 102.66 | 72137.6 | 708.3 | 13450.5 | 3.2699 | 27382.5 | 710.167 | 16391.8 | 2447.8 | 85.53
IRP034 | Mark Lynott/Caven Clark | 89-34 | Pottery | 20IR114, Lone Tree Cove | ISLE ROYALE | Juntunen | JUNTUNEN-1 | 3.3443 | 30.4975 | 0.28465 | 30.4387 | 5.5855 | 2.3002 | 1.9444 | 71.1227 | 21.9044 | 61.3995 | 5.5628 | 1.0286 | 35367.5 | 4.5305 | 0 | 133.27 | 0.36451 | 11.9128 | 120.623 | 0.85935 | 0.63803 | 12.0061 | 0 | 145.37 | 70334.8 | 333.2 | 10061.5 | 2.7814 | 28797.1 | 706.662 | 16084.1 | 3299.1 | 53.14
IRP035 | Mark Lynott/Caven Clark | 89-35 | Pottery | 20IR45, Daisy Farm | ISLE ROYALE | Juntunen | ISLE ROYAL | 4.7308 | 24.4573 | 0.29942 | 36.0229 | 4.9165 | 1.5958 | 2.1043 | 55.7245 | 21.9723 | 93.1375 | 3.1151 | 1.0355 | 49313.1 | 3.9846 | 69.702 | 88.356 | 0.33201 | 14.5851 | 210.766 | 0.71476 | 0.53927 | 8.8822 | 0 | 106.63 | 86581.3 | 299 | 0 | 3.2092 | 19940.6 | 698.957 | 16783.3 | 3739.5 | 126.4
IRP036 | Mark Lynott/Caven Clark | 89-36 | Pottery | 20IR18, Card Point | ISLE ROYALE | Juntunen | ISLE ROYAL | 3.2712 | 28.9331 | 0.35182 | 35.0314 | 6.0302 | 2.0343 | 2.6092 | 64.0226 | 24.1081 | 68.3038 | 3.2148 | 1.3657 | 55517.7 | 5.2849 | 61.817 | 80.518 | 0.4748 | 15.68 | 306.755 | 0.97822 | 0.72558 | 6.9608 | 0 | 124.95 | 66569.4 | 370.8 | 16174.5 | 4.0102 | 17155.5 | 889.879 | 14111.2 | 6924.3 | 162.51
IRP037 | Mark Lynott/Caven Clark | 89-37 | Clay | GRPO, near Great Hall/Kitchen | MINNESOTA | Clay sample | ISLE ROYAL | 4.3461 | 29.0095 | 0.34038 | 41.495 | 5.4582 | 2.2005 | 2.5565 | 63.4146 | 25.7112 | 98.4256 | 3.394 | 1.2858 | 50686 | 5.2102 | 107.327 | 87.754 | 0.618 | 17.5083 | 144.225 | 0.644 | 0.69192 | 7.691 | 77.65 | 133.28 | 77971.4 | 231.1 | 27708.9 | 3.3848 | 25534.4 | 945.578 | 14280.3 | 3793.2 | 150.89
IRP042 | Mark Lynott/Caven Clark | 89-42 | Pottery | 20IR111, Rock Hbr. Lighthouse | ISLE ROYALE | Blackduck |  | 5.4906 | 57.9688 | 0.29077 | 63.3015 | 7.2767 | 2.9529 | 2.1555 | 120.8988 | 17.3387 | 94.5169 | 6.0174 | 1.2603 | 39260.6 | 4.6901 | 0 | 151.198 | 0.49101 | 12.8726 | 211.238 | 0.86511 | 0.84843 | 18.3656 | 108.72 | 136.22 | 96848 | 740.5 | 7533.2 | 3.0826 | 32980.5 | 760.308 | 12591 | 2010.1 | 144.15
IRP043 | Mark Lynott/Caven Clark | 89-43 | Pottery | 20IR124, Lake Ritchie #1 | ISLE ROYALE | Blackduck | ISLE ROYAL | 3.9281 | 28.0769 | 0.37678 | 40.9591 | 5.6077 | 2.3937 | 2.6692 | 62.1582 | 23.9312 | 90.4892 | 3.8005 | 1.1969 | 56409.6 | 4.9691 | 73.303 | 85.199 | 0.5644 | 17.2042 | 88.741 | 0.79057 | 0.70669 | 8.4324 | 62.48 | 131.41 | 73667.6 | 479.2 | 17239.2 | 3.7712 | 16731.7 | 765.375 | 11195.3 | 5223.1 | 148.34
IRP044 | Mark Lynott/Caven Clark | 89-44 | Pottery | 20IR29, Belle Isle #1 | ISLE ROYALE | Blackduck | ISLE ROYAL | 4.9909 | 25.158 | 0.31933 | 27.0246 | 4.8983 | 2.3725 | 2.2711 | 55.8561 | 22.1882 | 106.5969 | 4.473 | 1.0992 | 50783.4 | 4.6753 | 56.19 | 92.869 | 0.58973 | 16.4073 | 65.641 | 0.80647 | 0.59924 | 8.8494 | 74.66 | 119.47 | 82623.2 | 466.9 | 14295.4 | 3.7735 | 23034 | 479.446 | 12774.5 | 3847 | 125.32
IRP045 | Mark Lynott/Caven Clark | 89-45 | Pottery | 20IR45, Daisy Farm | ISLE ROYALE | Blackduck | THUN/VOYAG | 5.1561 | 38.2934 | 0.24826 | 41.4818 | 5.4411 | 3.0987 | 1.9267 | 79.2652 | 16.5666 | 116.5443 | 4.5469 | 1.0672 | 49548.4 | 4.5215 | 0 | 147.47 | 0.28817 | 14.3291 | 256.609 | 0.96197 | 0.59744 | 18.3913 | 0 | 112.68 | 85068.1 | 552.3 | 10344.5 | 2.9988 | 29225.6 | 615.431 | 13194.5 | 2439.9 | 107.74
IRP046 | Mark Lynott/Caven Clark | 89-46 | Pottery | 20IR1, Chippewa Hbr. #1 | ISLE ROYALE | Blackduck |  | 0 | 24.1023 | 0.24468 | 18.7978 | 3.8382 | 1.3037 | 1.8154 | 55.9115 | 19.075 | 83.2214 | 3.2481 | 0.92607 | 48452.5 | 5.3353 | 42.108 | 104.062 | 0.38963 | 13.9335 | 291.893 | 0.70967 | 0.47071 | 9.2073 | 218.71 | 113.29 | 74468.4 | 1739.8 | 15948.6 | 2.7749 | 30782.3 | 739.026 | 13557 | 3503.3 | 94.63
IRP047 | Mark Lynott/Caven Clark | 89-47 | Pottery | 20IR127, Chippewa Hbr. #3 | ISLE ROYALE | Huron |  | 3.33 | 26.4754 | 0.2193 | 25.0654 | 4.3552 | 1.9182 | 1.5877 | 58.5245 | 10.8052 | 49.2424 | 2.5915 | 1.0432 | 29408.2 | 3.0138 | 37.609 | 90.23 | 0.19922 | 7.0959 | 182.822 | 0.6369 | 0.49693 | 8.2716 | 35.41 | 84.67 | 72602.5 | 725.8 | 14570.8 | 2.3964 | 26612.9 | 246.54 | 17509 | 2671.6 | 57.8
IRP048 | Mark Lynott/Caven Clark | 89-48 | Pottery | 20IR147, Brady Cove #1 | ISLE ROYALE | Huron | ISLE ROYAL | 4.3017 | 30.7937 | 0.21348 | 37.8329 | 4.9135 | 1.6865 | 1.6006 | 69.0501 | 13.3905 | 62.4569 | 2.6159 | 1.0425 | 42384.2 | 4.1176 | 61.201 | 81.607 | 0.25292 | 11.0772 | 307.667 | 0.61603 | 0.45094 | 9.6736 | 0 | 84.22 | 80752.4 | 324.8 | 15316.8 | 2.7819 | 17018.2 | 447.721 | 18368.8 | 2960.3 | 80.28
IRP049 | Mark Lynott/Caven Clark | 89-49 | Pottery | 20IR142, Belle Isle #2 | ISLE ROYALE | Huron | ISLE ROYAL | 3.8204 | 23.8506 | 0.2502 | 25.1869 | 4.6142 | 2.8931 | 1.8148 | 50.5217 | 18.5002 | 97.8247 | 1.9523 | 1.1015 | 41771 | 4.3366 | 85.485 | 65.407 | 0.30305 | 14.9881 | 239.177 | 0.70807 | 0.50149 | 8.3487 | 0 | 120.29 | 80535 | 544 | 19212.9 | 2.829 | 15477.7 | 603.191 | 19743.6 | 3359 | 148.64
IRP050 | Mark Lynott/Caven Clark | 89-50 | Pottery | 20IR45, Daisy Farm | ISLE ROYALE | Huron | ISLE ROYAL | 1.797 | 23.5193 | 0.25374 | 31.0335 | 4.5124 | 1.9883 | 1.8343 | 54.3375 | 17.3097 | 64.8029 | 2.4916 | 0.93076 | 37700.6 | 4.933 | 50.26 | 106.227 | 0.3416 | 11.7251 | 119.926 | 0.68312 | 0.49977 | 12.5504 | 0 | 110.72 | 69170.1 | 285.9 | 12525.5 | 2.1704 | 24899.3 | 586.701 | 15382.8 | 3102 | 69.52
IRP051 | Mark Lynott/Caven Clark | 89-51 | Pottery | 20IR142, Belle Isle #2 | ISLE ROYALE | Huron |  | 3.9577 | 29.3718 | 0.42196 | 45.6055 | 5.6689 | 1.7907 | 2.8832 | 70.5676 | 16.5489 | 46.4137 | 2.9386 | 1.2343 | 36469.7 | 8.9318 | 0 | 115.92 | 0.23887 | 10.5702 | 165.412 | 0.85393 | 0.78967 | 7.4913 | 73.37 | 250.48 | 71581.8 | 602.8 | 9959.1 | 3.2397 | 25480 | 643.131 | 15707.5 | 3665.7 | 78.43
IRP052 | Mark Lynott/Caven Clark | 89-52 | Pottery | 20IR29, Belle Isle #1 | ISLE ROYALE | Huron |  | 0 | 20.4115 | 0.14984 | 29.1657 | 3.4087 | 0.5905 | 0.9235 | 44.0727 | 13.5925 | 71.963 | 3.2 | 0.84088 | 32639.9 | 3.5449 | 46.591 | 94.358 | 0.11156 | 8.4354 | 526.832 | 0.52275 | 0.31614 | 6.8139 | 67.47 | 86.92 | 81753 | 656.5 | 11643.6 | 1.3435 | 19766.2 | 440.996 | 25592.4 | 1725.2 | 80.15
IRP053 | Mark Lynott/Caven Clark | 89-53 | Pottery | 20IR17, Grace Island | ISLE ROYALE | Huron | ISLE ROYAL | 0 | 19.4305 | 0.28227 | 21.3977 | 3.4662 | 1.5647 | 2.0356 | 44.2602 | 9.0604 | 51.2797 | 2.9449 | 0.91745 | 33496 | 8.2577 | 0 | 97.486 | 0.09939 | 9.6481 | 297.14 | 0.74927 | 0.43403 | 6.9492 | 48.14 | 230.7 | 84953.5 | 936.8 | 13042 | 2.3986 | 22111.7 | 409.134 | 17230.4 | 4450.1 | 66.09
IRP054 | Mark Lynott/Caven Clark | 89-54 | Clay | APIS, Outer Island | ISLE ROYALE | Clay sample |  | 5.0231 | 16.8282 | 0.29064 | 24.4707 | 3.2672 | 1.6868 | 1.9895 | 36.0739 | 2.9477 | 14.5213 | 1.0519 | 0.58829 | 12381.5 | 4.8657 | 0 | 70.381 | 0.48491 | 2.7923 | 57.73 | 0.43779 | 0.46341 | 4.5213 | 15.09 | 137.19 | 26794.9 | 373.8 | 5865.8 | 2.96 | 21354.8 | 177.626 | 2860.5 | 2192 | 29.55
IRP055 | Mark Lynott/Caven Clark | 89-55 | Pottery | 20IR52, Baker Point | ISLE ROYALE | Lalonde High Collar | ISLE ROYAL | 3.5611 | 17.7851 | 0.25128 | 25.4849 | 3.2223 | 1.7773 | 1.8315 | 39.091 | 10.2535 | 58.4807 | 2.9249 | 1.1658 | 41989.6 | 4.6602 | 0 | 115.259 | 0.14388 | 8.6183 | 252.521 | 0.69734 | 0.36133 | 6.2989 | 68.74 | 110.11 | 76607.2 | 1312.9 | 7965.5 | 2.3897 | 38129.7 | 307.56 | 13438.4 | 4629.2 | 83.01
IRP056 | Mark Lynott/Caven Clark | 89-56 | Pottery | 20IR1, Chippewa Hbr. | ISLE ROYALE | Juntunen |  | 3.2196 | 43.4495 | 0.23893 | 45.6356 | 6.6911 | 3.7586 | 1.7755 | 90.448 | 15.0402 | 79.4928 | 3.2695 | 1.4594 | 34697 | 5.1685 | 62.961 | 97.576 | 0.23322 | 11.6758 | 466.194 | 0.72277 | 0.51761 | 10.4884 | 114.01 | 138.82 | 73513.5 | 702.2 | 19148 | 2.4746 | 20840.5 | 486.723 | 22777.9 | 3048.9 | 116.1
IRP057 | Mark Lynott/Caven Clark | 89-57 | Pottery | 20IR72, Cove | ISLE ROYALE | Blackduck |  | 3.0262 | 33.1964 | 0.24365 | 46.4248 | 5.6872 | 2.0192 | 1.7492 | 74.587 | 22.0379 | 88.123 | 4.4106 | 1.2476 | 47817.1 | 4.1108 | 0 | 106.066 | 0.25809 | 12.6488 | 294.387 | 0.78308 | 0.48028 | 10.4544 | 0 | 133.75 | 82288.9 | 620.4 | 18159.5 | 2.7919 | 25497.9 | 765.557 | 17798.7 | 3509.1 | 124.63
IRP058 | Mark Lynott/Caven Clark | 89-58 | Pottery | 20IR72, Cove | ISLE ROYALE | Blackduck |  | 5.0983 | 33.3651 | 0.30307 | 29.6059 | 5.1834 | 2.0978 | 2.0553 | 71.9689 | 18.3023 | 92.4129 | 4.3626 | 1.0756 | 44304.5 | 4.2796 | 35.024 | 100.446 | 0.57729 | 14.2267 | 88.902 | 0.64501 | 0.51096 | 11.3683 | 104.96 | 105.22 | 73995.4 | 698.6 | 13203.2 | 3.2455 | 27319 | 570.914 | 11851.1 | 4102.1 | 108.7
IRP059 | Mark Lynott/Caven Clark | 89-59 | Pottery | 20IR1, Chippewa Hbr. | ISLE ROYALE | Juntunen | ISLE ROYAL | 3.2969 | 24.5291 | 0.31901 | 24.0125 | 4.8968 | 1.7085 | 2.0993 | 57.5766 | 20.0695 | 80.5798 | 1.9942 | 1.0947 | 43897.3 | 5.5823 | 51.274 | 74.352 | 0.4442 | 13.6008 | 202.302 | 0.76072 | 0.5865 | 7.1414 | 69.8 | 132.66 | 66094.1 | 591.5 | 14677.2 | 3.3135 | 20577.3 | 702.328 | 14934.6 | 4359.3 | 128.83
IRP061 | Mark Lynott/Caven Clark | 89-61 | Pottery | 20IR28, Indian Point | ISLE ROYALE | Huron |  | 1.3666 | 39.3262 | 0.35375 | 38.5795 | 6.5563 | 1.1831 | 2.3201 | 98.121 | 18.4149 | 51.9396 | 3.0341 | 1.4101 | 40008.7 | 8.412 | 26.07 | 131.38 | 0.13527 | 11.1451 | 181.559 | 0.59713 | 0.68885 | 11.7638 | 103.55 | 173.96 | 75314.1 | 959.8 | 11485.3 | 3.9309 | 36091.5 | 740.83 | 12139.1 | 3492.5 | 74.31
IRP062 | Mark Lynott/Caven Clark | 89-62 | Pottery | 20IR72, Cove | ISLE ROYALE | Blackduck |  | 2.7019 | 30.0604 | 0.27476 | 36.0259 | 6.624 | 1.1388 | 1.914 | 70.9655 | 40.2672 | 648.0947 | 3.117 | 1.6904 | 70474.7 | 5.0258 | 162.007 | 71.68 | 0.22392 | 22.3659 | 348.217 | 1.0874 | 0.62055 | 7.6186 | 184.13 | 119.07 | 66718.9 | 719.8 | 42012.7 | 3.5363 | 17050.4 | 1013.451 | 12848.2 | 8326.1 | 197.87
IRP063 | Mark Lynott/Caven Clark | 89-63 | Pottery | 20IR1 | ISLE ROYALE | Juntunen | ISLE ROYAL | 3.3821 | 31.7172 | 0.30743 | 28.1049 | 4.9079 | 1.4757 | 1.954 | 68.6951 | 19.9573 | 76.8504 | 2.2292 | 1.0506 | 41842.2 | 5.0992 | 46.877 | 77.693 | 0.42734 | 12.6592 | 260.287 | 0.74226 | 0.5337 | 9.1166 | 80.63 | 134.15 | 66912.1 | 470.1 | 17767.3 | 3.3187 | 19558.6 | 650.161 | 15503.4 | 4017.6 | 106.59
IRP064 | Mark Lynott/Caven Clark | 89-64 | Pottery | 20IR1 | ISLE ROYALE | Juntunen | THUN/VOYAG | 2.5854 | 33.9734 | 0.20096 | 27.2253 | 4.7786 | 2.0044 | 1.4423 | 72.7583 | 18.7983 | 100.2194 | 5.2194 | 1.0054 | 40959.6 | 4.0972 | 39.457 | 132.8 | 0.30656 | 12.6776 | 216.615 | 0.80071 | 0.44413 | 14.3205 | 90.13 | 93.58 | 75086.6 | 572.2 | 14502.3 | 2.4212 | 24458.3 | 425.212 | 16547.9 | 2780.3 | 90.54
IRP065 | Mark Lynott/Caven Clark | 89-65 | Pottery | 20MK1 | BOIS BLANC | Juntunen |  | 2.4506 | 48.5212 | 0.32971 | 40.9601 | 6.9354 | 1.6526 | 2.2665 | 106.0494 | 12.0435 | 77.847 | 5.7843 | 1.2667 | 36359.8 | 5.2555 | 51.402 | 200.118 | 0.25176 | 10.5207 | 202.97 | 0.83251 | 0.64588 | 16.1928 | 96 | 126.05 | 79371.4 | 1010.5 | 17595.4 | 3.8896 | 30465.9 | 301.302 | 12273.1 | 2923.8 | 64.51
IRP066 | Mark Lynott/Caven Clark | 89-66 | Pottery | 20MK1 | BOIS BLANC | Juntunen | JUNTUNEN-2 | 4.0472 | 44.97 | 0.37593 | 41.1465 | 6.9629 | 1.7188 | 2.5421 | 97.9843 | 16.2822 | 89.9437 | 3.9303 | 1.3942 | 42057.8 | 4.9112 | 40.379 | 116.741 | 0.62755 | 12.4302 | 209.443 | 0.83247 | 0.90336 | 13.8063 | 86.17 | 119.08 | 86160.8 | 702.5 | 13963.7 | 4.2367 | 29340.9 | 425.751 | 13182.3 | 2951.2 | 84.7
IRP067 | Mark Lynott/Caven Clark | 89-67 | Pottery | 20MK1 | BOIS BLANC | Juntunen | JUNTUNEN-1 | 3.2973 | 29.3267 | 0.26696 | 27.8823 | 4.9155 | 1.6457 | 1.7549 | 65.6533 | 9.787 | 50.1496 | 2.3487 | 0.9495 | 22100.2 | 5.0939 | 25.483 | 106.369 | 0.21645 | 7.0268 | 149.717 | 0.54713 | 0.55041 | 9.7393 | 68.77 | 122.39 | 60673.1 | 512.6 | 12289.3 | 3.1097 | 29655.1 | 474.654 | 8698.3 | 2500.1 | 46.12
IRP068 | Mark Lynott/Caven Clark | 89-68 | Pottery | 20MK1 | BOIS BLANC | Juntunen | JUNTUNEN-1 | 10.2764 | 34.3325 | 0.30175 | 31.6482 | 5.588 | 2.141 | 2.0748 | 68.6689 | 18.5763 | 51.2582 | 3.9837 | 1.0955 | 33274.6 | 4.6427 | 36.585 | 73.269 | 0.60251 | 9.2652 | 136.949 | 0.84752 | 0.59348 | 9.7335 | 93.65 | 119.06 | 78902 | 384.8 | 38858.1 | 3.3537 | 14918.6 | 442.523 | 9542.3 | 3462.3 | 77.16
IRP069 | Mark Lynott/Caven Clark | 89-69 | Pottery | 20MK1 | BOIS BLANC | Juntunen | JUNTUNEN-1 | 2.6635 | 29.3585 | 0.34283 | 24.2262 | 4.8742 | 2.6273 | 2.3198 | 70.614 | 7.2674 | 52.3049 | 3.0277 | 0.95287 | 21985.6 | 6.4656 | 0 | 88.889 | 0.54569 | 9.7859 | 130.436 | 1.0279 | 0.60792 | 12.9515 | 69.78 | 147.88 | 76574.6 | 602.8 | 10148.5 | 4.1549 | 21329.7 | 182.834 | 7246.5 | 3723.6 | 64.41
IRP070 | Mark Lynott/Caven Clark | 89-70 | Pottery | 20MK1 | BOIS BLANC | Juntunen | JUNTUNEN-2 | 2.9793 | 43.1399 | 0.35752 | 39.6973 | 6.7354 | 2.2227 | 2.4906 | 86.0677 | 11.3695 | 51.2913 | 3.1076 | 1.3736 | 24226.3 | 5.7712 | 42.304 | 53.231 | 0.46807 | 9.4389 | 351.198 | 0.8674 | 0.74509 | 10.3241 | 75.6 | 146.87 | 64373.5 | 456.6 | 17586.9 | 4.1039 | 14276.5 | 501.162 | 14414.2 | 3048.6 | 65.75
IRP071 | Mark Lynott/Caven Clark | 89-71 | Pottery | 20MK1 | BOIS BLANC | Juntunen |  | 1.9634 | 41.6476 | 0.30437 | 34.4003 | 5.9183 | 2.36 | 2.0739 | 95.1467 | 6.3327 | 43.7555 | 2.9167 | 0.90772 | 19055.6 | 5.5707 | 18.229 | 101.136 | 0.40866 | 8.2615 | 146.588 | 0.87282 | 0.54939 | 18.9814 | 57.73 | 117.57 | 74134.5 | 681.3 | 11722.6 | 3.363 | 23304.1 | 184.383 | 8273 | 3248.1 | 53.54
IRP072 | Mark Lynott/Caven Clark | 89-72 | Pottery | 20MK1 | BOIS BLANC | Juntunen | JUNTUNEN-1 | 3.0768 | 23.7159 | 0.23381 | 18.3904 | 3.5665 | 3.1314 | 1.4888 | 61.5805 | 8.7279 | 45.5812 | 2.2082 | 0.68188 | 24510.9 | 5.1506 | 0 | 103.542 | 0.16504 | 7.2296 | 178.767 | 0.62712 | 0.40245 | 18.572 | 77.8 | 118.51 | 69007 | 956.6 | 14285.5 | 2.2221 | 27468.1 | 425.046 | 8617.1 | 2624.9 | 54.45
IRP073 | Mark Lynott/Caven Clark | 89-73 | Pottery | 20MK1 | BOIS BLANC | Juntunen | JUNTUNEN-1 | 2.2738 | 31.264 | 0.27472 | 28.1069 | 4.9952 | 3.863 | 1.7175 | 65.8638 | 13.948 | 92.8426 | 4.2649 | 1.0225 | 35545.8 | 5.5647 | 43.308 | 126.8 | 0.28801 | 12.4476 | 165.295 | 0.85032 | 0.46488 | 12.2642 | 69.26 | 128.58 | 80962.6 | 532.2 | 12339.9 | 2.6412 | 24995.2 | 326.261 | 15809 | 2972.6 | 99.22
IRP074 | Mark Lynott/Caven Clark | 89-74 | Pottery | 20MK1 | BOIS BLANC | Juntunen | JUNTUNEN-1 | 2.7566 | 34.0603 | 0.29191 | 31.1281 | 5.3552 | 1.2302 | 2.0646 | 73.4848 | 11.5637 | 72.6282 | 3.218 | 1.1147 | 34184.7 | 5.1256 | 0 | 108.901 | 0.283 | 9.7097 | 155.569 | 0.6537 | 0.58963 | 10.7497 | 86.42 | 127.16 | 76429.4 | 734.5 | 12351.3 | 3.5214 | 27148.1 | 363.451 | 13588.1 | 2586.2 | 56.92
IRP075 | Mark Lynott/Caven Clark | 89-75 | Pottery | 20MK1 | BOIS BLANC | Mackinac | JUNTUNEN-1 | 10.6533 | 34.0178 | 0.31748 | 27.0279 | 5.0462 | 2.9427 | 2.06 | 75.235 | 17.8443 | 52.5046 | 3.2161 | 1.0099 | 37286.7 | 4.5578 | 46.961 | 78.764 | 0.63113 | 9.2354 | 187.585 | 0.89799 | 0.48824 | 10.2239 | 90.79 | 127.95 | 72371.5 | 454.7 | 46279.4 | 3.0452 | 13180.6 | 317.445 | 9177.5 | 2669.9 | 72.6
IRP076 | Mark Lynott/Caven Clark | 89-76 | Pottery | 20MK1 | BOIS BLANC | Juntunen | JUNTUNEN-2 | 10.817 | 33.9886 | 0.4322 | 31.7011 | 5.9814 | 3.0506 | 2.9676 | 103.4083 | 15.5766 | 63.9912 | 4.3324 | 1.1386 | 32091.2 | 7.9245 | 37.967 | 88.456 | 0.78705 | 10.5632 | 80.156 | 1.2693 | 0.70624 | 13.1418 | 112.59 | 179.08 | 77202.2 | 392.2 | 10868.1 | 4.3887 | 11872.4 | 432.773 | 6328.7 | 3778 | 79.07
IRP077 | Mark Lynott/Caven Clark | 89-77 | Pottery | 20MK1 | BOIS BLANC | Juntunen | JUNTUNEN-1 | 2.9476 | 32.708 | 0.35033 | 31.6821 | 5.5423 | 1.2081 | 2.3865 | 75.6717 | 19.7996 | 87.9993 | 3.5611 | 1.2014 | 48613.8 | 5.2758 | 0 | 121.592 | 0.24289 | 16.2013 | 101.742 | 0.6469 | 0.66308 | 10.7818 | 111.98 | 124.09 | 71312.7 | 581.2 | 22569.6 | 4.4236 | 22433.4 | 587.382 | 9098.8 | 3631.5 | 123
IRP078 | Mark Lynott/Caven Clark | 89-78 | Pottery | 20MK1 | BOIS BLANC | Juntunen | JUNTUNEN-2 | 4.693 | 63.6361 | 0.41643 | 47.1803 | 7.2321 | 2.7888 | 2.9533 | 131.906 | 13.9325 | 97.5672 | 4.0569 | 1.465 | 38613.9 | 6.2847 | 63.779 | 62.924 | 0.67649 | 14.5696 | 135.516 | 0.92159 | 0.83733 | 11.5648 | 69.65 | 152.5 | 82924.5 | 405.1 | 23118.8 | 5.1529 | 9021.4 | 491.065 | 8732.8 | 3575.1 | 81.53
IRP079 | Mark Lynott/Caven Clark | 89-79 | Pottery | 20MK1 | BOIS BLANC | Mackinac | JUNTUNEN-1 | 3.4229 | 33.0938 | 0.33029 | 31.7561 | 5.6372 | 1.9349 | 2.2158 | 70.8699 | 15.5125 | 85.2452 | 2.8054 | 1.2337 | 36711.6 | 4.8103 | 0 | 95.853 | 0.2432 | 12.9483 | 194.165 | 0.72869 | 0.6192 | 9.1657 | 90.59 | 115.51 | 70406.4 | 738.9 | 21620.1 | 4.2097 | 24878.2 | 656.911 | 8807.4 | 3615.1 | 84.77
IRP080 | Mark Lynott/Caven Clark | 89-80 | Pottery | 20MK1 | BOIS BLANC | Mackinac |  | 17.8122 | 47.0639 | 0.47649 | 41.1412 | 7.6672 | 3.5354 | 3.2347 | 96.6866 | 36.2392 | 65.8915 | 4.8371 | 1.525 | 49745.9 | 6.3984 | 58.641 | 68.233 | 1.0368 | 12.4681 | 140.607 | 1.2516 | 0.86612 | 13.1251 | 113.42 | 175.65 | 83338.5 | 688.1 | 21786.3 | 5.3643 | 10364.2 | 762.373 | 3466.3 | 3938.6 | 116.8
IRP081 | Mark Lynott/Caven Clark | 89-81 | Pottery | 20MK1 | BOIS BLANC | Mackinac | JUNTUNEN-2 | 8.6897 | 45.7077 | 0.39973 | 42.1582 | 7.41 | 2.6623 | 2.7664 | 91.5786 | 16.0844 | 46.3565 | 3.4388 | 1.4263 | 27979.6 | 7.0572 | 36.423 | 78.945 | 0.54445 | 8.5119 | 137.902 | 0.88936 | 0.79727 | 13.3282 | 123.76 | 160.76 | 61268.9 | 730.3 | 37653.2 | 5.3173 | 15929.8 | 771.214 | 4755.7 | 3127.6 | 72.11
IRP082 | Mark Lynott/Caven Clark | 89-82 | Pottery | 20MK1 | BOIS BLANC | Mackinac | JUNTUNEN-2 | 9.6853 | 42.3279 | 0.39274 | 38.4955 | 6.569 | 2.6832 | 2.6983 | 90.213 | 16.7468 | 63.7121 | 3.5799 | 1.3102 | 37194.2 | 6.724 | 67.148 | 75.037 | 0.49068 | 10.568 | 165.907 | 1.0384 | 0.81022 | 13.2716 | 86.78 | 163.05 | 74825.1 | 431.5 | 14157 | 4.4061 | 19415.2 | 808.369 | 6010.3 | 3397 | 78.54
IRP083 | Mark Lynott/Caven Clark | 89-83 | Pottery | 20MK1 | BOIS BLANC | Mackinac | JUNTUNEN-1 | 3.456 | 25.7656 | 0.28288 | 24.0922 | 4.3815 | 1.3342 | 1.9496 | 65.3951 | 11.9041 | 71.5383 | 3.1955 | 0.88426 | 31350.6 | 5.0089 | 0 | 105.834 | 0.26375 | 9.5524 | 170.897 | 0.63838 | 0.46934 | 10.3489 | 61.55 | 94.16 | 67040.2 | 606 | 11986 | 2.8876 | 23820.6 | 263.399 | 9735.9 | 2431.7 | 64.47
IRP084 | Mark Lynott/Caven Clark | 89-84 | Pottery | 20MK1 | BOIS BLANC | Mackinac | SAND POINT | 8.5129 | 43.4714 | 0.53235 | 39.6699 | 7.5306 | 2.4414 | 3.6595 | 91.6696 | 19.7697 | 58.5709 | 4.2745 | 1.6417 | 53771.9 | 6.8546 | 40.561 | 70.33 | 0.71465 | 17.4699 | 58.708 | 1.013 | 0.97194 | 9.9503 | 84.1 | 175.76 | 66599.1 | 171.1 | 28814.7 | 5.9745 | 11285.5 | 957.026 | 4316 | 5344.8 | 164.38
IRP085 | Mark Lynott/Caven Clark | 89-85 | Pottery | 20BG14 | SAND POINT | Sand Point | SAND POINT | 15.9041 | 22.9806 | 0.35178 | 21.658 | 4.875 | 3.0912 | 2.4359 | 75.7514 | 24.8729 | 67.385 | 10.0323 | 0.98593 | 74957.8 | 4.0723 | 0 | 116.143 | 0.75754 | 25.9718 | 52.45 | 0.67007 | 0.94424 | 18.45 | 175.3 | 67.39 | 97534.7 | 499.6 | 15562.7 | 3.2115 | 12950.9 | 1562.113 | 5560.3 | 3305.2 | 188.6
IRP086 | Mark Lynott/Caven Clark | 89-86 | Pottery | 20BG14 | SAND POINT | Sand Point | SAND POINT | 6.1296 | 19.8414 | 0.2934 | 20.8747 | 5.1884 | 4.1707 | 1.8235 | 46.0149 | 35.2058 | 74.3958 | 2.8285 | 1.1157 | 100900 | 2.8101 | 122.976 | 67.434 | 1.2034 | 25.6694 | 0 | 0.50124 | 1.0106 | 1.0783 | 137.33 | 104.28 | 95057.9 | 355.2 | 4228.5 | 3.4951 | 62344.2 | 1787.778 | 2942.6 | 9022.2 | 149.38
IRP087 | Mark Lynott/Caven Clark | 89-87 | Pottery | 20BG14 | SAND POINT | Sand Point | SAND POINT | 12.6498 | 33.802 | 0.55956 | 35.7814 | 9.2244 | 6.0105 | 3.8999 | 69.1681 | 19.9461 | 91.4044 | 6.5887 | 1.8046 | 80046.1 | 6.8794 | 0 | 113.031 | 0.8514 | 24.6832 | 59.596 | 0.91462 | 1.1468 | 24.0895 | 112.26 | 125.89 | 94035.1 | 489.5 | 11821.1 | 6.7217 | 19585.2 | 878.189 | 5337.5 | 5796.1 | 201.09
IRP088 | Mark Lynott/Caven Clark | 89-88 | Pottery | 20BG14 | SAND POINT | Sand Point | SAND POINT | 8.9282 | 29.8199 | 0.4511 | 30.2098 | 6.965 | 4.0672 | 2.8961 | 81.181 | 29.3512 | 84.2695 | 6.7148 | 1.4568 | 72094.8 | 4.6555 | 55.33 | 92.955 | 0.67821 | 26.7464 | 53.833 | 0.72504 | 1.2249 | 17.5955 | 112.23 | 120.59 | 95416 | 453.6 | 22506 | 5.1383 | 12896.6 | 1443.548 | 6449.2 | 5640.6 | 234.85
IRP089 | Mark Lynott/Caven Clark | 89-89 | Pottery | 20BG14 | SAND POINT | Sand Point | SAND POINT | 3.656 | 13.0284 | 0.1905 | 13.6617 | 3.0524 | 3.6139 | 1.1759 | 33.5741 | 51.7368 | 78.4641 | 3.6248 | 0.58316 | 96921.1 | 2.7885 | 149.849 | 52.722 | 0.96987 | 24.2347 | 66.73 | 0.54951 | 0.72806 | 1.2357 | 249.46 | 72.75 | 94430.6 | 201.8 | 2494.9 | 1.9879 | 55969.9 | 1844.056 | 1482.4 | 8944.5 | 120.01
IRP090 | Mark Lynott/Caven Clark | 89-90 | Pottery | 20BG14 | SAND POINT | Sand Point | SAND POINT | 7.918 | 69.7763 | 0.45999 | 82.3121 | 15.9367 | 3.5576 | 3.4382 | 77.8948 | 12.3328 | 71.8526 | 8.3779 | 2.8549 | 36156.1 | 5.2022 | 49.62 | 105.487 | 0.43657 | 19.9348 | 39.232 | 0.78041 | 1.6202 | 21.1261 | 121.84 | 137.76 | 103902.9 | 709.5 | 4555.9 | 8.658 | 19776 | 769.914 | 3702.4 | 4044.1 | 92.7
IRP091 | Mark Lynott/Caven Clark | 89-91 | Pottery | 20BG14 | SAND POINT | Sand Point |  | 4.177 | 35.3851 | 0.35757 | 31.3763 | 5.7471 | 3.5128 | 2.3923 | 72.8 | 10.1503 | 75.1961 | 4.558 | 0.90517 | 34165.3 | 6.2944 | 0 | 129.557 | 0.43848 | 13.2621 | 71.092 | 0.93585 | 0.6102 | 17.9135 | 100.7 | 139.29 | 88686.8 | 599 | 2686.7 | 3.8874 | 29854.3 | 188.084 | 7987.4 | 4302.1 | 88.93
IRP092 | Mark Lynott/Caven Clark | 89-92 | Pottery | 20BG14 | SAND POINT | Sand Point |  | 12.5567 | 32.2311 | 0.38133 | 27.2181 | 5.6483 | 3.7438 | 2.5895 | 67.356 | 16.3292 | 76.4094 | 7.193 | 1.2042 | 63044 | 5.48 | 0 | 114.721 | 0.63951 | 16.4892 | 156.669 | 1.1639 | 0.62175 | 19.2664 | 119.15 | 116.38 | 90926.7 | 613.3 | 11741.8 | 4.0431 | 22649.9 | 644.186 | 9171.7 | 4584.6 | 152.67
IRP093 | Mark Lynott/Caven Clark | 89-93 | Pottery | 20BG14 | SAND POINT | Sand Point | SAND POINT | 15.5672 | 25.2631 | 0.40358 | 24.4284 | 5.3947 | 4.8639 | 2.8164 | 61.582 | 23.5619 | 78.8379 | 8.7083 | 1.0435 | 64518.9 | 5.5028 | 0 | 123.801 | 0.86305 | 21.8376 | 0 | 0.69937 | 0.62416 | 20.6803 | 105.92 | 101.42 | 86839.3 | 345.7 | 9004 | 3.8544 | 17074 | 1942.806 | 4786.1 | 4066 | 164.6
IRP094 | Mark Lynott/Caven Clark | 89-94 | Pottery | 20BG14 | SAND POINT | Sand Point | SAND POINT | 10.7142 | 32.6311 | 0.44101 | 33.9608 | 7.8157 | 3.988 | 2.9982 | 84.4193 | 26.4274 | 87.0659 | 7.8215 | 1.68 | 65505.1 | 4.9127 | 76.343 | 100.177 | 0.64188 | 24.2045 | 193.485 | 0.72892 | 1.2379 | 17.9802 | 147.74 | 151.42 | 101242.1 | 508.8 | 22324.4 | 4.9488 | 15918.2 | 1398.457 | 8281.4 | 4075 | 171.56
IRP095 | Mark Lynott/Caven Clark | 89-95 | Pottery | 20IR41 | ISLE ROYALE | Juntunen | ISLE ROYAL | 5.7464 | 23.5308 | 0.29972 | 24.4913 | 4.6007 | 3.6365 | 1.9844 | 48.1263 | 19.0483 | 86.1335 | 2.0669 | 1.154 | 40786.3 | 4.0383 | 67.612 | 96.442 | 0.24136 | 13.7853 | 228.574 | 0.51985 | 0.5274 | 6.1801 | 78.8 | 93.51 | 72481.1 | 547.3 | 20782.2 | 3.1885 | 28096.7 | 715.444 | 15128.5 | 4223.4 | 94.47
IRP096 | Mark Lynott/Caven Clark | 89-96 | Pottery | 20KE15 | KEWEENAW | Oneota |  | 3.1991 | 26.9438 | 0.40593 | 28.5862 | 5.9337 | 3.6021 | 2.8251 | 63.5419 | 13.467 | 57.8146 | 5.7443 | 1.1766 | 36689.5 | 6.801 | 0 | 125.12 | 0.41206 | 15.4716 | 301.204 | 0.81981 | 0.7151 | 17.4403 | 164.8 | 151.91 | 82978.5 | 729.3 | 10401.5 | 4.6349 | 19281.8 | 817.479 | 7785.6 | 4917.3 | 103.79
IRP097 | Mark Lynott/Caven Clark | 89-97 | Pottery | 20KE15 | KEWEENAW | Oneota |  | 4.1504 | 28.5298 | 0.48814 | 33.9869 | 7.4024 | 3.6617 | 3.3712 | 73.5577 | 11.8623 | 66.0503 | 6.2904 | 1.449 | 49248.5 | 7.2184 | 0 | 104.435 | 0.70576 | 16.3193 | 76.512 | 0.97253 | 0.94214 | 19.938 | 203.07 | 159.64 | 83195.1 | 799.7 | 4979.1 | 5.873 | 19610.2 | 918.099 | 2859 | 3681.8 | 81.84
IRP098 | Mark Lynott/Caven Clark | 89-98 | Pottery | 20KE15 | KEWEENAW | Oneota | KEWEENAW | 2.6975 | 44.8806 | 0.50085 | 61.5605 | 12.2795 | 8.9474 | 3.2622 | 93.2388 | 8.8219 | 61.1256 | 4.1419 | 2.1757 | 20759.6 | 6.4993 | 32.633 | 83.522 | 0.31262 | 15.4383 | 210.379 | 0.68253 | 1.1815 | 14.184 | 130.83 | 173.42 | 88258 | 727.7 | 7340.7 | 6.7711 | 21848.5 | 484.001 | 9933.2 | 3362.5 | 80.18
IRP099 | Mark Lynott/Caven Clark | 89-99 | Pottery | 20KE15 | KEWEENAW | Oneota | KEWEENAW | 3.396 | 41.0257 | 0.54137 | 53.2822 | 10.9226 | 5.0123 | 3.7637 | 96.4438 | 9.8281 | 61.6358 | 7.1527 | 2.1261 | 17414.8 | 6.3697 | 22.392 | 106.011 | 0.38676 | 15.2324 | 127.753 | 0.91392 | 1.471 | 17.4114 | 206.61 | 168.88 | 88667.5 | 1004.2 | 5086.6 | 7.6957 | 20797.1 | 603.834 | 4167.5 | 4022.9 | 70.65
IRP100 | Mark Lynott/Caven Clark | 89-100 | Pottery | 20KE15 | KEWEENAW | Oneota |  | 5.822 | 30.1231 | 0.30232 | 29.4826 | 5.2507 | 3.6856 | 1.9978 | 98.8567 | 12.6655 | 43.4615 | 4.2679 | 0.92149 | 35966.2 | 6.1305 | 0 | 135.873 | 0.31765 | 10.2771 | 69.481 | 0.78523 | 0.52319 | 19.5428 | 112.93 | 136.42 | 78285.1 | 603.8 | 4820 | 3.2177 | 24553 | 3076.04 | 11692.7 | 2253.8 | 105.1
IRP101 | Mark Lynott/Caven Clark | 89-101 | Pottery | 20KE15 | KEWEENAW | Oneota | KEWEENAW | 3.6109 | 37.1162 | 0.50266 | 40.5453 | 8.6967 | 5.1933 | 3.4497 | 86.8453 | 11.3812 | 63.3072 | 5.8924 | 1.6562 | 43492.4 | 7.2097 | 0 | 110.36 | 0.41024 | 17.7546 | 112.621 | 0.92372 | 1.0585 | 24.8197 | 134.08 | 178.29 | 98523.8 | 852.1 | 6730.1 | 6.8102 | 21123.8 | 594.946 | 11056.1 | 3980.1 | 103.42
IRP102 | Mark Lynott/Caven Clark | 89-102 | Pottery | 20KE15 | KEWEENAW | Oneota |  | 4.1884 | 29.8428 | 0.17682 | 31.0048 | 4.3179 | 1.5554 | 1.2308 | 68.9456 | 16.3312 | 92.5403 | 4.6993 | 0.9273 | 39462.6 | 3.4519 | 32.678 | 111.901 | 0.18826 | 11.2156 | 388.316 | 0.73586 | 0.40095 | 12.1428 | 125.62 | 75.78 | 89470.6 | 690.9 | 9104.7 | 2.053 | 23141.5 | 670.884 | 25087.7 | 3062.8 | 80.81
IRP103 | Mark Lynott/Caven Clark | 89-103 | Pottery | 20KE15 | KEWEENAW | Oneota | KEWEENAW | 3.5419 | 38.4917 | 0.4756 | 53.384 | 10.582 | 8.9665 | 2.9641 | 79.3287 | 9.716 | 64.5631 | 4.6606 | 1.8954 | 25626.3 | 5.9094 | 0 | 91.305 | 0.35405 | 16.7051 | 266.911 | 0.74739 | 0.97707 | 14.2591 | 117.55 | 177.38 | 93013.3 | 666.1 | 8105.4 | 5.8818 | 23195.2 | 473.304 | 11275.8 | 3253.2 | 86.11
IRP104 | Mark Lynott/Caven Clark | 89-104 | Pottery | 20KE15 | KEWEENAW | Oneota | KEWEENAW | 0 | 38.1516 | 0.43919 | 51.4256 | 9.9052 | 6.7357 | 2.8839 | 78.5698 | 9.6621 | 61.8795 | 3.879 | 1.8442 | 24836.5 | 5.6856 | 0 | 95.33 | 0.3032 | 15.5733 | 335.404 | 0.71754 | 0.9813 | 13.7158 | 97.55 | 151.16 | 99413 | 636.8 | 7363.1 | 5.5258 | 23020.6 | 619.064 | 14761.4 | 3122.8 | 89.35
IRP105 | Mark Lynott/Caven Clark | 89-105 | Pottery | 20KE15 | KEWEENAW | Oneota |  | 3.3191 | 64.1859 | 0.98402 | 92.5273 | 20.0939 | 18.7856 | 6.4662 | 135.023 | 15.8257 | 148.6399 | 6.1288 | 3.64 | 35930.8 | 8.5349 | 92.282 | 91.061 | 0.75368 | 22.4401 | 64.974 | 1.0112 | 2.3345 | 26.6882 | 118.48 | 296.47 | 83322.9 | 709.3 | 16117.1 | 13.8198 | 18858.7 | 559.399 | 4266.6 | 4710.7 | 110
IRP106 | Mark Lynott/Caven Clark | 89-106 | Pottery | 20KE15 | KEWEENAW | Juntunen | JUNTUNEN-1 | 1.7933 | 25.0299 | 0.21239 | 23.2654 | 3.8099 | 1.6825 | 1.4661 | 55.5343 | 10.5408 | 56.3283 | 3.3128 | 0.82984 | 27568.9 | 4.0002 | 33.969 | 113.101 | 0.22828 | 8.2749 | 222.019 | 0.65289 | 0.37976 | 9.1694 | 75.76 | 101.64 | 78623.8 | 702.4 | 5506 | 2.5701 | 30458.9 | 365.924 | 14331.3 | 2652.6 | 59.22
IRP107 | Mark Lynott/Caven Clark | 89-107 | Pottery | 20KE15 | KEWEENAW | Juntunen | JUNTUNEN-1 | 2.1969 | 30.7909 | 0.25193 | 27.3114 | 4.8519 | 1.8661 | 1.6334 | 66.7105 | 11.8643 | 61.1077 | 3.1705 | 0.9556 | 30085.7 | 3.9512 | 0 | 103.139 | 0.35314 | 9.2234 | 207.075 | 0.64817 | 0.515 | 15.1642 | 79.97 | 84.34 | 74583.2 | 580.7 | 13285.9 | 2.8115 | 25105 | 474.233 | 16391.3 | 2912.4 | 66.85
IRP108 | Mark Lynott/Caven Clark | 89-108 | Pottery | 20KE15 | KEWEENAW | Sand Point | JUNTUNEN-1 | 2.812 | 26.3602 | 0.21124 | 25.1023 | 4.3855 | 2.0807 | 1.538 | 58.4622 | 10.7226 | 56.928 | 3.2979 | 0.91043 | 28400.1 | 4.4083 | 35.834 | 117.643 | 0.18728 | 8.128 | 239.961 | 0.77038 | 0.4048 | 10.0676 | 77.06 | 97.56 | 85214.5 | 730.7 | 9097 | 2.5975 | 30973.2 | 542.399 | 18362.8 | 2713.8 | 60.75