## Crider pottery Tula
ANID | Local_Region | Site_Name | Material | Type | Form | As | La | Lu | Nd | Sm | U | Yb | Ce | Co | Cr | Cs | Eu | Fe | Hf | Ni | Rb | Sb | Sc | Sr | Ta | Tb | Th | Zn | Zr | Al | Ba | Ca | Dy | K | Mn | Na | Ti | V
DLC001 | Tula Region | Tula Chico | Ceramic | Ana Maria RB | bowl | 6.6209 | 24.8591 | 0.438 | 26.5351 | 6.1579 | 2.7709 | 3.4051 | 73.7046 | 8.7417 | 30.1422 | 3.1059 | 0.7338 | 27097.2344 | 8.6212 | 0 | 72.9438 | 0.3398 | 8.7806 | 423.1613 | 1.2099 | 0.8728 | 11.1538 | 66.514 | 190.377 | 90713.7656 | 1609.3016 | 17059.3359 | 5.4683 | 19596.0508 | 469.6824 | 14123.1689 | 3471.0049 | 55.2081
DLC002 | Tula Region | Tula Chico | Ceramic | Ana Maria RB | bowl | 2.231 | 23.2958 | 0.3124 | 21.2928 | 5.2223 | 1.4458 | 2.5129 | 51.1902 | 14.6264 | 61.7026 | 3.1895 | 1.4451 | 38620.9648 | 5.8267 | 56.1532 | 45.6931 | 0.2256 | 12.9066 | 644.6143 | 0.7437 | 0.7511 | 5.651 | 79.5479 | 126.442 | 100025.0234 | 1529.1425 | 24553.4727 | 3.9343 | 9643.3232 | 831.9871 | 16967.7754 | 6139.0752 | 90.5108
DLC003 | Tula Region | Tula Chico | Ceramic | Ana Maria RB | bowl | 3.1588 | 19.7053 | 0.2592 | 17.0839 | 4.3495 | 1.0612 | 1.9177 | 41.6052 | 13.8364 | 57.8337 | 3.2269 | 1.1732 | 35525.7344 | 6.3252 | 0 | 42.2915 | 0.2893 | 11.7315 | 686.8196 | 0.7684 | 0.5539 | 5.2966 | 67.6672 | 159.7107 | 97845.5391 | 1339.2219 | 29289.9492 | 3.4962 | 13601.2021 | 715.3213 | 17781.0879 | 6207.6689 | 79.4189
DLC004 | Tula Region | Tula Chico | Ceramic | Ana Maria RB | bowl | 4.5918 | 22.5263 | 0.3469 | 26.4877 | 5.5366 | 1.5926 | 2.5734 | 48.9268 | 12.4021 | 41.083 | 1.8042 | 1.3108 | 33906.2227 | 5.5184 | 0 | 48.5394 | 0.2515 | 11.3275 | 560.0248 | 0.7763 | 0.7385 | 5.9319 | 65.2473 | 126.3788 | 96891.7969 | 1823.1459 | 27391.9219 | 4.5451 | 11958.6973 | 720.8389 | 17411.0703 | 5278.6758 | 75.921
DLC005 | Tula Region | Tula Chico | Ceramic | Ana Maria RB | bowl | 1.9987 | 21.7999 | 0.2701 | 22.2192 | 5.037 | 1.2055 | 2.0362 | 47.3242 | 15.9157 | 69.7622 | 2.75 | 1.388 | 38410.418 | 5.9568 | 33.3122 | 44.5544 | 0.2634 | 12.8919 | 636.4195 | 0.7229 | 0.5818 | 5.1107 | 69.5932 | 159.7744 | 99100.3984 | 1360.2191 | 30717.3516 | 3.7877 | 11727.6748 | 829.9337 | 20737.5742 | 7706.5122 | 92.8426
DLC006 | Tula Region | Tula | Ceramic | Jara Pulido | bowl | 7.5287 | 23.5559 | 0.293 | 22.7968 | 5.2704 | 1.2961 | 2.3552 | 51.4134 | 15.8979 | 71.6993 | 4.9777 | 1.4424 | 38830.293 | 6.9329 | 40.7576 | 57.5687 | 0.3595 | 13.3191 | 530.2628 | 0.7421 | 0.7494 | 6.1499 | 78.451 | 169.5208 | 100134.8125 | 361.892 | 23939.7363 | 4.1408 | 11457.0537 | 942.4805 | 16747.5801 | 5881.6118 | 92.6784
DLC007 | Tula Region | Tula | Ceramic | Jara Pulido | bowl | 19.4553 | 24.6238 | 0.2685 | 24.7051 | 5.4911 | 1.3241 | 1.9574 | 54.8704 | 15.8994 | 62.1906 | 3.8413 | 1.4266 | 36498.4336 | 5.9005 | 35.4919 | 70.3149 | 0.3936 | 12.5457 | 604.0106 | 0.7062 | 0.7164 | 6.2167 | 79.2392 | 151.1544 | 95875.6719 | 442.6583 | 20902.5781 | 3.5595 | 15904.1289 | 931.7214 | 15028.8232 | 5184.146 | 72.7349
DLC008 | Tula Region | Tula | Ceramic | Jara Pulido | bowl | 28.821 | 19.7676 | 0.2268 | 16.1416 | 4.3873 | 0.9636 | 1.6678 | 42.6485 | 13.6665 | 64.7511 | 4.2511 | 1.2653 | 36541.7344 | 6.4854 | 0 | 63.834 | 0.5762 | 12.6211 | 690.4835 | 0.7013 | 0.5446 | 5.3668 | 76.7091 | 147.3097 | 96301.7188 | 428.1352 | 25880.9668 | 2.8865 | 14853.5625 | 624.458 | 18772.2559 | 5241.8516 | 83.0132
DLC009 | Tula Region | Tula | Ceramic | Jara Pulido | bowl | 6.9693 | 31.9809 | 0.3639 | 30.7631 | 7.0064 | 3.0337 | 2.6628 | 66.4952 | 13.3804 | 77.8733 | 6.6652 | 1.7828 | 36469.6328 | 6.1165 | 51.0536 | 58.7897 | 0.3718 | 13.4964 | 339.1905 | 0.7913 | 0.9009 | 8.2274 | 87.7099 | 161.5369 | 107061.8125 | 568.8776 | 19506 | 5.2302 | 9509.1924 | 428.4223 | 11520.0439 | 4865.2383 | 94.5821
DLC010 | Tula Region | Tula | Ceramic | Jara Pulido | bowl | 6.3258 | 25.2671 | 0.302 | 22.7973 | 5.5825 | 1.651 | 2.2557 | 53.5858 | 15.5974 | 69.7167 | 4.8253 | 1.5278 | 37702.3594 | 6.2605 | 0 | 56.1925 | 0.2966 | 13.1198 | 519.6679 | 0.73 | 0.7109 | 6.1153 | 74.1946 | 173.3613 | 100366.0234 | 449.3824 | 23240.9199 | 4.438 | 11952.5684 | 723.475 | 16922.5527 | 5092.1362 | 87.2491
DLC011 | Tula Region | Tula | Ceramic | Jara Pulido | bowl | 16.8869 | 19.8952 | 0.2014 | 21.9957 | 4.4505 | 1.1722 | 1.676 | 41.4868 | 13.7431 | 61.542 | 3.9147 | 1.2546 | 35958.5039 | 6.2211 | 0 | 68.3071 | 0.4789 | 11.9574 | 704.7612 | 0.6938 | 0.5006 | 5.2799 | 78.4627 | 167.5056 | 94712.6563 | 351.1874 | 26464.6133 | 3.3246 | 13679.334 | 652.7687 | 19074.0762 | 5990.6943 | 91.0302
DLC012 | Tula Region | Tula | Ceramic | Jara Pulido | bowl | 5.3285 | 26.2662 | 0.2946 | 24.4688 | 5.7762 | 1.529 | 2.3659 | 57.6416 | 16.5669 | 69.5283 | 5.1 | 1.5622 | 39489.2305 | 6.1657 | 0 | 55.3323 | 0.2804 | 13.7481 | 495.6517 | 0.7608 | 0.7257 | 6.1876 | 72.415 | 131.9122 | 96879.7578 | 624.866 | 25855.4629 | 4.2358 | 10678.2842 | 912.523 | 17331.1738 | 6839.2954 | 100.2307
DLC013 | Tula Region | Tula | Ceramic | Jara Pulido | bowl | 25.5343 | 23.1349 | 0.3137 | 21.2444 | 5.2259 | 1.5421 | 2.2567 | 49.0444 | 15.4648 | 73.0016 | 4.0067 | 1.4678 | 39228.6484 | 8.0811 | 0 | 53.4878 | 0.32 | 13.7509 | 531.4658 | 0.7294 | 0.7296 | 5.6855 | 77.7384 | 214.0669 | 97229.2422 | 478.2412 | 27738.332 | 4.147 | 14066.9365 | 838.2533 | 18610.2949 | 6902.0742 | 110.6501
DLC014 | Tula Region | Tula | Ceramic | Jara Pulido | bowl | 11.2603 | 19.8457 | 0.2404 | 20.6831 | 4.6747 | 1.0734 | 1.9732 | 42.7366 | 14.6331 | 69.9649 | 3.2511 | 1.3445 | 38245.4531 | 6.9619 | 0 | 58.9775 | 0.333 | 12.8185 | 682.9752 | 0.7061 | 0.5965 | 5.2094 | 72.3268 | 175.5348 | 94583.9063 | 390.6144 | 28412.0508 | 3.1645 | 13240.832 | 788.2674 | 19497.2578 | 6375.249 | 79.8677
DLC015 | Tula Region | Tula | Ceramic | Jara Pulido | bowl | 20.6813 | 25.3601 | 0.2736 | 26.3655 | 5.7461 | 1.3173 | 2.0393 | 55.9424 | 16.912 | 66.1994 | 3.4926 | 1.5042 | 37958.0156 | 5.8914 | 27.3114 | 61.4831 | 0.3231 | 13.4071 | 752.4849 | 0.6837 | 0.7368 | 6.1619 | 85.7972 | 128.0796 | 95212.6797 | 802.8326 | 23482.6445 | 4.0212 | 14179.9805 | 856.8162 | 16045.3711 | 5915.8594 | 76.6946
DLC016 | Tula Region | Tula | Ceramic | Jara Pulido | bowl | 14.4292 | 20.8142 | 0.1987 | 17.4765 | 4.3593 | 1.2388 | 1.6098 | 41.4075 | 12.1584 | 69.2863 | 4.2091 | 1.2415 | 37845.6563 | 6.4784 | 0 | 68.5674 | 0.6973 | 12.163 | 703.1413 | 0.6907 | 0.5215 | 5.3436 | 80.632 | 162.0608 | 95467.4219 | 410.4677 | 25130.3691 | 2.763 | 15939.792 | 553.1268 | 18375.6387 | 5903.2656 | 78.0707
DLC017 | Tula Region | Tula | Ceramic | Jara Pulido | bowl | 4.0809 | 25.5923 | 0.3025 | 25.8857 | 5.5445 | 1.843 | 2.2852 | 54.3151 | 15.7577 | 72.4305 | 5.2151 | 1.4774 | 38850.125 | 6.7828 | 57.7942 | 53.2696 | 0.2919 | 13.622 | 502.643 | 0.7604 | 0.7153 | 6.028 | 74.3523 | 169.4602 | 100713.4922 | 381.8514 | 25352.2578 | 3.9787 | 11058.1445 | 828.842 | 17354.498 | 6293.1543 | 96.79
DLC018 | Tula Region | Tula | Ceramic | Jara Pulido | bowl | 5.93 | 21.4732 | 0.2835 | 20.2253 | 4.6118 | 1.1851 | 1.9551 | 47.6979 | 14.1841 | 67.0969 | 3.9798 | 1.3136 | 37957.2266 | 7.0263 | 0 | 53.9743 | 0.3157 | 12.9621 | 602.2352 | 0.7725 | 0.5761 | 5.7525 | 73.1865 | 153.923 | 98520.4141 | 425.534 | 26190.3652 | 3.513 | 14695.9727 | 789.784 | 18970.334 | 6523.583 | 89.7928
DLC019 | Tula Region | Tula | Ceramic | Jara Pulido | bowl | 23.6051 | 24.4233 | 0.3209 | 23.9105 | 5.4787 | 1.5932 | 2.382 | 51.1962 | 13.3197 | 63.322 | 8.935 | 1.4825 | 36520.0352 | 6.6242 | 27.7899 | 58.7745 | 0.5515 | 12.6235 | 562.9009 | 0.7331 | 0.7954 | 6.0377 | 75.913 | 172.0117 | 96477.3359 | 624.4489 | 24370.2793 | 4.001 | 14856.4219 | 715.312 | 16609.1387 | 6123.166 | 82.1983
DLC020 | Tula Region | Tula | Ceramic | Jara Pulido | bowl | 3.2532 | 25.0381 | 0.3166 | 24.0445 | 5.6872 | 1.5701 | 2.3847 | 52.8778 | 16.2661 | 67.9133 | 4.482 | 1.5205 | 39112.1445 | 6.6861 | 57.7977 | 52.8133 | 0.2875 | 13.7133 | 470.1092 | 0.7315 | 0.7377 | 6.162 | 77.2518 | 172.7145 | 101826.1328 | 499.4911 | 24177.6152 | 4.2505 | 10742.084 | 891.8539 | 17086.7715 | 6041.9976 | 85.3113
DLC021 | Tula Region | Tula | Ceramic | Jara Pulido | bowl | 3.8142 | 20.9161 | 0.2589 | 17.5417 | 4.7604 | 1.5207 | 2.0366 | 43.9014 | 14.4246 | 72.7641 | 3.6492 | 1.4031 | 38668.707 | 7.4047 | 0 | 48.0795 | 0.3056 | 13.2071 | 611.382 | 0.7404 | 0.6039 | 5.1765 | 80.1152 | 190.11 | 99876.25 | 409.2089 | 31496.3125 | 3.1656 | 12049.3545 | 758.2883 | 20912.5332 | 7597.7588 | 108.9093
DLC022 | Tula Region | Tula | Ceramic | Jara Pulido | bowl | 10.1845 | 25.6452 | 0.3014 | 22.1756 | 5.4834 | 1.6269 | 2.4145 | 54.2157 | 15.0316 | 69.3644 | 4.7544 | 1.495 | 37655.5703 | 7.5433 | 0 | 54.4666 | 0.3343 | 13.5931 | 557.6776 | 0.7398 | 0.7209 | 6.125 | 81.8267 | 201.3613 | 100608.5313 | 395.8088 | 26045.0625 | 4.1469 | 13504.8428 | 826.3536 | 18355.9355 | 6034.6719 | 95.3346
DLC023 | Tula Region | Tula | Ceramic | Jara Pulido | bowl | 6.4453 | 24.8244 | 0.3096 | 23.8725 | 5.5817 | 1.3676 | 2.2639 | 51.2838 | 14.8235 | 68.2544 | 4.7274 | 1.5085 | 37979.9414 | 6.2167 | 0 | 56.0405 | 0.3943 | 13.3733 | 716.4612 | 0.7102 | 0.8588 | 6.0542 | 82.9627 | 149.6808 | 100315.9453 | 455.6028 | 24825.0703 | 4.1607 | 14796.9063 | 665.254 | 17070.9102 | 5529.9873 | 82.2692
DLC024 | Tula Region | Tula | Ceramic | Jara Pulido | bowl | 7.1783 | 23.7433 | 0.2969 | 22.5349 | 5.2468 | 1.055 | 2.2364 | 51.7568 | 13.5731 | 65.1109 | 4.1103 | 1.3764 | 36132.8398 | 6.5793 | 34.0772 | 53.7794 | 0.6255 | 12.6116 | 581.1866 | 0.7519 | 0.6753 | 6.0345 | 72.1154 | 178.219 | 102684.1953 | 443.1143 | 29376.6641 | 3.4822 | 12540.6123 | 751.7271 | 19229.6563 | 6005.1133 | 93.9701
DLC025 | Tula Region | Tula | Ceramic | Jara Pulido | bowl | 5.685 | 29.8293 | 0.2829 | 30.2821 | 6.2619 | 1.767 | 2.2063 | 63.5989 | 15.6536 | 67.6906 | 4.3176 | 1.5263 | 37525.6836 | 6.8264 | 52.1637 | 52.5624 | 0.35 | 13.0167 | 517.9783 | 0.6742 | 0.7474 | 8.4477 | 77.1515 | 184.0967 | 100154.1172 | 432.4646 | 25823.2168 | 3.9034 | 11104.084 | 838.1393 | 18527.3965 | 5785.9741 | 82.8784
DLC026 | Tula Region | Tula | Ceramic | Mazapa Wavy Line | saucer | 42.4537 | 22.3263 | 0.273 | 21.7421 | 5.276 | 1.0929 | 2.1339 | 49.9014 | 14.4606 | 69.6534 | 2.8178 | 1.4549 | 37295.6641 | 6.9433 | 0 | 51.2767 | 0.2342 | 13.3584 | 741.2506 | 0.6821 | 0.6629 | 6.0425 | 71.9181 | 173.1976 | 101833.4609 | 487.1985 | 25033.4199 | 4.1331 | 15336.6191 | 794.6022 | 16674.5723 | 5875.0713 | 85.4197
DLC027 | Tula Region | Tula | Ceramic | Mazapa Wavy Line | bowl | 6.7263 | 18.6397 | 0.2338 | 17.6712 | 4.2307 | 1.1671 | 1.6039 | 43.409 | 14.6561 | 69.3533 | 2.8407 | 1.2456 | 36958.5078 | 6.312 | 0 | 45.0425 | 0.3057 | 12.5161 | 707.735 | 0.6764 | 0.5338 | 5.0844 | 70.2929 | 159.7064 | 101415.1406 | 471.0009 | 25069.8359 | 3.4251 | 14432.1182 | 761.3149 | 20877.2285 | 6086.3076 | 90.1262
DLC028 | Tula Region | Tula | Ceramic | Mazapa Wavy Line | bowl | 47.6954 | 22.803 | 0.2807 | 22.4983 | 5.2024 | 1.004 | 2.2573 | 51.4884 | 16.0308 | 68.556 | 3.5968 | 1.4184 | 39761.4961 | 6.8427 | 42.1986 | 51.9774 | 0.2497 | 13.6881 | 624.5662 | 0.7164 | 0.7312 | 6.3385 | 75.6167 | 149.3085 | 98967.0078 | 385.1965 | 22466.3574 | 3.43 | 11871.8232 | 840.8602 | 16034.2549 | 5790.6011 | 85.3471
DLC029 | Tula Region | Tula | Ceramic | Mazapa Wavy Line | bowl | 11.9853 | 19.871 | 0.273 | 21.1342 | 4.5984 | 1.3881 | 2.0474 | 44.4892 | 13.7292 | 68.786 | 3.2783 | 1.3078 | 37716.6055 | 6.1787 | 0 | 46.8194 | 0.2399 | 12.76 | 654.6146 | 0.6834 | 0.6213 | 5.8015 | 70.5127 | 166.0774 | 101417.0938 | 298.5644 | 25765.4141 | 3.5103 | 14147.5322 | 661.174 | 18795.7441 | 5698.6855 | 97.9027
DLC030 | Tula Region | Tula | Ceramic | Mazapa Wavy Line | bowl | 24.4585 | 19.7608 | 0.2456 | 22.0409 | 4.5438 | 1.277 | 1.8887 | 45.6674 | 15.9241 | 67.7133 | 3.2192 | 1.3208 | 38572.7891 | 6.2659 | 39.1433 | 50.6846 | 0.2035 | 13.1359 | 681.0769 | 0.6783 | 0.5988 | 5.5141 | 77.5689 | 159.6967 | 94549.8438 | 524.184 | 23652.7422 | 3.1232 | 14123.1348 | 761.0717 | 19214.3359 | 5899.4985 | 105.0744
DLC031 | Tula Region | Tula | Ceramic | Mazapa Wavy Line | bowl | 47.7394 | 24.0211 | 0.2694 | 20.8477 | 5.2869 | 1.2148 | 2.1053 | 50.7632 | 13.1805 | 65.7581 | 3.9596 | 1.3881 | 37329.5469 | 6.2271 | 42.9404 | 54.9895 | 0.2562 | 13.078 | 671.6193 | 0.7267 | 0.6945 | 5.8997 | 83.2294 | 148.1266 | 92925.5313 | 492.7276 | 25601.7461 | 3.8237 | 15974.3838 | 562.9488 | 17249.6172 | 5526.8916 | 90.1022
DLC032 | Tula Region | Tula | Ceramic | Mazapa Wavy Line | bowl | 65.5026 | 21.7429 | 0.2831 | 24.5462 | 5.0985 | 1.9281 | 2.0411 | 49.2989 | 14.8087 | 63.9896 | 3.3202 | 1.3795 | 37536.2383 | 6.3722 | 0 | 48.7772 | 0.2998 | 13.0528 | 638.5941 | 0.7073 | 0.623 | 6.1392 | 75.9421 | 158.6504 | 97367.1328 | 372.2245 | 20816.7051 | 4.0565 | 12441.5234 | 683.9748 | 16788.9492 | 5457.7964 | 94.1972
DLC033 | Tula Region | Tula | Ceramic | Mazapa Wavy Line | bowl | 12.1017 | 20.0185 | 0.2343 | 18.191 | 4.6645 | 1.1778 | 1.8935 | 46.9451 | 15.2782 | 69.7764 | 3.1274 | 1.3961 | 37443.168 | 6.4337 | 0 | 50.8552 | 0.2503 | 13.1712 | 542.9034 | 0.6949 | 0.6023 | 5.4771 | 67.8443 | 153.4967 | 101724.25 | 385.0354 | 25325.8555 | 3.5446 | 14731.498 | 805.559 | 18826.4355 | 5902.4072 | 91.4687
DLC034 | Tula Region | Tula | Ceramic | Mazapa Wavy Line | bowl | 18.7116 | 22.959 | 0.2429 | 23.9652 | 5.1268 | 1.242 | 1.8896 | 49.1495 | 14.5368 | 62.3576 | 4.101 | 1.344 | 36424.25 | 6.0101 | 34.3617 | 58.7971 | 0.2624 | 12.697 | 615.8534 | 0.6736 | 0.6834 | 5.7953 | 81.2375 | 141.5716 | 95733.5313 | 488.9594 | 23289.0566 | 3.9173 | 15052.3672 | 699.3857 | 16953.1973 | 5380.5664 | 78.6619
DLC035 | Tula Region | Tula | Ceramic | Mazapa Wavy Line | bowl | 19.4728 | 20.5753 | 0.22 | 19.162 | 4.7157 | 1.4773 | 1.8867 | 48.2443 | 15.4182 | 68.8329 | 3.4176 | 1.2995 | 37549.9609 | 5.9827 | 0 | 51.185 | 0.2393 | 12.9651 | 627.6521 | 0.6881 | 0.6406 | 6.0432 | 74.8151 | 156.3 | 98625.5625 | 355.0165 | 23403.5879 | 3.3799 | 14229.0215 | 795.2464 | 17940.793 | 6572.103 | 79.3282
DLC036 | Tula Region | Tula | Ceramic | Mazapa Wavy Line | bowl | 57.5511 | 23.0992 | 0.2543 | 24.9715 | 5.2843 | 1.0529 | 1.9364 | 46.3719 | 11.1379 | 64.4749 | 4.0468 | 1.3629 | 36384 | 6.2301 | 0 | 53.133 | 0.2679 | 12.7444 | 685.1022 | 0.6965 | 0.6616 | 5.7673 | 103.0478 | 173.6884 | 94885.9141 | 469.7253 | 24635.625 | 3.9793 | 13762.4229 | 491.9659 | 17324.3418 | 5849.1191 | 80.4917
DLC037 | Tula Region | Tula | Ceramic | Mazapa Wavy Line | bowl | 4.241 | 25.6297 | 0.3365 | 27.9195 | 5.84 | 1.5347 | 2.4349 | 56.7469 | 16.9975 | 71.6522 | 4.9486 | 1.5591 | 41187.1758 | 6.811 | 30.7768 | 57.5229 | 0.3378 | 14.4299 | 458.649 | 0.7726 | 0.7787 | 6.9001 | 74.9566 | 171.1165 | 102359.1875 | 429.4325 | 21459.0215 | 4.1776 | 11276.1025 | 873.6141 | 15427.8232 | 5831.2681 | 81.6274
DLC038 | Tula Region | Tula | Ceramic | Mazapa Wavy Line | bowl | 10.6776 | 20.1306 | 0.2395 | 19.0431 | 4.7797 | 1.0175 | 1.9559 | 44.8524 | 15.9395 | 70.4111 | 3.4245 | 1.3188 | 38731.3828 | 7.3255 | 0 | 47.4591 | 0.2813 | 13.1255 | 527.0297 | 0.746 | 0.5975 | 5.581 | 73.8504 | 163.9888 | 97505.6016 | 427.0538 | 25903.2969 | 3.0826 | 14165.9355 | 879.4192 | 17714.1504 | 6542.9004 | 85.5172
DLC039 | Tula Region | Tula | Ceramic | Mazapa Wavy Line | bowl | 9.7664 | 18.3375 | 0.2391 | 19.0411 | 4.0864 | 1.3304 | 1.8327 | 47.2855 | 12.9003 | 59.3871 | 4.9495 | 1.1958 | 35050.5742 | 7.5222 | 43.0805 | 66.4191 | 0.4056 | 11.2952 | 574.3438 | 0.8512 | 0.5035 | 6.5749 | 68.3042 | 181.7653 | 98874.1406 | 372.1101 | 21607.7813 | 2.7853 | 13185.5801 | 790.4285 | 16193.4854 | 5769.8735 | 62.1626
DLC040 | Tula Region | Tula | Ceramic | Mazapa Wavy Line | bowl | 58.7286 | 19.6783 | 0.2414 | 17.4204 | 4.0912 | 0.9309 | 1.7118 | 46.101 | 14.0588 | 68.2397 | 1.7667 | 1.2496 | 34230 | 6.6294 | 61.5786 | 41.9397 | 0.1885 | 12.0355 | 739.158 | 0.6185 | 0.5198 | 5.4845 | 58.7539 | 185.7561 | 99170.4922 | 295.6783 | 30905.9004 | 2.521 | 11026.3184 | 851.5867 | 22203.7461 | 6521.9507 | 88.2661
DLC041 | Tula Region | Tula | Ceramic | Mazapa Wavy Line | bowl | 7.7871 | 22.6101 | 0.2471 | 23.7807 | 5.0934 | 1.2636 | 1.8262 | 51.5153 | 15.8027 | 63.876 | 3.4492 | 1.38 | 37453.5703 | 5.7943 | 21.9472 | 56.3886 | 0.2611 | 13.072 | 609.9498 | 0.6828 | 0.5991 | 6.2517 | 79.016 | 151.5027 | 96266.0156 | 504.638 | 21384.6738 | 3.3826 | 13849.0215 | 843.999 | 16180.2627 | 5041.2832 | 81.3154
DLC042 | Tula Region | Tula | Ceramic | Mazapa Wavy Line | bowl | 10.4922 | 20.9384 | 0.2291 | 23.2881 | 4.62 | 1.2829 | 1.8287 | 41.2815 | 14.2976 | 73.2983 | 3.2935 | 1.2974 | 37555.1953 | 6.0598 | 0 | 58.9597 | 0.2782 | 13.0086 | 808.6909 | 0.6792 | 0.5883 | 5.106 | 77.1952 | 133.3397 | 95832.2891 | 358.9931 | 26713.793 | 3.1254 | 21055.8828 | 753.4976 | 21082.373 | 5570.75 | 82.8722
DLC043 | Tula Region | Tula | Ceramic | Mazapa Wavy Line | bowl | 21.6869 | 26.8261 | 0.3553 | 26.3726 | 6.2938 | 1.2479 | 2.7408 | 53.8234 | 8.5613 | 46.6832 | 3.0888 | 1.1698 | 29470.7422 | 5.9592 | 30.4216 | 70.3843 | 0.327 | 10.1665 | 500.0641 | 0.9394 | 0.8155 | 8.101 | 70.3637 | 149.4609 | 82897.9297 | 405.3316 | 17264.2227 | 4.9577 | 15805.7998 | 522.0276 | 10343.2998 | 3707.9751 | 53.5414
DLC044 | Tula Region | Tula | Ceramic | Mazapa Wavy Line | bowl | 16.1722 | 29.9729 | 0.3031 | 34.0001 | 6.9066 | 1.5834 | 2.6646 | 68.1526 | 15.5361 | 68.7721 | 3.6826 | 1.4899 | 39439.7891 | 6.918 | 27.3289 | 71.1688 | 0.3328 | 13.297 | 722.2958 | 0.9962 | 0.8725 | 7.1693 | 83.4762 | 162.0701 | 85626.2813 | 563.6926 | 22588.8867 | 4.5143 | 15833.9551 | 765.9006 | 13926.4834 | 7280.1826 | 83.8689
DLC045 | Tula Region | Tula | Ceramic | Mazapa Wavy Line | bowl | 8.7239 | 26.3553 | 0.3113 | 25.1076 | 6.1156 | 1.2753 | 2.3501 | 59.8763 | 12.4746 | 62.0423 | 3.0342 | 1.3081 | 36493.3789 | 6.5424 | 0 | 70.0453 | 0.314 | 12.2858 | 596.4188 | 1.015 | 0.7733 | 7.238 | 73.9391 | 164.9742 | 88798.1875 | 488.9224 | 23015.916 | 4.4187 | 15864.3721 | 720.3458 | 13832.4141 | 6740.4194 | 78.1291
DLC046 | Tula Region | Tula | Ceramic | Mazapa Wavy Line | bowl | 11.9518 | 20.0307 | 0.1974 | 20.7171 | 4.1439 | 0.8147 | 1.4541 | 43.4552 | 14.3503 | 67.8807 | 4.8413 | 1.1472 | 38282.3828 | 6.968 | 0 | 66.2915 | 0.3439 | 12.7307 | 607.5616 | 0.6709 | 0.4985 | 4.973 | 64.546 | 168.843 | 97505.4375 | 443.7346 | 24162.8594 | 2.6315 | 13133.0732 | 600.0026 | 16760.7148 | 6006.0371 | 88.9961
DLC047 | Tula Region | Tula | Ceramic | Blanco Levantado | olla | 17.8912 | 20.8619 | 0.2134 | 23.0886 | 4.4627 | 1.3232 | 1.7955 | 46.3032 | 15.4425 | 66.4789 | 2.8505 | 1.3117 | 37487.5938 | 6.0672 | 0 | 43.7961 | 0.25 | 12.4162 | 690.5638 | 0.644 | 0.5606 | 5.1245 | 67.9892 | 138.3087 | 95210.875 | 338.4839 | 28112.5898 | 2.7626 | 12265.1348 | 655.1279 | 20223.4844 | 5582.1938 | 89.688
DLC048 | Tula Region | Tula | Ceramic | Blanco Levantado | olla | 4.2879 | 27.4158 | 0.3842 | 29.5333 | 6.5255 | 1.7436 | 2.8648 | 59.4588 | 15.8646 | 48.7162 | 2.5491 | 1.5793 | 38225.2188 | 6.9111 | 50.3383 | 50.5654 | 0.2212 | 12.9761 | 420.9138 | 0.8221 | 0.871 | 6.4504 | 80.3284 | 169.6229 | 93924 | 464.1872 | 22532.0938 | 4.8526 | 8746.1777 | 995.1836 | 16500.877 | 6226.625 | 69.1563
DLC049 | Tula Region | Tula | Ceramic | Blanco Levantado | olla | 16.5444 | 23.4685 | 0.2609 | 23.1854 | 5.0057 | 1.5424 | 2.2202 | 48.3171 | 15.286 | 69.1803 | 3.613 | 1.4753 | 38539.5586 | 5.9684 | 0 | 46.8373 | 0.215 | 13.1442 | 535.2993 | 0.6611 | 0.6633 | 5.4374 | 71.143 | 168.5696 | 101059.5703 | 426.7426 | 29620.4219 | 3.6832 | 9133.9902 | 780.1226 | 20502.3828 | 6512.7998 | 98.7174
DLC050 | Tula Region | Tula | Ceramic | Blanco Levantado | olla | 6.6378 | 21.704 | 0.2648 | 21.4478 | 4.8128 | 1.3905 | 2.0672 | 43.1289 | 15.1323 | 70.5825 | 3.3753 | 1.4184 | 40049.4922 | 6.1547 | 34.7161 | 44.0183 | 0.2555 | 13.2806 | 629.5183 | 0.6628 | 0.6562 | 5.19 | 70.4167 | 156.5829 | 99244.6797 | 773.0081 | 30287.7969 | 4.0254 | 10467.1367 | 786.8583 | 20015.6328 | 8004.5571 | 102.3789
DLC051 | Tula Region | Tula | Ceramic | Blanco Levantado | olla | 6.7233 | 18.1605 | 0.2612 | 19.2961 | 4.837 | 1.4361 | 1.8733 | 45.135 | 18.7813 | 159.4521 | 3.2364 | 1.2842 | 44920.4023 | 5.842 | 81.2476 | 69.6302 | 0.2973 | 15.378 | 677.2025 | 0.6302 | 0.6314 | 6.0446 | 77.8438 | 148.1688 | 105528.6875 | 344.6761 | 28489.7891 | 3.5399 | 21634.4336 | 756.9697 | 20010.293 | 5163.4336 | 82.9543
DLC052 | Tula Region | Tula | Ceramic | Blanco Levantado | olla | 9.7779 | 24.6638 | 0.2488 | 19.8002 | 4.9966 | 0.961 | 1.8594 | 50.6259 | 14.4058 | 61.6521 | 3.5579 | 1.4475 | 34600.9063 | 5.1521 | 23.4805 | 47.1762 | 0.256 | 11.8484 | 603.5935 | 0.5859 | 0.6204 | 5.8987 | 69.5395 | 125.7897 | 103231.8672 | 440.0719 | 26417.6582 | 3.4987 | 9276.1182 | 759.3071 | 21414.1348 | 4634.4204 | 79.1949
DLC053 | Tula Region | Tula | Ceramic | Blanco Levantado | olla | 6.0019 | 21.5653 | 0.277 | 19.4623 | 4.8491 | 1.274 | 1.9126 | 45.5452 | 14.6324 | 69.9037 | 3.7761 | 1.4557 | 38333.6602 | 5.8868 | 47.6479 | 48.5243 | 0.2548 | 13.1432 | 576.5673 | 0.6586 | 0.6126 | 5.4684 | 69.7618 | 164.8862 | 99189.0156 | 425.9262 | 28509.4395 | 3.7825 | 10135.5986 | 814.1934 | 20399.9707 | 5902.48 | 83.0587
DLC054 | Tula Region | Tula | Ceramic | Blanco Levantado | olla | 9.9717 | 20.6278 | 0.2692 | 20.7928 | 4.7312 | 1.6177 | 1.9619 | 45.9405 | 14.5859 | 67.5786 | 3.4358 | 1.4257 | 35684.6875 | 6.1607 | 0 | 46.2101 | 0.2087 | 12.7447 | 600.4808 | 0.6215 | 0.6724 | 5.2272 | 69.1615 | 173.3717 | 99419.8594 | 476.1234 | 28605.7637 | 3.5131 | 9274.5098 | 807.3297 | 20875.1133 | 5902.8628 | 82.9871
DLC055 | Tula Region | Tula | Ceramic | Blanco Levantado | olla | 41.5952 | 21.1848 | 0.2615 | 20.8779 | 4.9375 | 1.3414 | 1.8531 | 44.5387 | 14.5156 | 74.4657 | 3.2024 | 1.3814 | 38359.8008 | 5.5529 | 37.7572 | 44.6622 | 0.1816 | 13.1174 | 649.5093 | 0.6515 | 0.5502 | 5.1019 | 67.7141 | 134.9757 | 99166.5547 | 383.8881 | 28486.6934 | 3.4065 | 9313.5205 | 777.9702 | 21155.1992 | 6448.9155 | 80.4728
DLC056 | Tula Region | Tula | Ceramic | Blanco Levantado | olla | 3.6795 | 20.1658 | 0.2894 | 19.8068 | 4.2993 | 1.1238 | 1.8136 | 43.513 | 14.2895 | 60.0887 | 3.8488 | 1.4307 | 34079.8438 | 5.7211 | 20.6067 | 44.9433 | 0.2646 | 12.0122 | 478.0034 | 0.6492 | 0.5904 | 5.2005 | 58.9837 | 161.3182 | 103081.8281 | 444.8248 | 27928.6484 | 3.2703 | 8664.0947 | 734.3115 | 20256.9922 | 5462.7622 | 87.8573
DLC057 | Tula Region | Tula | Ceramic | Blanco Levantado | olla | 22.3754 | 18.7156 | 0.2779 | 19.3764 | 4.2085 | 1.2583 | 1.7282 | 38.9088 | 14.4913 | 66.2004 | 2.5552 | 1.309 | 35192.8633 | 6.7949 | 31.5037 | 40.6396 | 0.2153 | 12.165 | 630.9154 | 0.5931 | 0.5522 | 4.6687 | 65.8869 | 168.5705 | 98325.1797 | 320.5266 | 29924.0313 | 3.1683 | 14177.541 | 691.1727 | 22446.2344 | 5150.1733 | 75.012
DLC058 | Tula Region | Tula | Ceramic | Blanco Levantado | olla | 97.1615 | 18.5217 | 0.2668 | 19.0403 | 4.39 | 1.3735 | 1.6875 | 39.1723 | 15.3473 | 139.7326 | 3.1882 | 1.1601 | 38286.4609 | 4.9713 | 58.1342 | 56.434 | 0.3506 | 13.3516 | 633.2278 | 0.6061 | 0.5153 | 5.6748 | 75.2 | 139.5442 | 99626.4141 | 278.0933 | 29355.6133 | 3.3349 | 11877.4268 | 685.9977 | 20687.2871 | 4352.707 | 79.3685
DLC059 | Tula Region | Tula | Ceramic | Blanco Levantado | olla | 30.3721 | 21.0027 | 0.3273 | 21.4273 | 4.803 | 0.872 | 2.2645 | 45.349 | 15.6778 | 51.2272 | 2.4214 | 1.426 | 37947.4688 | 5.8987 | 0 | 43.6948 | 0.2012 | 12.6076 | 393.0058 | 0.7218 | 0.6891 | 5.0119 | 67.322 | 158.1498 | 99879.2266 | 404.2436 | 28108.0273 | 3.8183 | 9659.0605 | 944.9942 | 18571.2012 | 6723.7529 | 83.3729
DLC060 | Tula Region | Tula | Ceramic | Blanco Levantado | olla | 8.3235 | 19.408 | 0.2572 | 17.6211 | 4.2267 | 0.6972 | 1.6449 | 40.0772 | 14.8418 | 68.1525 | 2.8611 | 1.3737 | 36533.9453 | 4.0943 | 0 | 37.941 | 0.1873 | 12.961 | 574.598 | 0.5468 | 0.5852 | 4.429 | 64.362 | 123.4559 | 100547.9297 | 380.1755 | 30891.4883 | 3.4925 | 8729.9648 | 829.7706 | 22495.332 | 5532.3877 | 79.1949
DLC061 | Tula Region | Tula | Ceramic | Proa | bowl | 14.1959 | 22.5361 | 0.3399 | 21.7803 | 4.945 | 1.2349 | 2.1941 | 49.083 | 10.8835 | 48.6133 | 2.2533 | 1.1023 | 31577.4414 | 5.6923 | 0 | 53.8347 | 0.2938 | 10.8212 | 521.3589 | 0.767 | 0.6649 | 6.3031 | 66.7761 | 147.7689 | 78244.7656 | 423.2048 | 22965.2578 | 3.9733 | 14741.0576 | 727.8458 | 14882.2988 | 4534.1597 | 54.3601
DLC062 | Tula Region | Tula | Ceramic | Proa | bowl | 18.1666 | 24.0117 | 0.3385 | 23.9111 | 5.4053 | 1.3204 | 2.2103 | 52.0306 | 17.3538 | 66.092 | 3.4072 | 1.3862 | 38468.9531 | 6.2027 | 29.4915 | 50.4204 | 0.3537 | 13.2368 | 552.1115 | 0.7191 | 0.7613 | 6.589 | 70.7509 | 159.0096 | 96283.6172 | 524.1898 | 20126.6602 | 3.8545 | 12469.2412 | 1008.208 | 14715.1689 | 4562.46 | 66.2592
DLC063 | Tula Region | Tula | Ceramic | Proa | bowl | 3.0321 | 27.8297 | 0.3524 | 25.0091 | 5.7909 | 1.5259 | 2.4027 | 58.2998 | 17.3195 | 70.7618 | 4.5493 | 1.5777 | 41173.6523 | 6.4245 | 30.2504 | 53.676 | 0.2827 | 14.0872 | 385.6384 | 0.7517 | 0.7991 | 7.0238 | 72.5736 | 155.5816 | 103180.7734 | 456.6917 | 20764.8906 | 4.3818 | 9822.4961 | 901.8528 | 14933.3008 | 6369.6924 | 84.8618
DLC064 | Tula Region | Tula | Ceramic | Proa | bowl | 48.375 | 26.6411 | 0.3595 | 29.2288 | 5.8148 | 2.2508 | 2.3769 | 56.8754 | 16.2447 | 67.0057 | 4.3279 | 1.5406 | 38643.957 | 6.3041 | 36.0738 | 54.5792 | 0.3382 | 13.9159 | 411.821 | 0.7151 | 0.7836 | 6.7734 | 73.5964 | 162.8293 | 99390.25 | 434.2212 | 21079.25 | 4.5262 | 9483.7432 | 875.5887 | 15233.71 | 5965.8159 | 95.2866
DLC065 | Tula Region | Tula | Ceramic | Proa | bowl | 11.2153 | 18.7387 | 0.2741 | 17.3898 | 4.2938 | 1.1113 | 1.7812 | 43.6385 | 14.0192 | 64.0284 | 3.1114 | 1.2414 | 37152.5352 | 6.2887 | 20.2166 | 50.3686 | 0.2787 | 12.5595 | 603.0437 | 0.6614 | 0.5777 | 5.3808 | 68.2193 | 181.8249 | 97399.25 | 399.1356 | 24445.7246 | 3.2019 | 12832.4141 | 678.085 | 18949.0957 | 6180.2617 | 83.4454
DLC066 | Tula Region | Tula | Ceramic | Proa | bowl | 5.0203 | 22.1227 | 0.3026 | 21.5439 | 4.9923 | 0.8645 | 2.0229 | 51.1238 | 15.397 | 64.7018 | 3.633 | 1.3428 | 38834.8516 | 5.9781 | 40.4285 | 57.6539 | 0.2863 | 13.3289 | 508.6845 | 0.6983 | 0.6904 | 6.597 | 71.6528 | 144.9023 | 101579.6875 | 485.9292 | 19145.1973 | 3.6753 | 13860.002 | 811.9353 | 14629.8359 | 5748.502 | 62.1397
DLC067 | Tula Region | Tula | Ceramic | Proa | bowl | 23.0042 | 21.989 | 0.327 | 18.702 | 4.8442 | 1.3447 | 2.0472 | 48.0067 | 15.1971 | 76.8199 | 4.2544 | 1.4077 | 40914.3555 | 7.5917 | 0 | 54.5171 | 0.3049 | 14.2128 | 485.0806 | 0.7758 | 0.6584 | 6.0986 | 71.438 | 206.6098 | 103964.7891 | 473.5885 | 23789.0879 | 3.64 | 9942.0449 | 755.8203 | 17311.9395 | 6588.064 | 99.0954
DLC068 | Tula Region | Tula | Ceramic | Proa | bowl | 3.6487 | 23.6659 | 0.341 | 20.6754 | 5.2096 | 1.2761 | 2.1736 | 51.7087 | 16.2706 | 74.7345 | 4.4887 | 1.4778 | 40847.4297 | 6.5853 | 0 | 56.0404 | 0.2915 | 14.1862 | 416.5669 | 0.7828 | 0.7636 | 6.3617 | 75.5406 | 160.9496 | 103070.7266 | 582.5352 | 22395.7988 | 4.1551 | 13746.668 | 817.1487 | 17149.1094 | 6342.9072 | 83.7339
DLC069 | Tula Region | Tula | Ceramic | Proa | bowl | 28.555 | 22.8149 | 0.3199 | 22.6377 | 4.9642 | 1.4608 | 2.0113 | 49.5884 | 14.8089 | 64.1905 | 3.3444 | 1.3718 | 37534.4609 | 6.153 | 0 | 49.0275 | 0.2698 | 12.9161 | 516.2382 | 0.6835 | 0.6825 | 5.9375 | 68.7785 | 169.6606 | 102072.0391 | 452.3714 | 22548.7988 | 3.9303 | 13114.1094 | 824.3756 | 17891.9043 | 5662.5679 | 77.0831
DLC070 | Tula Region | Tula | Ceramic | Proa | bowl | 9.2093 | 23.1516 | 0.3264 | 25.2036 | 5.3601 | 0.9844 | 2.196 | 51.3814 | 15.7359 | 68.5178 | 4.0799 | 1.4656 | 40167.5938 | 6.9271 | 0 | 56.7028 | 0.2575 | 13.445 | 532.9073 | 0.8134 | 0.7415 | 5.4713 | 79.397 | 218.7766 | 92221.8906 | 345.7537 | 25156.7773 | 4.2487 | 13695.6426 | 729.7952 | 16932.4336 | 7045.2959 | 82.2763
DLC071 | Tula Region | Tula | Ceramic | Proa | bowl | 39.2438 | 22.9202 | 0.3333 | 22.5714 | 5.0862 | 1.5134 | 2.0456 | 48.4898 | 14.9089 | 68.6189 | 3.5689 | 1.3723 | 38795.2578 | 6.1739 | 0 | 55.6882 | 0.2717 | 13.353 | 610.7767 | 0.7313 | 0.6904 | 6.2993 | 71.3674 | 157.168 | 101192.3672 | 558.9594 | 19635.2168 | 3.4615 | 14849 | 816.9461 | 15621.2119 | 5627.9512 | 89.2764
DLC072 | Tula Region | Tula | Ceramic | Proa | bowl | 28.9191 | 21.7829 | 0.3179 | 20.37 | 4.9688 | 1.3362 | 2.1745 | 47.033 | 14.7796 | 73.168 | 3.2503 | 1.3702 | 39002.2734 | 7.6338 | 0 | 50.8239 | 0.2741 | 13.5978 | 638.949 | 0.6998 | 0.6274 | 5.6717 | 66.8028 | 186.8394 | 101680.4063 | 416.3002 | 26722.0684 | 3.9435 | 14055.0049 | 855.9642 | 20270.7168 | 7010.6724 | 102.0577
DLC073 | Tula Region | Tula | Ceramic | Proa | bowl | 38.062 | 21.8609 | 0.3046 | 20.2418 | 4.6844 | 0.7476 | 1.8611 | 48.3941 | 14.4454 | 67.4006 | 3.6681 | 1.312 | 39001.6289 | 6.0478 | 0 | 55.0262 | 0.2358 | 13.2666 | 554.4631 | 0.7136 | 0.6069 | 6.2556 | 72.3793 | 136.2988 | 94987.0469 | 544.352 | 20307.7246 | 3.4881 | 12632.2734 | 628.3238 | 16046.8613 | 5890.3867 | 94.2226
DLC074 | Tula Region | Tula | Ceramic | Proa | bowl | 6.6844 | 24.6599 | 0.3759 | 25.3155 | 5.5085 | 1.4589 | 2.3557 | 52.1566 | 15.9607 | 67.0253 | 4.8817 | 1.518 | 39756.6445 | 6.736 | 13.1361 | 60.0366 | 0.3244 | 13.8435 | 425.0961 | 0.734 | 0.7945 | 6.0815 | 74.5294 | 179.8758 | 104200.0703 | 453.2971 | 25451.3691 | 4.2885 | 11356.4707 | 897.6306 | 16255.0967 | 5858.2173 | 90.5767
DLC075 | Tula Region | Tula | Ceramic | Proa | bowl | 45.6981 | 16.4176 | 0.2665 | 16.8615 | 3.6996 | 1.3655 | 1.71 | 41.509 | 14.8075 | 68.2186 | 3.5349 | 1.208 | 36861.9688 | 6.0106 | 26.4951 | 49.9188 | 0.2666 | 12.5145 | 618.558 | 0.6698 | 0.4956 | 5.2849 | 64.5044 | 140.8719 | 100037.8984 | 434.8299 | 23042.002 | 2.857 | 14446.2344 | 768.8602 | 17506.1191 | 6115.5845 | 94.5029
DLC076 | Tula Region | Tula | Ceramic | Joroba | bowl | 19.565 | 21.4745 | 0.3272 | 21.4206 | 4.8148 | 1.8548 | 2.222 | 46.9007 | 11.4473 | 52.7719 | 2.0316 | 1.1028 | 32544.498 | 5.1209 | 0 | 49.967 | 0.2619 | 11.2852 | 604.6913 | 0.7746 | 0.6869 | 5.9447 | 67.6446 | 152.4104 | 84369.7734 | 442.3666 | 23843.2832 | 3.6178 | 16557.8359 | 744.1391 | 15846.3691 | 5285.4102 | 73.2659
DLC077 | Tula Region | Tula | Ceramic | Joroba | bowl | 9.3431 | 20.8191 | 0.2941 | 19.7805 | 4.6864 | 1.0974 | 1.8756 | 46.4774 | 13.2522 | 54.0941 | 3.3683 | 1.1674 | 34192.9922 | 5.1399 | 32.1377 | 67.1854 | 0.2881 | 11.3193 | 690.1288 | 0.7579 | 0.6926 | 5.6257 | 65.5096 | 120.9477 | 86240.1406 | 1075.3746 | 24384.1094 | 3.3943 | 14147.96 | 829.4194 | 15756.707 | 5478.2305 | 68.8195
DLC078 | Tula Region | Tula | Ceramic | Joroba | bowl | 9.527 | 24.0265 | 0.322 | 25.2682 | 5.3895 | 1.0979 | 2.1814 | 51.9872 | 15.5337 | 63.0892 | 3.9527 | 1.428 | 38129.1016 | 6.1633 | 0 | 61.1988 | 0.3311 | 13.0578 | 627.1941 | 0.7093 | 0.7772 | 6.4137 | 78.0614 | 159.7277 | 98592.7969 | 596.927 | 21588.1855 | 4.0685 | 16073.0557 | 817.1125 | 14645.0381 | 5045.5552 | 74.1196
DLC079 | Tula Region | Tula | Ceramic | Joroba | bowl | 12.7606 | 25.7402 | 0.3797 | 23.8521 | 5.6818 | 1.6407 | 2.5245 | 54.8695 | 17.0911 | 71.5427 | 4.448 | 1.5312 | 40242.543 | 6.4109 | 0 | 59.3304 | 0.3694 | 14.0429 | 461.9984 | 0.7316 | 0.7734 | 6.6402 | 71.7817 | 156.7036 | 103208.5781 | 559.507 | 21177.834 | 4.9277 | 11137.4248 | 894.2496 | 14860.2383 | 5123.8018 | 91.0409
DLC080 | Tula Region | Tula | Ceramic | Joroba | saucer | 3.8655 | 23.2723 | 0.3357 | 24.8047 | 5.1552 | 1.1271 | 2.1234 | 49.7575 | 12.9628 | 58.1525 | 2.8382 | 1.2379 | 35385.1953 | 5.7712 | 0 | 55.1431 | 0.3056 | 12.0943 | 411.5737 | 0.7694 | 0.7284 | 6.4669 | 68.8451 | 171.028 | 89525.8828 | 538.5953 | 23524.2207 | 4.4942 | 13293.5498 | 811.4692 | 15593.2793 | 6282.8228 | 81.8686
DLC081 | Tula Region | Tula | Ceramic | Joroba | bowl | 13.9394 | 21.051 | 0.2612 | 20.7615 | 4.7023 | 1.0833 | 1.8158 | 47.605 | 14.6769 | 66.6673 | 3.8997 | 1.3393 | 39207.2852 | 5.9679 | 0 | 63.7138 | 0.4299 | 13.0522 | 543.2153 | 0.7168 | 0.605 | 5.6621 | 73.6257 | 162.2249 | 102604.3594 | 430.8417 | 23666.5801 | 3.4733 | 13787.4629 | 762.6186 | 17091.6074 | 6013.8535 | 90.8511
DLC082 | Tula Region | Tula | Ceramic | Joroba | bowl | 15.2883 | 20.2816 | 0.2841 | 20.3863 | 4.6105 | 0.9734 | 1.9705 | 46.0702 | 15.0784 | 69.1076 | 2.5318 | 1.3021 | 38621.6914 | 6.661 | 0 | 46.2118 | 0.2067 | 12.8284 | 532.1677 | 0.7853 | 0.6198 | 5.3015 | 69.2987 | 189.9872 | 99742.2656 | 415.595 | 27379.0273 | 3.7319 | 14064.0166 | 786.2891 | 19978.2188 | 7643.0703 | 96.1758
DLC083 | Tula Region | Tula | Ceramic | Joroba | bowl | 30.2639 | 13.8851 | 0.1655 | 18.1614 | 3.5723 | 1.1177 | 1.508 | 40.3307 | 25.9615 | 242.6929 | 2.2939 | 1.2201 | 48990.8086 | 4.7477 | 108.5349 | 35.6712 | 0.1554 | 16.8044 | 975.7645 | 0.4347 | 0.4453 | 4.4916 | 81.417 | 114.6842 | 105821.4844 | 340.5026 | 26536.0508 | 2.5679 | 9155.0625 | 978.3578 | 17483.4922 | 5699.7383 | 115.9094
DLC084 | Tula Region | Tula | Ceramic | Joroba | saucer | 15.2367 | 21.5855 | 0.3034 | 20.9138 | 4.8666 | 1.1646 | 1.9135 | 47.8378 | 14.7852 | 70.3513 | 3.6041 | 1.3424 | 39388.0742 | 6.9269 | 0 | 60.7287 | 0.3169 | 13.35 | 532.2752 | 0.7221 | 0.6193 | 5.6938 | 71.5455 | 174.1554 | 99842.75 | 393.4042 | 22531.166 | 3.5818 | 15020.0352 | 728.8834 | 16537.9121 | 5421.7495 | 81.6899
DLC085 | Tula Region | Tula | Ceramic | Joroba | bowl | 16.6463 | 27.6224 | 0.3639 | 26.6091 | 6.0686 | 2.4861 | 2.4578 | 57.5728 | 16.9398 | 67.9489 | 4.7689 | 1.5958 | 40000.5273 | 6.1216 | 0 | 58.8189 | 0.3102 | 14.2912 | 415.8407 | 0.7447 | 0.8258 | 6.8858 | 75.5607 | 159.9116 | 92930.8672 | 454.9874 | 26286.6035 | 3.1491 | 11583.6289 | 822.2883 | 18679.8887 | 5601.4507 | 90.6638
DLC086 | Tula Region | Tula | Ceramic | Macana | bowl | 80.5602 | 24.4009 | 0.3056 | 24.0693 | 4.8971 | 1.8639 | 2.0884 | 50.3215 | 14.5119 | 64.9433 | 2.9577 | 1.3169 | 35217.25 | 6.1218 | 24.5318 | 50.2786 | 0.2444 | 12.3644 | 728.3522 | 0.6611 | 0.6499 | 5.4832 | 60.7299 | 189.218 | 92930.8672 | 454.9874 | 26286.6035 | 3.1491 | 11583.6289 | 822.2883 | 18679.8887 | 5601.4507 | 90.6638
DLC087 | Tula Region | Tula | Ceramic | Macana | bowl | 122.4032 | 24.7953 | 0.3436 | 24.1382 | 5.5058 | 2.1027 | 2.2685 | 49.9014 | 14.235 | 60.9101 | 3.6227 | 1.4458 | 35950.6406 | 5.7418 | 0 | 66.6382 | 0.35 | 12.7874 | 722.8329 | 0.6965 | 0.7346 | 5.7874 | 71.8795 | 157.466 | 97977.7969 | 607.3787 | 26999.6914 | 4.2732 | 12872.2334 | 835.803 | 16197.6758 | 5495.3872 | 82.6607
DLC088 | Tula Region | Tula | Ceramic | Macana | bowl | 26.723 | 22.5288 | 0.3361 | 21.7062 | 5.0055 | 1.7337 | 2.0623 | 46.0089 | 13.3779 | 64.3018 | 3.9511 | 1.3943 | 36456.4961 | 5.97 | 38.8204 | 52.4274 | 0.2194 | 12.8511 | 545.8381 | 0.682 | 0.6996 | 5.3748 | 71.5809 | 148.276 | 102652.9531 | 349.4625 | 27296.9922 | 3.9296 | 13219.4053 | 696.3115 | 19031.5352 | 6042.0083 | 96.8559
DLC089 | Tula Region | Tula | Ceramic | Macana | bowl | 35.2396 | 18.9447 | 0.2901 | 19.572 | 4.609 | 1.3494 | 1.9552 | 40.8643 | 12.2815 | 70.7174 | 2.4772 | 1.42 | 32880.5664 | 6.4655 | 31.2967 | 39.5394 | 0.3892 | 11.9761 | 708.6097 | 0.6009 | 0.6262 | 4.8226 | 58.691 | 172.5865 | 103275.8594 | 388.9615 | 29674.9609 | 3.7751 | 10999.4697 | 558.7784 | 21821.2988 | 5749.3433 | 105.0506
DLC090 | Tula Region | Tula | Ceramic | Macana | bowl | 73.9846 | 20.7523 | 0.3027 | 18.7049 | 4.5341 | 1.503 | 1.7777 | 44.7136 | 13.1901 | 62.1455 | 3.4036 | 1.288 | 35438.0742 | 6.9044 | 0 | 58.8025 | 0.402 | 12.2127 | 736.4182 | 0.6981 | 0.6314 | 5.2411 | 73.2315 | 177.1684 | 100023.1875 | 440.6988 | 27393.3887 | 3.5293 | 15912.4141 | 744.7662 | 18179.9844 | 5111.1313 | 92.1087
DLC091 | Tula Region | Tula | Ceramic | Macana | bowl | 5.3708 | 20.4451 | 0.3081 | 19.7909 | 4.5171 | 1.3794 | 1.9709 | 42.9807 | 14.1659 | 69.0138 | 3.8504 | 1.381 | 37571.0742 | 7.5033 | 40.1755 | 52.9137 | 0.2449 | 12.9678 | 518.5514 | 0.718 | 0.6068 | 5.1575 | 70.4906 | 200.3041 | 99987.0781 | 426.0359 | 27149.5957 | 3.216 | 11414.9805 | 775.1562 | 20416.4609 | 6880.8286 | 93.9973
DLC092 | Tula Region | Tula | Ceramic | Macana | bowl | 70.2132 | 16.9647 | 0.2191 | 15.3742 | 3.636 | 1.0563 | 1.3239 | 38.8687 | 15.0675 | 79.3234 | 3.2024 | 1.1626 | 33028.375 | 4.7062 | 31.956 | 63.4457 | 0.3005 | 11.229 | 610.3209 | 0.6062 | 0.4512 | 4.9791 | 69.7698 | 123.7313 | 101432.6563 | 350.3349 | 25723.0527 | 2.3359 | 12285.2002 | 782.5906 | 17173.3965 | 5014.6494 | 75.8826
DLC093 | Tula Region | Tula | Ceramic | Macana | bowl | 48.289 | 18.1997 | 0.2631 | 18.0078 | 4.1702 | 1.3714 | 1.6554 | 40.9212 | 13.2187 | 92.3245 | 3.3942 | 1.3005 | 34918.0469 | 6.0614 | 20.0539 | 52.7051 | 0.1929 | 12.6449 | 576.087 | 0.5784 | 0.5423 | 5.0935 | 63.0628 | 148.7479 | 99390.3125 | 450.5451 | 26477.5371 | 3.0143 | 9503.6221 | 535.269 | 19211.0137 | 5539.939 | 93.7325
DLC094 | Tula Region | Tula | Ceramic | Macana | bowl | 124.8296 | 22.4577 | 0.3237 | 22.1416 | 4.9553 | 1.6481 | 2.0738 | 47.4294 | 13.178 | 65.763 | 5.252 | 1.4283 | 35609.9648 | 6.0909 | 28.8401 | 62.308 | 0.5059 | 12.945 | 589.1664 | 0.6465 | 0.6748 | 5.4873 | 79.142 | 147.2543 | 97298.6875 | 419.8386 | 26440.6758 | 4.253 | 16233.124 | 682.5123 | 18419.2207 | 5530.106 | 84.3201
DLC095 | Tula Region | Tula | Ceramic | Macana | bowl | 22.7479 | 24.3843 | 0.3189 | 23.6306 | 5.2918 | 1.1579 | 2.1228 | 52.0324 | 14.4283 | 60.6045 | 5.0152 | 1.4055 | 35726.1172 | 6.3327 | 49.34 | 59.4765 | 0.2366 | 12.8432 | 584.5541 | 0.6902 | 0.6667 | 6.0156 | 70.9784 | 158.5784 | 96326.3594 | 423.7672 | 23830.6328 | 3.731 | 14011.1104 | 733.4439 | 15695.6348 | 5464.3413 | 78.2085
DLC096 | Tula Region | Tula | Ceramic | Macana | bowl | 29.328 | 14.812 | 0.2311 | 14.6459 | 3.8505 | 0.8234 | 1.6378 | 36.6243 | 13.023 | 72.3947 | 3.1763 | 1.1944 | 32830.3906 | 6.3414 | 0 | 43.6216 | 0.2655 | 11.7546 | 575.5932 | 0.594 | 0.533 | 5.5652 | 67.0446 | 167.722 | 100953.2891 | 316.6584 | 28317.4922 | 2.9581 | 11528.4648 | 535.3507 | 20387.2031 | 5192.7202 | 92.6068
DLC097 | Tula Region | Tula | Ceramic | Macana | bowl | 54.229 | 23.4148 | 0.3894 | 24.1733 | 5.9339 | 1.1833 | 2.6399 | 51.5174 | 13.2787 | 45.2259 | 2.2859 | 1.3856 | 32447.0215 | 6.8056 | 0 | 54.2142 | 0.2624 | 11.5724 | 442.9558 | 0.8717 | 0.8378 | 7.187 | 62.3833 | 199.9095 | 87517.7969 | 359.1948 | 19456.3945 | 4.6832 | 12822.2754 | 471.3291 | 14901.541 | 6379.9204 | 88.3854
DLC098 | Tula Region | Tula | Ceramic | Macana | bowl | 61.4574 | 25.6907 | 0.4154 | 26.2358 | 5.8298 | 1.7479 | 2.9211 | 55.5807 | 9.299 | 44.7375 | 2.0692 | 1.3472 | 33084.2344 | 7.284 | 0 | 52.998 | 0.2185 | 11.8347 | 510.1746 | 0.8931 | 0.8582 | 7.8481 | 62.5233 | 198.0242 | 90504.9688 | 345.3582 | 20802.2949 | 5.0479 | 13762.7236 | 370.4101 | 14528.6992 | 6616.9258 | 87.9102
DLC099 | Tula Region | Tula | Ceramic | Macana | bowl | 33.9602 | 23.466 | 0.3109 | 23.8916 | 5.2887 | 0.8006 | 2.0964 | 47.4937 | 12.4486 | 64.9236 | 4.6788 | 1.4076 | 37045.3203 | 6.1688 | 28.663 | 59.1904 | 0.2705 | 12.9293 | 584.9541 | 0.6827 | 0.6998 | 5.8027 | 83.4891 | 160.8606 | 97009.1797 | 453.9698 | 23274.9531 | 3.8901 | 15694.1377 | 472.5941 | 16609.4238 | 5381.6982 | 81.5299
DLC100 | Tula Region | Tula | Ceramic | Macana | bowl | 9.7418 | 22.9323 | 0.3191 | 23.404 | 5.242 | 1.2168 | 2.235 | 47.1997 | 15.0498 | 65.3148 | 4.114 | 1.4055 | 37240.6641 | 9.1338 | 0 | 54.1984 | 0.2497 | 12.9013 | 563.5181 | 0.7287 | 0.7579 | 5.5061 | 78.9968 | 228.5669 | 94754.7813 | 396.4128 | 25634.7773 | 4.0665 | 15545.1084 | 923.6536 | 17768.6445 | 5623.9438 | 82.9641
DLC101 | Tula Region | Tula | Ceramic | Macana | bowl | 21.39 | 22.2532 | 0.2755 | 22.1495 | 4.7741 | 1.4683 | 1.9653 | 49.6628 | 16.8301 | 61.1088 | 3.6826 | 1.2806 | 36385.9531 | 6.3118 | 25.5079 | 50.8642 | 0.2955 | 12.3016 | 564.3038 | 0.7019 | 0.5925 | 5.3555 | 72.5588 | 175.3398 | 94215.6484 | 397.3806 | 25052.0684 | 3.4495 | 14395.8584 | 981.5459 | 17411.0605 | 5135.8325 | 80.4045
DLC102 | Tula Region | Tula | Ceramic | Macana | bowl | 35.9374 | 21.2278 | 0.328 | 18.59 | 4.5341 | 1.1178 | 2.1636 | 42.9145 | 9.5594 | 46.0189 | 2.0361 | 1.1281 | 35876.1172 | 6.9333 | 0 | 50.9785 | 0.2421 | 11.8412 | 527.4512 | 0.8809 | 0.6158 | 6.8711 | 71.6105 | 187.6469 | 99199.25 | 295.486 | 22629.3848 | 3.821 | 13420.7031 | 422.2985 | 17621.1875 | 8207.5791 | 98.0262
DLC103 | Tula Region | Tula | Ceramic | Proa | bowl | 88.4096 | 24.7749 | 0.3134 | 25.7183 | 5.5582 | 1.3251 | 2.2131 | 54.6101 | 16.3853 | 67.1184 | 3.5793 | 1.5059 | 38759.0703 | 6.142 | 30.9834 | 55.8612 | 0.3124 | 13.5459 | 515.9667 | 0.7661 | 0.754 | 6.6891 | 72.9608 | 142.4164 | 94934.1563 | 466.3586 | 19965.1152 | 3.8833 | 13819.6436 | 850.7391 | 14289.5449 | 4545.6611 | 82.5505
DLC104 | Tula Region | Tula | Ceramic | Proa | bowl | 88.7186 | 21.7978 | 0.2808 | 22.2791 | 5.0356 | 1.355 | 2.0107 | 48.3086 | 13.1079 | 71.4979 | 3.2604 | 1.3472 | 39191 | 6.53 | 0 | 57.9097 | 0.3111 | 13.4506 | 734.7076 | 0.7753 | 0.6663 | 6.1912 | 93.2742 | 164.6898 | 98212.2578 | 554.2078 | 22643.625 | 3.6179 | 15507.877 | 648.3602 | 16124.3574 | 5725.0034 | 84.4553
DLC105 | Tula Region | Tula | Ceramic | Proa | bowl | 15.4035 | 19.4713 | 0.262 | 19.0547 | 4.3656 | 0.7529 | 1.785 | 47.8312 | 15.3089 | 69.6485 | 3.4996 | 1.2598 | 38924.6953 | 6.2714 | 0 | 53.27 | 0.3105 | 13.315 | 996.2026 | 0.7458 | 0.5456 | 6.0173 | 90.2946 | 161.2368 | 98606.75 | 565.3044 | 21478.2383 | 3.0869 | 11740.3818 | 763.1171 | 16059.1074 | 4923.8853 | 89.216
DLC106 | Tula Region | Tula | Ceramic | Proa | bowl | 60.72 | 22.9915 | 0.27 | 21.0799 | 5.3929 | 0.8264 | 2.2199 | 52.5594 | 15.6989 | 70.7913 | 3.811 | 1.4378 | 40695.0273 | 6.3724 | 0 | 54.4239 | 0.3051 | 14.0582 | 781.7849 | 0.7529 | 0.8334 | 6.4839 | 77.8138 | 140.023 | 99905.875 | 536.4098 | 21502.2344 | 3.7423 | 12842.1846 | 731.77 | 15662.5303 | 5094.5977 | 90.5029
DLC107 | Tula Region | Tula | Ceramic | Proa | bowl | 17.5197 | 22.7327 | 0.37 | 25.3078 | 4.9503 | 2.1763 | 2.3678 | 48.6195 | 11.3917 | 71.0996 | 6.2136 | 1.1403 | 36054.5508 | 4.7852 | 61.4267 | 95.1891 | 0.5486 | 14.7905 | 435.0878 | 0.6777 | 0.7011 | 6.6433 | 105.9166 | 115.6793 | 68412.1641 | 251.3886 | 96062.5859 | 3.7588 | 19235.7754 | 440.2877 | 7842.6206 | 3970.6375 | 116.0784
DLC108 | Tula Region | Tula | Ceramic | Mazapa Wavy Line | bowl | 47.5566 | 21.1238 | 0.2951 | 25.1925 | 4.8973 | 1.3825 | 1.8826 | 46.745 | 12.1826 | 66.463 | 3.1156 | 1.38 | 35262.0039 | 6.4879 | 37.4384 | 52.853 | 0.2209 | 13.2507 | 745.8762 | 0.6833 | 0.7355 | 5.4939 | 82.0541 | 148.869 | 94828.4844 | 551.4786 | 26369.209 | 3.6952 | 11836.5898 | 657.3045 | 19215.1934 | 6090.3696 | 84.7129
DLC109 | Tula Region | Tula | Ceramic | Mazapa Wavy Line | bowl | 55.5198 | 22.8183 | 0.2923 | 22.5012 | 5.2059 | 1.4468 | 2.0439 | 50.5667 | 13.8428 | 67.1495 | 3.5924 | 1.4031 | 35594.707 | 5.9261 | 0 | 57.2064 | 0.2527 | 13.0319 | 683.7328 | 0.6839 | 0.8144 | 5.9665 | 81.1245 | 138.174 | 92537.6875 | 378.2169 | 23382.1992 | 3.9764 | 14710.8555 | 673.4738 | 16625.3164 | 5109.583 | 84.698
DLC110 | Tula Region | Tula | Ceramic | Mazapa Wavy Line | bowl | 49.8467 | 23.2364 | 0.313 | 27.3771 | 5.6356 | 1.1336 | 2.2627 | 49.6206 | 13.467 | 71.2025 | 3.1759 | 1.5341 | 38188.2422 | 6.4518 | 0 | 51.772 | 0.2538 | 13.4975 | 656.0089 | 0.7099 | 0.7455 | 5.9046 | 80.8773 | 132.6278 | 99011.7969 | 394.9227 | 25178.3652 | 4.2564 | 12698.4395 | 567.2582 | 17680.4492 | 5624.3701 | 90.826
DLC111 | Tula Region | Tula | Ceramic | Mazapa Wavy Line | bowl | 9.7789 | 21.5433 | 0.2671 | 23.258 | 4.8162 | 0.7013 | 1.9565 | 51.2689 | 16.1705 | 65.7958 | 3.8797 | 1.3716 | 38613.4844 | 6.1413 | 34.6907 | 61.6422 | 0.3172 | 13.1118 | 581.235 | 0.7363 | 0.5588 | 5.8814 | 71.0726 | 150.5228 | 97964.4297 | 359.0556 | 21646.1602 | 4.1348 | 15693.208 | 853.8735 | 15640.3281 | 5294.9419 | 85.8033
DLC112 | Tula Region | Tula | Ceramic | Mazapa Wavy Line | bowl | 26.7231 | 24.5217 | 0.2856 | 28.9062 | 5.5754 | 1.6326 | 2.1182 | 52.8827 | 14.1114 | 69.2072 | 3.7321 | 1.4801 | 37671.5977 | 6.4255 | 36.9072 | 56.5953 | 0.2588 | 14.0714 | 648.4083 | 0.7297 | 0.8525 | 6.1215 | 82.336 | 152.1886 | 95472.9375 | 450.9454 | 25119.5469 | 4.1597 | 16290.957 | 685.2043 | 16473.7734 | 5999.8184 | 79.0286
DLC113 | Tula Region | Tula | Ceramic | Macana | bowl | 8.2593 | 23.5776 | 0.3067 | 22.4307 | 5.1926 | 1.7176 | 2.2975 | 49.9247 | 13.7823 | 66.5998 | 5.4548 | 1.4036 | 38140.0117 | 7.0482 | 48.3169 | 62.6824 | 0.476 | 13.2933 | 482.4683 | 0.7592 | 0.7081 | 6.2663 | 79.5251 | 161.0776 | 102322.5625 | 492.8291 | 26550.2285 | 4.1007 | 11332.8467 | 677.5612 | 18045.709 | 6440.7163 | 94.2411
DLC114 | Tula Region | Tula | Ceramic | Macana | bowl | 18.5158 | 23.6968 | 0.335 | 22.0024 | 5.3337 | 1.5893 | 2.2925 | 50.1522 | 14.7789 | 69.7722 | 4.2087 | 1.4479 | 37792.9805 | 7.2292 | 0 | 57.8686 | 0.3218 | 13.1936 | 548.8326 | 0.7617 | 0.7134 | 5.8797 | 78.3027 | 180.3988 | 98744.9375 | 331.9601 | 26872.3066 | 3.6129 | 12897.0791 | 769.6763 | 18111.9258 | 6256.2515 | 97.1778
DLC115 | Tula Region | Tula | Ceramic | Macana | bowl | 5.1752 | 21.8701 | 0.2909 | 22.0262 | 4.9312 | 1.3229 | 2.1753 | 46.9211 | 15.4968 | 72.4334 | 3.9382 | 1.4225 | 38869.8594 | 6.6603 | 0 | 54.7112 | 0.3664 | 13.4706 | 528.0769 | 0.7156 | 0.6466 | 5.5594 | 72.2814 | 168.7916 | 98597.0859 | 452.1025 | 26614.2051 | 3.4892 | 12794.8379 | 763.2663 | 19226.1445 | 5861.3701 | 92.2391
DLC116 | Tula Region | Tula | Ceramic | Macana | bowl | 17.416 | 25.2901 | 0.31 | 27.5622 | 5.6965 | 1.7241 | 2.3111 | 53.6377 | 14.524 | 68.2004 | 5.3245 | 1.5515 | 38943.2422 | 7.4676 | 0 | 61.187 | 0.3202 | 13.9573 | 432.53 | 0.7409 | 0.7226 | 6.1309 | 83.7766 | 175.6991 | 100720.8281 | 383.053 | 23939.2305 | 4.2165 | 11833.5869 | 765.2457 | 16543.248 | 5413.6772 | 87.018
DLC117 | Tula Region | Tula Chico | Ceramic | Guadalupe Incised | bowl | 4.7237 | 21.276 | 0.2483 | 22.0977 | 4.7109 | 1.1607 | 1.895 | 44.7458 | 13.5506 | 61.7387 | 3.3285 | 1.2447 | 36825.9492 | 6.8259 | 0 | 49.1205 | 0.2811 | 12.4787 | 432.1854 | 0.7564 | 0.6452 | 5.334 | 77.0049 | 167.2163 | 95503.9297 | 663.6079 | 25668.2637 | 3.8267 | 16932.3008 | 682.5579 | 17626.4688 | 6088.1162 | 83.164
DLC118 | Tula Region | Tula Chico | Ceramic | Guadalupe Incised | bowl | 5.1322 | 25.8083 | 0.3351 | 29.7142 | 6.12 | 0.8667 | 2.6949 | 53.9076 | 14.6318 | 61.8637 | 4.0296 | 1.5327 | 37709.2969 | 6.2864 | 35.7337 | 52.8733 | 0.2567 | 13.1785 | 492.9862 | 0.7428 | 0.8054 | 5.9809 | 89.6129 | 165.5986 | 92277.0313 | 704.3531 | 22877.6055 | 5.0107 | 14465.3018 | 777.665 | 14637.8506 | 5227.7769 | 84.5048
DLC119 | Tula Region | Tula Chico | Ceramic | Guadalupe Incised | bowl | 11.7905 | 24.719 | 0.344 | 20.432 | 5.6225 | 1.5059 | 2.6052 | 49.9891 | 14.0221 | 62.8935 | 2.9777 | 1.5587 | 38298.7305 | 7.039 | 0 | 46.7053 | 0.4061 | 13.0101 | 578.2935 | 0.7396 | 0.8666 | 5.6101 | 77.6621 | 187.8143 | 97705.3203 | 524.4002 | 26133.1367 | 4.6425 | 12565.292 | 728.1813 | 18307.7656 | 6253.4063 | 80.2933
DLC120 | Tula Region | Tula Chico | Ceramic | Guadalupe Incised | bowl | 10.7952 | 21.1117 | 0.2905 | 20.7493 | 4.7353 | 1.2605 | 2.0516 | 47.3469 | 14.1681 | 64.3822 | 2.943 | 1.2876 | 35756.9844 | 6.5058 | 27.5982 | 50.2229 | 0.2492 | 12.0785 | 538.9449 | 0.7399 | 0.6136 | 5.5286 | 79.0161 | 169.157 | 94405.6641 | 587.7917 | 26605.5273 | 3.6321 | 15789.7012 | 817.3208 | 17000.0313 | 5407.9976 | 79.9261
DLC121 | Tula Region | Tula Chico | Ceramic | Guadalupe Incised | bowl | 2.1692 | 23.9568 | 0.3331 | 25.854 | 5.3878 | 1.6386 | 2.3465 | 54.1317 | 15.6955 | 65.1691 | 5.0881 | 1.4684 | 38340.9961 | 6.6577 | 42.2959 | 52.8044 | 0.2923 | 13.3269 | 422.4369 | 0.7663 | 0.6781 | 5.8986 | 79.5142 | 152.3436 | 98636.9453 | 530.6357 | 24819.707 | 4.2443 | 12139.4111 | 932.6709 | 16950.0234 | 5078.6362 | 86.5185
DLC122 | Tula Region | Tula Chico | Ceramic | Coyotlatelco RN | bowl | 1.9145 | 22.8465 | 0.1953 | 24.1827 | 4.4734 | 1.3187 | 1.5268 | 43.3318 | 15.7796 | 63.6728 | 3.8407 | 1.236 | 38607.9375 | 6.1268 | 33.5807 | 61.2384 | 0.2768 | 11.7302 | 579.6946 | 0.8035 | 0.6683 | 4.7314 | 74.1206 | 133.865 | 94083.5 | 893.0013 | 24261.5977 | 2.7781 | 20366.7148 | 843.4719 | 16594.1348 | 5464.999 | 76.1159
DLC123 | Tula Region | Tula Chico | Ceramic | Coyotlatelco RN | bowl | 1.3927 | 16.2465 | 0.2137 | 11.7542 | 3.3883 | 0.6746 | 1.5333 | 30.1191 | 11.6462 | 45.2762 | 2.5679 | 0.9911 | 37031.6563 | 6.1481 | 0 | 56.2767 | 0.2417 | 10.6377 | 660.2621 | 0.7558 | 0.5186 | 4.2346 | 59.6184 | 142.9179 | 100563.1719 | 995.0828 | 28140.252 | 2.7996 | 16390.5078 | 568.4684 | 19350.8457 | 6208.6709 | 81.6095
DLC124 | Tula Region | Tula Chico | Ceramic | Coyotlatelco RN | bowl | 1.7417 | 19.1546 | 0.1986 | 15.9336 | 3.94 | 0.5807 | 1.5342 | 42.5079 | 14.1577 | 66.1752 | 3.6083 | 1.1622 | 37809.1797 | 5.9325 | 0 | 59.1298 | 0.2499 | 11.7822 | 687.3466 | 0.7377 | 0.5312 | 4.9874 | 73.5998 | 127.0837 | 101537.5703 | 890.1166 | 31609.4492 | 2.6828 | 13458.0186 | 741.0516 | 20223.3906 | 6052.5439 | 77.8778
DLC125 | Tula Region | Tula Chico | Ceramic | Coyotlatelco RN | bowl | 2.2524 | 16.4279 | 0.2037 | 14.5633 | 3.5304 | 1.2348 | 1.5881 | 42.1654 | 14.0946 | 64.3569 | 3.6256 | 1.0637 | 37371.3906 | 6.3624 | 34.2966 | 58.2219 | 0.2835 | 11.9364 | 597.9851 | 0.7464 | 0.468 | 4.5368 | 67.7079 | 131.3923 | 94827.5547 | 754.4515 | 27948.2813 | 2.9747 | 12636.8105 | 776.2399 | 18739.3613 | 5251.1528 | 69.1012
DLC126 | Tula Region | Tula Chico | Ceramic | Coyotlatelco RN | bowl | 1.8288 | 29.3608 | 0.5055 | 31.1423 | 7.347 | 1.7911 | 3.8955 | 62.6395 | 6.3133 | 26.4957 | 3.585 | 0.7969 | 27204.2363 | 8.137 | 0 | 101.3537 | 0.3217 | 8.7639 | 374.4857 | 1.3053 | 1.1629 | 9.9772 | 79.6087 | 173.1749 | 92759.8359 | 936.7527 | 16167.958 | 6.5084 | 23646.0918 | 431.0609 | 13559.3828 | 2960.5369 | 46.5999
DLC127 | Tula Region | Tula Chico | Ceramic | Coyotlatelco RN | bowl | 2.4412 | 20.613 | 0.2943 | 17.0319 | 4.6162 | 1.0138 | 2.0045 | 47.49 | 14.1691 | 45.7651 | 2.5357 | 1.2831 | 36854.1211 | 5.7453 | 0 | 54.2137 | 0.2595 | 11.5843 | 550.4548 | 0.7626 | 0.7185 | 5.6067 | 73.5396 | 136.007 | 104399.4297 | 695.446 | 28318.3457 | 4.1445 | 12381.7217 | 749.0116 | 19484.541 | 6233.0752 | 72.2262
DLC128 | Tula Region | Tula Chico | Ceramic | Coyotlatelco RN | bowl | 2.5526 | 21.318 | 0.2698 | 21.4824 | 4.6236 | 1.317 | 1.8945 | 47.8658 | 14.9005 | 66.2202 | 3.8547 | 1.3201 | 37799.0391 | 6.8844 | 0 | 58.3516 | 0.2534 | 12.5396 | 689.1215 | 0.7685 | 0.5943 | 5.1621 | 70.3158 | 159.595 | 104021.8359 | 743.9701 | 28694.3477 | 2.774 | 15133.1846 | 804.8747 | 20094.4395 | 6331.2866 | 75.3088
DLC129 | Tula Region | Tula Chico | Ceramic | Coyotlatelco RN | bowl | 2.8944 | 19.211 | 0.2344 | 22.0377 | 3.9836 | 1.375 | 1.7164 | 42.3888 | 14.5454 | 70.1267 | 3.6434 | 1.2388 | 38915.9336 | 7.1804 | 0 | 56.3532 | 0.2638 | 12.8128 | 779.3663 | 0.7607 | 0.6892 | 4.7637 | 73.1504 | 161.442 | 101376.4453 | 1449.2552 | 31547.4727 | 3.509 | 13570.4336 | 765.4958 | 20386.0879 | 5451.2754 | 83.9113
DLC130 | Tula Region | Tula Chico | Ceramic | Coyotlatelco RN | bowl | 2.7986 | 21.673 | 0.2725 | 21.0653 | 4.8064 | 1.0698 | 1.9726 | 45.5312 | 14.8167 | 63.0313 | 3.5104 | 1.3439 | 38575.2266 | 7.0786 | 0 | 51.466 | 0.2525 | 12.882 | 641.2315 | 0.7801 | 0.6691 | 5.052 | 73.5373 | 176.0579 | 99945.3359 | 1019.2404 | 29185.125 | 3.9915 | 14270.293 | 803.4915 | 18894.166 | 6833.814 | 76.9053
DLC131 | Tula Region | Tula Chico | Ceramic | Coyotlatelco RN | bowl | 2.1198 | 20.2634 | 0.2743 | 23.9991 | 4.6923 | 1.6969 | 1.9634 | 43.2162 | 14.4772 | 62.9779 | 3.6295 | 1.2684 | 38136.1992 | 7.0077 | 0 | 54.144 | 0.3032 | 12.6196 | 597.842 | 0.7916 | 0.5884 | 5.0277 | 76.0397 | 186.8928 | 94995.4453 | 809.8276 | 28418.9063 | 3.3944 | 13074.9609 | 795.5573 | 18393.7793 | 6245.4053 | 78.3418
DLC132 | Tula Region | Tula Chico | Ceramic | Coyotlatelco RN | bowl | 1.415 | 19.8141 | 0.2272 | 17.6701 | 4.1057 | 1.3768 | 1.7234 | 35.3144 | 10.9281 | 48.5769 | 2.9818 | 1.1446 | 37815.6953 | 6.1852 | 35.0287 | 62.993 | 0.265 | 11.0769 | 864.1397 | 0.8079 | 0.5612 | 4.5234 | 68.8622 | 141.2673 | 98102.7969 | 1269.7898 | 29279.9551 | 3.1034 | 14807.79 | 586.5261 | 17586.8242 | 6024.7363 | 81.7201
DLC133 | Tula Region | Tula Chico | Ceramic | Coyotlatelco RN | bowl | 2.9703 | 19.6575 | 0.275 | 20.645 | 4.4002 | 1.3584 | 2.075 | 43.3785 | 13.9945 | 66.6143 | 3.8273 | 1.2956 | 36015.457 | 6.7717 | 0 | 53.4926 | 0.2487 | 12.4369 | 561.623 | 0.7128 | 0.6038 | 4.974 | 68.7084 | 162.1654 | 100032.3906 | 615.6731 | 27599.9766 | 3.4971 | 13141.165 | 725.4971 | 20746.0137 | 6156.293 | 76.5898
DLC134 | Tula Region | Tula Chico | Ceramic | Coyotlatelco RN | bowl | 2.03 | 21.5149 | 0.2775 | 19.9661 | 4.6987 | 1.2424 | 1.9127 | 48.0648 | 14.8115 | 65.3554 | 3.3131 | 1.2919 | 37333.418 | 6.0659 | 0 | 56.6455 | 0.3413 | 12.3887 | 591.2599 | 0.7956 | 0.6022 | 5.585 | 72.0875 | 155.4802 | 92604.9609 | 1110.9025 | 28826.3105 | 3.5748 | 16155.6875 | 812.9163 | 18241.5313 | 6789.1367 | 73.7582
DLC135 | Tula Region | Tula Chico | Ceramic | Coyotlatelco RN | bowl | 2.0015 | 23.1163 | 0.2675 | 20.6353 | 5.0018 | 0.9488 | 2.0574 | 52.8393 | 18.4658 | 79.2879 | 2.7092 | 1.518 | 45288.375 | 7.2543 | 0 | 49.6448 | 0.2521 | 15.0613 | 658.0598 | 1.0038 | 0.6681 | 4.8682 | 83.1571 | 204.0519 | 97689.4453 | 1028.5701 | 32538.3926 | 3.8347 | 13093.3926 | 926.2524 | 20121.8613 | 8074.0581 | 119.1848
DLC136 | Tula Region | Tula Chico | Ceramic | Coyotlatelco RN | bowl | 2.5482 | 23.4984 | 0.3203 | 24.7199 | 5.3647 | 1.24 | 2.2304 | 47.7333 | 16.2926 | 64.4344 | 4.8118 | 1.4179 | 39754.8828 | 7.0208 | 0 | 43.3611 | 0.3669 | 13.064 | 463.1359 | 0.7531 | 0.6907 | 5.5465 | 72.0146 | 178.6434 | 100355.5781 | 463.3777 | 27818.6602 | 3.939 | 11082.7686 | 1065.699 | 19672.8047 | 6359.5938 | 107.8399
DLC137 | Tula Region | Tula Chico | Ceramic | Coyotlatelco RN | bowl | 1.9598 | 19.8198 | 0.2438 | 15.9239 | 4.056 | 0.8762 | 1.6474 | 39.6445 | 13.7176 | 47.9581 | 2.8625 | 1.1004 | 38055.2734 | 6.3383 | 0 | 56.3663 | 0.2304 | 11.3571 | 790.0098 | 0.7987 | 0.5675 | 5.1003 | 71.7506 | 180.3708 | 96878.8281 | 1286.6744 | 24706.5625 | 3.3899 | 13714.9922 | 747.5258 | 17623.8613 | 5719.5547 | 68.8294
DLC138 | Tula Region | Tula Chico | Ceramic | Coyotlatelco RN | bowl | 1.9456 | 20.9375 | 0.2462 | 21.2128 | 4.5609 | 0.7345 | 1.9202 | 41.1988 | 12.2742 | 56.8861 | 3.6608 | 1.2683 | 36939.3555 | 6.1232 | 0 | 51.6078 | 0.2717 | 12.0077 | 661.9592 | 0.7142 | 0.5873 | 4.9081 | 61.5597 | 155.6474 | 98663.0469 | 713.9424 | 27326.2305 | 3.4317 | 15374.1436 | 662.4907 | 19174.2676 | 6326.0415 | 81.9446
DLC139 | Tula Region | Tula Chico | Ceramic | Coyotlatelco RN | bowl | 1.1442 | 17.4214 | 0.3183 | 14.4772 | 3.8264 | 2.4763 | 2.0155 | 70.5782 | 9.5146 | 29.4641 | 3.8074 | 0.5428 | 26139.1309 | 8.8656 | 0 | 82.8702 | 0.3841 | 7.8243 | 341.6828 | 1.3519 | 0.5552 | 9.4636 | 62.7511 | 181.5296 | 88948.8438 | 815.7702 | 15316.0596 | 3.4637 | 19481.3496 | 559.6876 | 14993.8916 | 3245.3726 | 48.0241
DLC140 | Tula Region | Tula Chico | Ceramic | Coyotlatelco RN | bowl | 2.8722 | 24.6848 | 0.252 | 19.0399 | 4.7919 | 0.9846 | 2.0722 | 52.3904 | 15.4005 | 68.3047 | 3.7763 | 1.3496 | 39798.3945 | 6.3209 | 0 | 56.235 | 0.2891 | 12.6489 | 792.1344 | 0.7926 | 0.7015 | 5.7975 | 75.7642 | 147.0403 | 97836.8359 | 1235.5138 | 29103.8027 | 3.9846 | 15876.373 | 807.6193 | 18398.6484 | 6469.5469 | 71.371
DLC141 | Tula Region | Tula Chico | Ceramic | Coyotlatelco RN | bowl | 2.5847 | 18.4571 | 0.2311 | 15.3464 | 3.9772 | 1.154 | 1.7356 | 40.4549 | 14.9 | 70.3002 | 3.6398 | 1.2388 | 39545.0195 | 7.3373 | 0 | 52.945 | 0.2275 | 12.7197 | 758.9742 | 0.6964 | 0.5695 | 4.7222 | 70.6611 | 176.5353 | 99177.9141 | 707.946 | 28242.9863 | 2.8966 | 19659.6914 | 730.3909 | 21022.0879 | 6368.6504 | 80.6401
DLC142 | Tula Region | Tula Chico | Ceramic | Coyotlatelco RN | bowl | 2.8391 | 27.1746 | 0.3147 | 29.7647 | 6.0386 | 1.4788 | 2.3838 | 58.0193 | 16.4987 | 63.7003 | 3.7073 | 1.5329 | 38287.2813 | 6.5964 | 37.0275 | 64.3037 | 0.3086 | 13.11 | 431.8486 | 0.7564 | 0.7808 | 6.8834 | 74.3828 | 177.3726 | 102235.1641 | 555.1614 | 21751.0566 | 4.8924 | 21091.6523 | 867.9827 | 14151.9287 | 4630.2798 | 77.1732
DLC143 | Tula Region | Tula Chico | Ceramic | Coyotlatelco RN | bowl | 2.0531 | 16.4792 | 0.327 | 16.4474 | 3.617 | 2.3936 | 2.3271 | 57.4136 | 9.6818 | 40.3995 | 3.3906 | 0.6389 | 26648.2773 | 10.9724 | 15.4798 | 82.5552 | 0.3877 | 8.2664 | 245.6727 | 1.3157 | 0.5529 | 9.1576 | 60.8832 | 231.0298 | 90742.6719 | 460.8024 | 10946.3477 | 3.0896 | 22960.3867 | 422.5553 | 15897.833 | 4737.3032 | 59.4631
DLC144 | Tula Region | Tula Chico | Ceramic | Coyotlatelco RN | bowl | 1.7186 | 27.7495 | 0.3803 | 28.9304 | 6.5202 | 1.7291 | 2.4731 | 56.3731 | 12.354 | 54.3883 | 2.5071 | 1.6663 | 39691.3828 | 7.329 | 58.3466 | 53.5994 | 0.2603 | 14.6099 | 483.7227 | 0.8866 | 0.8316 | 8.2421 | 70.8043 | 191.5125 | 104920.8906 | 616.0761 | 16560.4316 | 4.6233 | 17184.9785 | 764.1664 | 12012.3271 | 6026.3501 | 91.7128
DLC145 | Tula Region | Tula Chico | Ceramic | Coyotlatelco RN | bowl | 4.2334 | 18.9009 | 0.3084 | 17.4305 | 4.1886 | 2.2741 | 2.3275 | 68.7308 | 10.4684 | 31.1552 | 3.4197 | 0.6654 | 29361.3984 | 9.6899 | 17.0317 | 84.3046 | 1.3512 | 8.3429 | 495.3649 | 1.4032 | 0.5814 | 11.6773 | 61.3404 | 219.2146 | 88193.375 | 947.1487 | 15420.7461 | 3.5235 | 23031.3086 | 736.9836 | 13794.0537 | 4404.8359 | 58.9871
DLC146 | Tula Region | Tula Chico | Ceramic | Coyotlatelco RN | bowl | 1.0667 | 16.9942 | 0.1741 | 17.4893 | 3.5289 | 1.1491 | 1.2968 | 48.8222 | 15.9672 | 50.0466 | 2.2281 | 1.141 | 28829.4238 | 5.6006 | 26.0415 | 43.5556 | 0.2291 | 9.3478 | 665.0538 | 0.6478 | 0.4168 | 4.6588 | 52.6509 | 144.2359 | 91740.125 | 1084.6603 | 27711.2324 | 2.1194 | 12886.6621 | 909.5143 | 19908.0176 | 5609.209 | 69.9446
DLC147 | Tula Region | Tula Chico | Ceramic | Coyotlatelco RN | bowl | 2.9071 | 21.0446 | 0.2666 | 26.894 | 4.5436 | 1.6025 | 1.9497 | 47.5383 | 14.8968 | 69.7767 | 4.3166 | 1.3501 | 37881.5547 | 6.6514 | 0 | 52.6333 | 0.2535 | 13.0451 | 583.3698 | 0.7617 | 0.5716 | 5.0888 | 69.8027 | 154.3987 | 95856.1719 | 1085.5216 | 28679.3223 | 3.4883 | 13890.1504 | 762.0015 | 19705.0137 | 5727.541 | 93.6493
DLC148 | Tula Region | Tula Chico | Ceramic | Coyotlatelco RN | bowl | 3.4264 | 18.5873 | 0.2097 | 18.0107 | 3.8378 | 1.0105 | 1.5045 | 39.5117 | 12.4684 | 68.2988 | 2.7278 | 1.0868 | 37308.4609 | 7.8778 | 19.4042 | 52.431 | 0.2715 | 11.8644 | 647.295 | 0.8063 | 0.4466 | 4.6771 | 68.8725 | 204.1765 | 90884.2344 | 658.7556 | 27531.9082 | 2.9111 | 16111.5459 | 586.566 | 18916.9785 | 7044.3057 | 95.9916
DLC149 | Tula Region | Tula Chico | Ceramic | Coyotlatelco RN | bowl | 7.0571 | 23.2124 | 0.2793 | 27.2817 | 5.2695 | 1.2548 | 1.9334 | 47.9937 | 13.4365 | 59.4258 | 2.9704 | 1.3515 | 36981.8672 | 6.2602 | 0 | 56.4651 | 0.3653 | 12.6207 | 773.7672 | 0.7561 | 0.66 | 5.4252 | 72.5023 | 134.1019 | 92825.2813 | 1114.6729 | 26337.5234 | 3.6565 | 18057.3828 | 693.6432 | 17816.8223 | 6090.5469 | 77.6899
DLC150 | Tula Region | Tula Chico | Ceramic | Coyotlatelco RN | bowl | 2.646 | 24.7322 | 0.3762 | 23.8101 | 5.5106 | 2.0341 | 3.114 | 77.7789 | 8.9609 | 34.5719 | 3.8142 | 0.7348 | 29624.5332 | 9.7727 | 26.4168 | 83.3663 | 0.3722 | 9.3435 | 218.4032 | 1.381 | 0.7809 | 12.4436 | 68.2668 | 199.3378 | 95253.0078 | 594.8174 | 11697.9121 | 5.0354 | 27863.3086 | 485.1758 | 14928.7275 | 4311.7808 | 54.0975
DLC151 | Tula Region | Tula Chico | Ceramic | Coyotlatelco RN | bowl | 2.2561 | 16.5437 | 0.2466 | 18.2082 | 3.5203 | 1.236 | 1.6212 | 40.2902 | 13.5245 | 72.1961 | 3.3665 | 1.0693 | 40505.5352 | 8.3855 | 28.9148 | 52.5439 | 0.3187 | 12.3031 | 503.63 | 0.8737 | 0.4464 | 4.1208 | 68.5243 | 200.5366 | 96074.8281 | 562.073 | 29028.8203 | 2.6907 | 19135.002 | 694.4258 | 20332.5293 | 8267.585 | 103.3589
DLC152 | Tula Region | Tula Chico | Ceramic | Coyotlatelco RN | bowl | 2.7159 | 27.1246 | 0.3287 | 31.2385 | 6.162 | 2.0253 | 2.1454 | 53.2183 | 15.574 | 63.7155 | 4.181 | 1.4648 | 38869.0859 | 6.0544 | 0 | 67.1799 | 0.3138 | 13.2842 | 490.5532 | 0.7703 | 0.7484 | 6.8098 | 77.4357 | 162.6425 | 94991.4609 | 835.5142 | 18310.9277 | 4.1058 | 19100.7227 | 747.4576 | 13815.3057 | 5139.186 | 80.1615
DLC153 | Tula Region | Tula Chico | Ceramic | Coyotlatelco RN | bowl | 1.6585 | 18.1737 | 0.234 | 16.7439 | 3.8148 | 1.38 | 1.541 | 37.294 | 13.4091 | 76.4616 | 3.6602 | 1.0412 | 42583.6484 | 8.4302 | 0 | 48.3125 | 0.3141 | 12.551 | 661.1834 | 0.939 | 0.4599 | 4.2509 | 71.2112 | 198.9324 | 94208.4531 | 972.4506 | 28259.2227 | 2.3774 | 16811.4277 | 649.8912 | 19042.9512 | 9497.2832 | 119.6074
DLC154 | Tula Region | Tula Chico | Ceramic | Coyotlatelco RN | bowl | 1.4644 | 15.2771 | 0.1714 | 20.3186 | 3.0852 | 1.2718 | 1.2642 | 31.0493 | 13.1991 | 59.5836 | 3.6379 | 0.9985 | 34937.0586 | 5.9559 | 20.3252 | 48.8821 | 0.2268 | 10.5243 | 742.9795 | 0.7025 | 0.3735 | 3.8478 | 69.9767 | 129.7538 | 98976.4609 | 1366.9867 | 30409.2559 | 2.2798 | 16102.085 | 722.007 | 20819.582 | 6009.3101 | 88.5817
DLC155 | Tula Region | Tula Chico | Ceramic | Coyotlatelco RN | bowl | 1.4216 | 17.8583 | 0.1922 | 15.2641 | 3.7035 | 1.0829 | 1.5318 | 36.274 | 13.6922 | 61.3067 | 3.4172 | 1.1244 | 35070.9922 | 5.9443 | 0 | 54.5841 | 0.2691 | 10.9199 | 744.4902 | 0.7435 | 0.436 | 4.1272 | 66.4404 | 134.8522 | 96004.1484 | 1079.5313 | 27224.9941 | 2.121 | 16084.1846 | 757.5302 | 20170.3906 | 5388.2407 | 79.051
DLC156 | Tula Region | Tula Chico | Ceramic | Coyotlatelco RN | bowl | 3.2203 | 23.8583 | 0.3249 | 27.1493 | 5.6963 | 1.4327 | 2.4535 | 54.783 | 18.9142 | 78.5703 | 3.4235 | 1.5999 | 46183.3008 | 7.511 | 39.1616 | 57.7686 | 0.2759 | 16.2368 | 582.8839 | 0.9318 | 0.8748 | 5.1578 | 95.0057 | 172.4521 | 101489.1563 | 609.2077 | 29053.4668 | 4.2275 | 11418.7041 | 971.0875 | 20338.5352 | 8248.9883 | 117.6464
DLC157 | Tula Region | Tula Chico | Ceramic | Coyotlatelco RN | bowl | 1.7623 | 24.0332 | 0.3441 | 28.3686 | 5.7059 | 1.4265 | 2.489 | 61.2612 | 22.3892 | 82.8759 | 2.8347 | 1.6725 | 51062.0625 | 8.2217 | 55.2093 | 56.7771 | 0.2773 | 16.6956 | 564.0745 | 1.1051 | 0.7338 | 5.1343 | 101.2679 | 232.5928 | 99474.0859 | 847.383 | 30124.9902 | 4.9075 | 13493.4727 | 1139.1276 | 18531.4199 | 9125.1631 | 98.2356
DLC158 | Tula Region | Tula Chico | Ceramic | Coyotlatelco RN | bowl | 2.1369 | 20.3424 | 0.2402 | 19.9579 | 4.224 | 1.3635 | 1.7031 | 34.0746 | 11.8824 | 59.7165 | 3.584 | 1.14 | 34755.7031 | 6.6822 | 39.4138 | 58.3953 | 0.3254 | 11.7514 | 719.9275 | 0.7474 | 0.5112 | 4.8415 | 64.8373 | 160.4945 | 91330.2813 | 724.2519 | 28478.7539 | 3.0037 | 16140.9375 | 640.2719 | 19163.9766 | 5779.689 | 76.5793
DLC159 | Tula Region | Tula Chico | Ceramic | Coyotlatelco RN | bowl | 1.9835 | 24.6367 | 0.4223 | 25.9653 | 6.2934 | 2.2484 | 3.2347 | 64.1223 | 7.5156 | 33.9373 | 3.2434 | 0.7996 | 31252.2383 | 9.7166 | 38.2865 | 91.3311 | 0.3166 | 10.0492 | 286.0552 | 1.386 | 0.8549 | 11.161 | 79.6091 | 206.0563 | 98890.9453 | 618.9943 | 12082.6094 | 5.5476 | 26126.8574 | 425.1049 | 14874.7842 | 3614.9429 | 54.4612
DLC160 | Tula Region | Tula Chico | Ceramic | Coyotlatelco RN | bowl | 1.7986 | 20.4193 | 0.2368 | 25.7716 | 4.4227 | 0.7824 | 1.7113 | 42.2819 | 13.75 | 62.6691 | 2.6773 | 1.2434 | 35339.8711 | 6.0943 | 0 | 51.4138 | 0.2784 | 11.7753 | 537.8561 | 0.7181 | 0.573 | 5.0672 | 73.4627 | 135.506 | 94990.6328 | 713.2004 | 26055.9648 | 3.4081 | 16716.9688 | 742.6541 | 19798.8984 | 6638.7837 | 76.4054
DLC161 | Tula Region | Tula Chico | Ceramic | Clara Luz | bowl | 2.2703 | 17.9361 | 0.3626 | 20.5627 | 4.6367 | 2.4076 | 2.6195 | 63.8905 | 10.8222 | 39.0318 | 3.3613 | 0.6932 | 29620.8906 | 10.8289 | 0 | 83.0966 | 0.3638 | 9.1653 | 234.6798 | 1.3885 | 0.6758 | 11.5264 | 59.6245 | 248.0218 | 97670.5469 | 713.4445 | 12250.1895 | 4.4542 | 22271.3047 | 475.5197 | 15649.7197 | 4682.7139 | 64.5521
DLC162 | Tula Region | Tula Chico | Ceramic | Clara Luz | bowl | 3.9662 | 28.3883 | 0.4444 | 33.2679 | 6.6785 | 2.1674 | 3.3296 | 77.4187 | 8.0907 | 36.7314 | 3.4328 | 0.8775 | 26851.1387 | 10.3467 | 0 | 84.9593 | 0.3168 | 9.4779 | 246.4527 | 1.3601 | 0.9736 | 13.0972 | 66.108 | 225.716 | 89988.7813 | 648.7766 | 10708.917 | 5.8658 | 28176.4707 | 356.8927 | 14326.9453 | 4391.873 | 61.8727
DLC163 | Tula Region | Tula Chico | Ceramic | Clara Luz | bowl | 2.9627 | 23.2815 | 0.2865 | 26.8527 | 5.1997 | 1.3097 | 1.6786 | 44.9094 | 13.5665 | 91.3774 | 3.4424 | 1.3169 | 36013.6953 | 5.5832 | 32.0985 | 70.6865 | 0.3406 | 12.0211 | 370.8004 | 0.7512 | 0.6447 | 6.652 | 68.1277 | 135.976 | 100891.2344 | 736.0925 | 22965.3691 | 3.8041 | 17901.5 | 656.0933 | 16503.8945 | 4284.1602 | 61.2261
DLC164 | Tula Region | Tula Chico | Ceramic | Clara Luz | bowl | 2.6624 | 18.9424 | 0.2898 | 17.0684 | 3.7987 | 1.6449 | 1.991 | 66.298 | 10.6918 | 38.1535 | 3.246 | 0.6375 | 25127.0156 | 9.9296 | 0 | 77.1478 | 0.3831 | 7.5066 | 220.3784 | 1.1547 | 0.5735 | 10.117 | 52.4994 | 257.1588 | 82832.0469 | 529.11 | 10390.0078 | 3.2522 | 21060.7188 | 414.463 | 14380.1348 | 4460.7222 | 68.6693
DLC165 | Tula Region | Tula Chico | Ceramic | Clara Luz | bowl | 2.1405 | 28.0322 | 0.4393 | 26.8952 | 5.9121 | 2.7027 | 3.1723 | 69.285 | 11.7063 | 30.8644 | 3.378 | 0.7514 | 24686.6895 | 9.3127 | 0 | 80.1724 | 0.3255 | 7.805 | 304.3852 | 1.2152 | 0.8578 | 10.6956 | 63.4096 | 219.5339 | 86262.6641 | 677.4664 | 15300.7539 | 5.7664 | 20117.6914 | 678.4731 | 14057.9326 | 4166.123 | 53.1949
DLC166 | Tula Region | Tula Chico | Ceramic | Coyotlatelco RN | bowl | 1.2495 | 20.7084 | 0.2676 | 17.6593 | 4.2077 | 1.1149 | 1.9412 | 44.3889 | 12.5265 | 45.4874 | 3.1154 | 1.1398 | 38631.6914 | 6.4967 | 0 | 59.8744 | 0.2747 | 12.3152 | 630.0099 | 0.7455 | 0.6221 | 5.6421 | 71.7162 | 163.4175 | 97554.1094 | 1109.865 | 25107.8438 | 3.3424 | 15104.6787 | 641.0763 | 16092.9668 | 5570.7583 | 73.794
DLC167 | Tula Region | Tula Chico | Ceramic | Mazapa Wavy Line | bowl | 5.0869 | 20.9228 | 0.3018 | 21.708 | 4.8095 | 1.2524 | 1.904 | 47.1171 | 14.9879 | 60.9438 | 2.5091 | 1.3351 | 36432.2813 | 6.254 | 0 | 37.0893 | 0.2217 | 12.5387 | 465.5999 | 0.623 | 0.6815 | 5.7139 | 64.6831 | 147.9782 | 93505.5469 | 1735.7004 | 25104.5332 | 3.667 | 11767.4736 | 684.2966 | 16024.4043 | 5324.6538 | 87.6914
DLC168 | Tula Region | Tula Chico | Ceramic | Mazapa Wavy Line | bowl | 5.5903 | 21.3085 | 0.3015 | 19.2502 | 4.6432 | 0.7815 | 2.184 | 47.7816 | 11.3158 | 54.137 | 2.9329 | 1.1812 | 32497.1816 | 6.3492 | 34.6441 | 38.4948 | 0.3231 | 10.6955 | 418.0328 | 0.7711 | 0.6874 | 7.1636 | 61.21 | 132.8612 | 90759.7266 | 1884.1313 | 26188.7695 | 3.7018 | 14777.0537 | 587.8165 | 13950.2266 | 5414.6489 | 74.8441
DLC169 | Tula Region | Tula | Ceramic | Mazapa Wavy Line | bowl | 13.3225 | 18.6137 | 0.2627 | 18.0966 | 4.3846 | 0.9345 | 1.6264 | 45.5244 | 15.1392 | 87.3319 | 2.1711 | 1.2892 | 36176.0586 | 5.4292 | 23.8881 | 42.5769 | 0.2686 | 12.1806 | 408.9254 | 0.5957 | 0.5856 | 4.942 | 61.4278 | 131.5769 | 95457.1563 | 934.0892 | 25978.1621 | 3.2184 | 10101.6299 | 698.2754 | 17842.1074 | 4708.8481 | 73.0606
DLC170 | Tula Region | Tula | Ceramic | Mazapa Wavy Line | bowl | 5.479 | 19.5842 | 0.2422 | 17.056 | 4.1751 | 1.0774 | 1.6527 | 44.6944 | 13.6848 | 65.7343 | 3.7095 | 1.1949 | 36746.7227 | 6.0816 | 0 | 54.1542 | 0.2848 | 12.4974 | 358.1009 | 0.6706 | 0.5375 | 5.2675 | 72.1177 | 131.4507 | 98135.4063 | 739.3356 | 22631.6016 | 3.0524 | 16834.4492 | 566.3406 | 17186.3887 | 5207.8477 | 82.1796
DLC171 | Tula Region | Tula | Ceramic | Mazapa Wavy Line | bowl | 8.1856 | 18.6531 | 0.263 | 20.011 | 4.0178 | 1.0921 | 1.7158 | 44.6147 | 14.6911 | 64.6235 | 2.8298 | 1.174 | 37306.6719 | 6.4388 | 0 | 45.9115 | 0.276 | 12.3627 | 413.8041 | 0.6806 | 0.5802 | 5.6602 | 62.5854 | 167.3813 | 98725.1797 | 1023.3957 | 24195.4746 | 2.9927 | 12038.6445 | 729.2611 | 17052.707 | 5513.624 | 90.2703
DLC172 | Tula Region | Tula | Ceramic | Mazapa Wavy Line | bowl | 7.7483 | 17.5948 | 0.2394 | 17.3009 | 3.819 | 0.9211 | 1.6327 | 42.3259 | 14.1484 | 62.4854 | 3.8813 | 1.1038 | 36433.0039 | 6.1944 | 23.9059 | 51.1882 | 0.2638 | 12.2821 | 387.3372 | 0.6547 | 0.4933 | 5.3045 | 70.1169 | 164.1669 | 96236.6328 | 933.1226 | 25467.8066 | 3.0045 | 14689.9902 | 658.1494 | 17293.8281 | 5638.9961 | 84.4639
DLC173 | Tula Region | Tula | Ceramic | Sloppy RB | bowl | 16.8208 | 21.134 | 0.2754 | 24.2329 | 5.0043 | 0.9396 | 1.8892 | 45.038 | 13.6271 | 84.1018 | 2.1687 | 1.4289 | 36804.543 | 5.3024 | 32.8672 | 42.5285 | 0.2203 | 12.2937 | 426.3013 | 0.5585 | 0.6776 | 4.7092 | 73.9796 | 146.8011 | 96540.3047 | 932.6719 | 26656.6465 | 3.6051 | 11558.2656 | 655.3744 | 19477.1094 | 5034.8325 | 84.5194
DLC174 | Tula Region | Tula | Ceramic | Sloppy RB | bowl | 5.0802 | 19.5647 | 0.2498 | 20.8968 | 4.5357 | 0.9014 | 1.6229 | 42.7649 | 15.5668 | 89.5251 | 2.3121 | 1.3418 | 35623.5313 | 4.9867 | 31.4316 | 42.9965 | 0.2354 | 11.6128 | 446.97 | 0.5256 | 0.585 | 4.5208 | 70.0125 | 132.7163 | 98944.8438 | 902.6763 | 28459.666 | 3.4794 | 11222.918 | 712.9554 | 20267.1484 | 4332.9131 | 95.075
DLC175 | Tula Region | Tula | Ceramic | Sloppy RB | bowl | 6.9213 | 19.5723 | 0.25 | 19.4598 | 4.5831 | 0.8626 | 1.7157 | 42.9716 | 15.2388 | 82.3661 | 2.3063 | 1.3795 | 35835.0156 | 4.96 | 45.5023 | 41.4218 | 0.2385 | 11.9567 | 459.0518 | 0.5295 | 0.6174 | 4.5395 | 71.0624 | 132.0464 | 94824.7734 | 833.0187 | 29450.7695 | 3.5733 | 13136.292 | 749.0959 | 20694.1582 | 4529.1685 | 73.7163
DLC176 | Tula Region | Tula | Ceramic | Sloppy RB | bowl | 5.4909 | 21.6381 | 0.2711 | 22.3833 | 4.9901 | 0.6787 | 1.7929 | 45.5615 | 13.1697 | 79.2165 | 2.8774 | 1.36 | 35638.6289 | 5.2193 | 34.9484 | 46.9919 | 0.3029 | 11.8176 | 379.8295 | 0.5661 | 0.6699 | 5.0818 | 66.7495 | 144.2851 | 104232.4063 | 1239.3759 | 25591.8984 | 3.6003 | 12114.5029 | 698.5193 | 17024.2344 | 4378.2959 | 71.1894
DLC177 | Tula Region | Tula | Ceramic | Joroba | bowl | 9.1031 | 18.6689 | 0.2756 | 18.8542 | 4.0604 | 1.1791 | 1.6925 | 47.2837 | 14.8679 | 63.7968 | 3.2293 | 1.15 | 38485.9336 | 6.1634 | 27.542 | 46.9628 | 0.3157 | 12.7075 | 383.9069 | 0.6835 | 0.5723 | 5.8273 | 71.0621 | 168.4153 | 94369.8516 | 820.1471 | 22028.1953 | 3.5933 | 14072.8154 | 732.0304 | 16103.1387 | 5177.0391 | 69.2919
DLC178 | Tula Region | Tula | Ceramic | Joroba | bowl | 7.2219 | 17.2279 | 0.2646 | 15.0148 | 3.9049 | 1.2642 | 1.5764 | 45.7724 | 15.3034 | 63.7978 | 3.4324 | 1.1242 | 38599.4727 | 5.9376 | 0 | 45.5064 | 0.2971 | 12.7821 | 389.8854 | 0.7003 | 0.4972 | 5.9852 | 73.7333 | 144.4549 | 100781.4375 | 1052.9205 | 21634.2637 | 2.9471 | 13180.6025 | 792.713 | 16491.9766 | 5359.1821 | 89.3743
DLC179 | Tula Region | Tula | Ceramic | Joroba | bowl | 6.9691 | 17.359 | 0.241 | 16.4665 | 3.796 | 1.0652 | 1.6162 | 45.6107 | 15.151 | 63.995 | 3.4058 | 1.0952 | 38170.6055 | 6.4577 | 26.3709 | 48.6201 | 0.3122 | 12.4996 | 391.6513 | 0.6963 | 0.508 | 5.6821 | 74.7689 | 145.0381 | 96583.5703 | 758.2905 | 21480.791 | 3.0334 | 13642.6855 | 767.0316 | 15937.1475 | 5325.6128 | 81.2589
DLC180 | Tula Region | Tula | Ceramic | Mazapa Wavy Line | bowl | 4.3161 | 19.4731 | 0.2759 | 19.5497 | 4.5622 | 0.6827 | 1.7575 | 44.1209 | 14.978 | 62.7534 | 2.1372 | 1.3436 | 34099.2656 | 5.7887 | 0 | 47.322 | 0.238 | 12.0794 | 445.7448 | 0.5905 | 0.605 | 5.4519 | 62.6718 | 162.6051 | 94022.9141 | 761.2869 | 25468.7539 | 2.8967 | 13824.4883 | 895.628 | 20531.8418 | 5301.8208 | 77.5709
DLC181 | Tula Region | Tula | Ceramic | Ira Stamped | bowl | 3.5541 | 23.4338 | 0.3266 | 26.5996 | 5.2045 | 1.0819 | 2.1284 | 47.1128 | 15.0757 | 60.2432 | 3.9082 | 1.3782 | 37042.8789 | 5.4995 | 39.9235 | 54.5808 | 0.2816 | 12.7638 | 403.1473 | 0.677 | 0.6898 | 5.6074 | 79.1542 | 122.1441 | 96513.8359 | 752.1593 | 25475.6094 | 4.2555 | 15746.6309 | 810.6866 | 18520.043 | 5596.7324 | 88.242
DLC182 | Tula Region | Tula | Ceramic | Macana | bowl | 12.5103 | 19.1976 | 0.2744 | 19.5424 | 4.2602 | 1.0856 | 1.7589 | 39.7151 | 13.0365 | 64.4977 | 2.99 | 1.2394 | 35870.0547 | 6.2698 | 26.8173 | 46.0858 | 0.2249 | 12.0442 | 428.6758 | 0.6501 | 0.5893 | 4.9256 | 67.2916 | 144.3677 | 96525.1719 | 1006.5177 | 25946.5527 | 3.6872 | 16834.5586 | 630.6608 | 18621.8691 | 6076.6523 | 94.0057
DLC183 | Tula Region | Tula | Ceramic | Macana | bowl | 5.8002 | 21.9236 | 0.2967 | 23.0828 | 4.8286 | 0.7446 | 1.9015 | 45.4883 | 14.5463 | 64.5043 | 2.9672 | 1.349 | 36500.3086 | 6.0677 | 36.6396 | 45.4037 | 0.2435 | 12.5882 | 455.6547 | 0.6872 | 0.637 | 5.3061 | 71.1408 | 165.042 | 97828.5625 | 1130.5948 | 27705.4316 | 3.7156 | 14448.9102 | 781.6928 | 18672.6855 | 5634.3916 | 75.6288
DLC184 | Tula Region | Tula | Ceramic | Macana | bowl | 8.4638 | 20.4779 | 0.263 | 21.0617 | 4.359 | 1.079 | 1.7849 | 47.5015 | 15.192 | 65.6759 | 3.1405 | 1.2187 | 36644.4648 | 6.693 | 0 | 52.4446 | 0.2804 | 12.2724 | 355.5235 | 0.7065 | 0.5502 | 5.5415 | 71.0544 | 171.7522 | 95730.1719 | 849.8732 | 23909.5547 | 2.9153 | 16207.1982 | 843.5035 | 16473.7168 | 5243.4668 | 75.5636
DLC185 | Tula Region | Tula | Ceramic | Macana | bowl | 5.0279 | 24.3142 | 0.314 | 27.6659 | 5.3874 | 1.7732 | 2.0996 | 48.6298 | 14.3565 | 63.8529 | 4.2138 | 1.4461 | 37382.6133 | 6.479 | 0 | 54.4827 | 0.3159 | 12.9892 | 387.3831 | 0.6834 | 0.6587 | 5.6142 | 80.4571 | 165.0741 | 96633.1094 | 811.5745 | 24346.9473 | 4.2385 | 17052.3457 | 721.6441 | 17854.1797 | 5095.4727 | 93.5064
DLC186 | Tula Region | Tula | Ceramic | Blanco White | bowl | 6.3261 | 22.4485 | 0.3133 | 25.4503 | 5.0057 | 0.9255 | 2.092 | 50.0399 | 15.7229 | 68.81 | 3.3097 | 1.3826 | 39092.1289 | 6.8773 | 0 | 49.9488 | 0.3381 | 13.3556 | 378.2867 | 0.7025 | 0.6396 | 6.3015 | 78.0421 | 175.9408 | 96242.7344 | 823.4143 | 22045.1074 | 4.2819 | 15099.1641 | 795.2154 | 15375.8633 | 5479.1289 | 77.0813
DLC187 | Zumpango Region |  | Ceramic | Ink Stamped | olla | 2.3248 | 12.2001 | 0.196 | 13.7772 | 2.7111 | 1.0247 | 1.2109 | 28.0662 | 8.0713 | 63.5617 | 2.0406 | 0.9094 | 30683.0195 | 5.4371 | 0 | 35.1544 | 0.3238 | 10.9358 | 450.7732 | 0.5208 | 0.365 | 5.0384 | 45.2617 | 149.4025 | 95068.875 | 510.5152 | 23848.9883 | 2.3338 | 16867.7695 | 259.3147 | 17824.8984 | 5152.3667 | 71.8897
DLC188 | Zumpango Region |  | Ceramic | Ink Stamped | olla | 3.1209 | 18.6213 | 0.2631 | 16.7847 | 4.1927 | 1.3727 | 1.878 | 41.9671 | 12.8665 | 63.638 | 2.0616 | 1.2491 | 32441.5293 | 5.3625 | 0 | 42.1925 | 0.6788 | 12.1175 | 490.7105 | 0.6186 | 0.5938 | 5.383 | 61.3678 | 129.7906 | 102961.9531 | 803.4467 | 25575.9453 | 3.605 | 13786.9551 | 615.7413 | 17705.9238 | 5641.5098 | 103.9059
DLC189 | Chalco Region |  | Ceramic | Ink Stamped | olla | 2.4368 | 12.9576 | 0.1666 | 13.2198 | 2.9556 | 2.6292 | 1.1684 | 28.9356 | 10.6665 | 70.863 | 2.819 | 0.9226 | 37061.4297 | 5.1358 | 0 | 60.4178 | 0.3887 | 12.3232 | 365.663 | 0.6348 | 0.3827 | 4.6207 | 56.8257 | 159.2502 | 82977.4063 | 434.2579 | 17713.8086 | 1.4924 | 10088.3057 | 234.9912 | 11355.125 | 4270.7422 | 97.185
DLC190 | Zumpango Region |  | Ceramic | Ink Stamped | olla | 2.6923 | 13.0005 | 0.1786 | 11.9212 | 2.9556 | 0.9336 | 1.2214 | 31.3435 | 9.3131 | 55.1774 | 2.5946 | 0.9014 | 30526.6641 | 4.7653 | 16.9513 | 43.1157 | 0.6154 | 11.1808 | 395.6336 | 0.598 | 0.4204 | 4.805 | 54.7018 | 112.3987 | 106788.9219 | 1187.3486 | 22243.9941 | 2.227 | 17031.127 | 287.7543 | 14065.5615 | 4209.8472 | 98.3432
DLC191 | Zumpango Region |  | Ceramic | Ink Stamped | olla | 3.1074 | 17.1845 | 0.2595 | 15.8617 | 3.8444 | 1.2634 | 1.6587 | 38.486 | 10.4772 | 59.6856 | 2.343 | 1.1027 | 32504.248 | 5.0109 | 35.6057 | 45.0402 | 0.6316 | 11.8676 | 391.9116 | 0.6272 | 0.513 | 5.6699 | 61.919 | 123.4023 | 102753.9531 | 1228.9191 | 23009.6406 | 2.8625 | 11876.9736 | 447.1938 | 13946.8877 | 4526.25 | 91.4566
DLC192 | Zumpango Region |  | Ceramic | Ink Stamped | olla | 3.0636 | 19.7774 | 0.269 | 19.0279 | 4.3917 | 0.9795 | 1.657 | 39.7942 | 12.2983 | 62.5959 | 2.1178 | 1.2649 | 33171.3086 | 4.6699 | 0 | 46.7391 | 0.687 | 12.4384 | 369.0466 | 0.5943 | 0.5474 | 5.6207 | 67.4541 | 119.7461 | 99181.7969 | 1607.6835 | 26658.5234 | 3.3755 | 14229.5547 | 529.4357 | 16269.6074 | 4393.6777 | 82.6431
DLC193 | Zumpango Region |  | Ceramic | Ink Stamped | olla | 3.3436 | 14.4059 | 0.2145 | 13.2241 | 3.2073 | 1.813 | 1.4052 | 33.7458 | 10.0376 | 64.6513 | 3.0119 | 0.9873 | 33538.8867 | 5.6461 | 39.1663 | 38.8082 | 0.5451 | 12.6843 | 357.1001 | 0.6585 | 0.4244 | 5.3547 | 59.4131 | 138.6649 | 103346.3203 | 1151.7423 | 22862.4395 | 2.6776 | 9447.4883 | 348.6432 | 13544.9805 | 4923.627 | 96.7132
DLC194 | Zumpango Region |  | Ceramic | Ink Stamped | olla | 3.7079 | 12.0425 | 0.2004 | 10.8713 | 2.7873 | 1.4483 | 1.2356 | 30.8939 | 8.5028 | 51.7452 | 2.0374 | 0.9002 | 28889.4824 | 4.5654 | 0 | 38.5441 | 0.6151 | 10.9528 | 420.7556 | 0.5912 | 0.3576 | 5.0226 | 55.0063 | 100.6646 | 102471.8125 | 1896.7646 | 26379.9219 | 2.053 | 11762.3105 | 310.632 | 14671.8047 | 3484.5313 | 84.9228
DLC195 | Zumpango Region |  | Ceramic | Ink Stamped | olla | 1.9318 | 19.3295 | 0.3557 | 20.5428 | 4.5172 | 0.8895 | 2.4128 | 39.5977 | 13.6981 | 69.9564 | 2.0512 | 1.35 | 43504.2148 | 7.5872 | 37.352 | 40.7802 | 0.2674 | 13.5943 | 508.3074 | 0.9419 | 0.6814 | 4.9988 | 70.5768 | 190.8035 | 105276.3906 | 968.3731 | 31758.9492 | 3.724 | 10693.6152 | 702.3862 | 19204.123 | 6166.5938 | 88.0038
DLC196 | Zumpango Region |  | Ceramic | Ink Stamped | olla | 1.6164 | 10.8574 | 0.1489 | 8.2872 | 2.5752 | 0.6305 | 1.1842 | 25.2401 | 9.1685 | 68.8798 | 2.0023 | 0.9032 | 32494.6523 | 4.5982 | 0 | 33.7872 | 0.3496 | 11.3512 | 489.0258 | 0.5463 | 0.3323 | 4.1592 | 50.9287 | 98.3876 | 103148.9531 | 1336.4169 | 27279.0605 | 1.9113 | 10311.5537 | 299.4055 | 18939.2793 | 4259.7124 | 78.0387
DLC197 | Zumpango Region |  | Ceramic | Blanco Levantado | olla | 4.7795 | 23.6371 | 0.3127 | 22.5085 | 5.211 | 1.2613 | 2.14 | 46.5049 | 15.8519 | 73.7323 | 2.7557 | 1.4926 | 37349.4688 | 5.6419 | 0 | 44.3803 | 0.9843 | 14.4675 | 339.4347 | 0.6652 | 0.7454 | 6.3644 | 66.9012 | 140.1091 | 99797.9922 | 561.5734 | 22940.8145 | 3.7968 | 10232.9102 | 654.3562 | 16202.5527 | 5546.6958 | 96.0532
DLC198 | Zumpango Region |  | Ceramic | Blanco Levantado | olla | 2.4461 | 23.5764 | 0.3104 | 22.1087 | 4.9258 | 1.1527 | 2.029 | 46.9096 | 15.0898 | 64.4078 | 3.9359 | 1.4034 | 37144.457 | 5.2357 | 0 | 48.4385 | 0.2979 | 12.6564 | 423.8012 | 0.6824 | 0.6768 | 5.7971 | 70.7643 | 111.0729 | 102223.3047 | 597.7643 | 32650.4824 | 3.5371 | 12930.207 | 836.0548 | 17195.9082 | 5059.3413 | 75.6327
DLC199 | Zumpango Region |  | Ceramic | Blanco Levantado | olla | 2.1417 | 21.1383 | 0.3404 | 20.2182 | 4.6224 | 0.8052 | 2.262 | 50.9891 | 15.6161 | 62.3425 | 2.9373 | 1.3424 | 38438.7617 | 6.8192 | 0 | 49.9334 | 0.3426 | 11.8718 | 454.828 | 0.8747 | 0.6641 | 5.2551 | 62.4177 | 175.1112 | 99211.5859 | 455.2436 | 36297.5781 | 3.5642 | 8119.2822 | 859.506 | 20641.7051 | 6751.0239 | 106.103
DLC200 | Zumpango Region |  | Ceramic | Blanco Levantado | olla | 2.3186 | 23.1593 | 0.3131 | 21.4351 | 4.7973 | 1.0789 | 2.0335 | 45.5808 | 14.7199 | 64.3362 | 3.8551 | 1.414 | 37911.7773 | 6.6087 | 36.6906 | 48.5898 | 0.2602 | 12.7191 | 434.1838 | 0.6964 | 0.6683 | 5.6837 | 71.1735 | 171.9163 | 99302.1172 | 592.0003 | 29047.6641 | 3.6985 | 9047.1416 | 798.339 | 19334.0449 | 5930.521 | 93.1956
DLC201 | Zumpango Region |  | Ceramic | Blanco Levantado | olla | 3.1046 | 21.2012 | 0.2771 | 21.0241 | 4.5855 | 1.3283 | 1.5482 | 43.7155 | 10.4819 | 68.4675 | 2.8106 | 1.3225 | 36205.0586 | 5.4724 | 25.9139 | 45.9022 | 0.447 | 12.2942 | 449.7713 | 0.6615 | 0.6096 | 5.8853 | 59.5261 | 148.7134 | 104495.2109 | 1049.4136 | 24337.3164 | 3.1332 | 14374.2441 | 414.6352 | 17676.9219 | 5597.2285 | 85.8565
DLC202 | Zumpango Region |  | Ceramic | Blanco Levantado | olla | 3.7787 | 20.7675 | 0.2979 | 21.0939 | 4.6179 | 1.6011 | 1.8327 | 47.0937 | 14.7888 | 63.2279 | 2.6648 | 1.4059 | 32912.6055 | 5.008 | 24.7739 | 58.0403 | 0.5977 | 12.7365 | 440.0562 | 0.6433 | 0.5947 | 5.9294 | 59.4124 | 133.3155 | 94822.0703 | 1269.8624 | 26170.8516 | 3.1064 | 12298.2451 | 769.0792 | 16786.5117 | 4405.3467 | 98.555
DLC203 | Zumpango Region |  | Ceramic | Blanco Levantado | olla | 2.6173 | 23.3599 | 0.297 | 21.7832 | 5.085 | 1.2618 | 2.1482 | 49.122 | 16.8665 | 72.2612 | 3.7487 | 1.4769 | 40024.8203 | 5.7581 | 36.0324 | 45.3691 | 0.2742 | 13.8399 | 427.2028 | 0.6627 | 0.7416 | 5.8779 | 71.2737 | 142.4786 | 98920.0313 | 539.9059 | 26054.3633 | 3.5317 | 10449.3906 | 865.5327 | 18173.9824 | 5814.5547 | 82.7708
DLC204 | Zumpango Region |  | Ceramic | Sloppy RB | bowl | 2.5087 | 20.6852 | 0.2819 | 18.1213 | 4.7008 | 1.8682 | 1.8818 | 48.4075 | 15.4853 | 89.5217 | 3.2636 | 1.2343 | 35068.1992 | 5.0501 | 42.1188 | 59.0862 | 0.3797 | 12.1623 | 505.4757 | 0.7209 | 0.6363 | 6.3106 | 66.385 | 137.1241 | 87819.125 | 1648.317 | 42780.9258 | 3.574 | 17702.3145 | 757.0389 | 13860.5508 | 4271.8481 | 76.6512
DLC205 | Ixtapalapa Region | Ixtapalapa | Ceramic | Sloppy RB | bowl | 2.946 | 23.3746 | 0.3296 | 27.2687 | 5.6091 | 1.8151 | 2.1182 | 51.314 | 22.4838 | 174.1989 | 2.8433 | 1.6141 | 49589.7969 | 6.1599 | 71.9905 | 36.8687 | 0.3242 | 16.3808 | 431.8399 | 0.7406 | 0.7717 | 5.6418 | 76.8043 | 138.3779 | 108999.4297 | 707.1793 | 27746.9727 | 4.4037 | 9210.1992 | 931.2037 | 16961.8145 | 5837.1538 | 105.6305
DLC206 | Zumpango Region |  | Ceramic | Sloppy RB | bowl | 3.7462 | 21.1853 | 0.4032 | 20.1082 | 4.9329 | 0.8099 | 2.2981 | 42.6505 | 15.1009 | 94.8222 | 1.6439 | 1.3878 | 42557.7266 | 6.0323 | 42.9121 | 42.2921 | 0.826 | 15.547 | 525.9803 | 0.7151 | 0.6917 | 5.1133 | 81.6333 | 150.9787 | 90641.8906 | 1462.6063 | 32142.4121 | 4.3962 | 18186.9434 | 773.5239 | 15264.9531 | 6301.1519 | 110.1309
DLC207 | Chalco Region |  | Ceramic | Sloppy RB | bowl | 1.1416 | 18.3158 | 0.2492 | 17.5846 | 4.1971 | 0.6564 | 1.5941 | 43.1807 | 15.153 | 78.7866 | 2.2508 | 1.2988 | 36994.7188 | 5.822 | 37.363 | 51.733 | 0.2272 | 12.4733 | 486.4388 | 0.5638 | 0.5774 | 4.5577 | 66.7837 | 156.8568 | 100532.5 | 568.4413 | 28119.6055 | 2.8048 | 10712.29 | 778.0997 | 21133.2188 | 5276.9224 | 79.5283
DLC208 | Ixtapalapa Region | Ixtapalapa | Ceramic | Sloppy RB | bowl | 2.1282 | 20.7866 | 0.3096 | 25.2819 | 5.0471 | 0.7253 | 2.0513 | 47.7415 | 19.4416 | 163.2863 | 2.1228 | 1.4609 | 47505.5273 | 5.4948 | 83.3347 | 40.3934 | 0.3418 | 16.3462 | 427.1216 | 0.6987 | 0.6644 | 5.0412 | 67.211 | 130.1349 | 115517.4922 | 698.889 | 29395.9668 | 4.0652 | 8855.334 | 845.6061 | 16623.8066 | 5584.3623 | 115.6673
DLC209 | Ixtapalapa Region | Ixtapalapa | Ceramic | Sloppy RB | bowl | 3.4625 | 21.0942 | 0.302 | 21.2421 | 5.087 | 1.3447 | 1.9202 | 49.7042 | 20.1615 | 158.0636 | 2.4009 | 1.4853 | 45396.2344 | 5.6807 | 47.0141 | 40.4269 | 0.2311 | 15.4809 | 409.6547 | 0.6819 | 0.7295 | 5.5013 | 70.0143 | 157.0107 | 102718.5859 | 1019.7733 | 25768.957 | 3.3663 | 9774.5967 | 761.4976 | 16020.8086 | 5487.5269 | 103.9692
DLC210 | Zumpango Region |  | Ceramic | Sloppy RB | bowl | 2.9244 | 23.0695 | 0.342 | 22.1133 | 5.1737 | 1.8969 | 2.1814 | 48.7612 | 13.576 | 92.28 | 3.6491 | 1.3831 | 35558.2344 | 5.43 | 39.9043 | 60.713 | 0.3163 | 12.3273 | 356.5723 | 0.7768 | 0.6854 | 6.4477 | 65.1941 | 144.315 | 99104.2109 | 1279.9884 | 23684.8926 | 4.0299 | 10628.6152 | 527.9587 | 15933.832 | 4720.624 | 92.3541
DLC211 | Zumpango Region |  | Ceramic | Sloppy RB | bowl | 2.2935 | 23.0576 | 0.3172 | 25.281 | 5.2047 | 0.4496 | 2.484 | 47.5136 | 12.7986 | 70.3782 | 2.0616 | 1.4066 | 37625.5977 | 5.5631 | 0 | 46.8779 | 0.3747 | 12.8563 | 527.688 | 0.7076 | 0.7567 | 5.3956 | 74.0262 | 131.8733 | 93342.5938 | 1367.5409 | 26852.1719 | 4.8319 | 13089.8301 | 755.7348 | 14483.4385 | 5456.5615 | 78.5149
DLC212 | Chalco Region |  | Ceramic | Sloppy RB | bowl | 4.1558 | 21.5349 | 0.3018 | 21.6917 | 4.7529 | 1.4206 | 1.9915 | 41.9752 | 11.3626 | 93.5891 | 3.1728 | 1.3055 | 33614.8281 | 4.9694 | 38.7683 | 55.1107 | 0.3395 | 11.866 | 370.0675 | 0.742 | 0.6329 | 6.2068 | 55.9741 | 149.2983 | 95500.2422 | 1141.7867 | 22139.8691 | 3.7006 | 11342.5371 | 497.067 | 14995.3262 | 4683.2627 | 80.9798
DLC213 | Ixtapalapa Region | Ixtapalapa | Ceramic | Mazapa Wavy Line | bowl | 1.8705 | 25.3104 | 0.3023 | 24.724 | 5.4615 | 1.2573 | 2.073 | 54.9334 | 16.5672 | 93.7317 | 3.2447 | 1.4949 | 41519.5703 | 5.5367 | 49.403 | 60.3299 | 0.27 | 13.7646 | 345.0347 | 0.7426 | 0.71 | 6.4376 | 83.7284 | 157.6691 | 94825.25 | 469.9985 | 22574.0293 | 4.3516 | 10523.6797 | 813.8066 | 15610.0322 | 5362.2803 | 80.0801
DLC214 | Zumpango Region |  | Ceramic | Mazapa Wavy Line | bowl | 1.5903 | 17.5915 | 0.2696 | 15.2577 | 3.9852 | 1.0566 | 1.8548 | 43.038 | 11.9604 | 56.4361 | 1.967 | 1.1018 | 31351.4727 | 4.9746 | 25.5676 | 52.1997 | 0.2822 | 10.7593 | 478.3554 | 0.7011 | 0.5491 | 6.1822 | 56.8858 | 118.6108 | 89904.9375 | 1563.7363 | 25487.3203 | 3.1086 | 15934.5928 | 709.5194 | 15192.6367 | 5242.2109 | 55.2744
DLC215 | Zumpango Region |  | Ceramic | Mazapa Wavy Line | bowl | 0 | 11.896 | 0.2057 | 10.848 | 3.0681 | 0.57 | 1.2759 | 25.4937 | 11.4108 | 59.1452 | 2.3153 | 1.0591 | 41213.457 | 4.8213 | 0 | 36.18 | 0.1863 | 11.8605 | 586.8463 | 0.6124 | 0.4839 | 3.6093 | 63.5594 | 116.544 | 106409.8359 | 1399.408 | 33940.8984 | 2.5873 | 6990.0127 | 616.5357 | 20958.1133 | 6395.1406 | 102.6152
DLC216 | Zumpango Region |  | Ceramic | Mazapa Wavy Line | bowl | 1.5911 | 18.0871 | 0.2618 | 17.2089 | 3.6521 | 0.5065 | 1.6768 | 43.129 | 16.1078 | 73.5199 | 1.4424 | 1.2629 | 34419.293 | 7.0277 | 28.308 | 34.7169 | 0.2304 | 10.9632 | 499.248 | 0.6947 | 0.4771 | 4.7778 | 51.5482 | 184.1698 | 93933.7344 | 1028.6923 | 29080.4336 | 2.7919 | 8137.0679 | 801.2659 | 20397.1289 | 6083.6338 | 96.1931
DLC217 | Zumpango Region |  | Ceramic | Mazapa Wavy Line | bowl | 2.3476 | 20.1602 | 0.3159 | 19.3438 | 4.738 | 0.9855 | 1.9733 | 44.4612 | 12.8987 | 57.4044 | 1.6401 | 1.2521 | 30494.709 | 4.9316 | 0 | 45.5069 | 0.2578 | 10.7505 | 432.4102 | 0.6856 | 0.6705 | 6.2136 | 50.9161 | 123.8842 | 89724.6719 | 839.1071 | 25065.8223 | 3.6931 | 18822.5137 | 750.2426 | 14840.4463 | 3797.5803 | 57.2821
DLC218 | Zumpango Region |  | Ceramic | Mazapa Wavy Line | bowl | 0.9344 | 24.2254 | 0.2836 | 23.2175 | 4.9901 | 1.2392 | 2.1871 | 50.8703 | 12.5302 | 62.1621 | 3.334 | 1.3486 | 35151.4219 | 5.6388 | 0 | 67.1631 | 0.2883 | 11.6549 | 492.4253 | 0.7777 | 0.7036 | 7.1877 | 71.8839 | 129.6207 | 98658.6875 | 466.6255 | 22408.5996 | 3.9153 | 13997.9424 | 741.4507 | 15647.9551 | 4686.3774 | 56.2051
DLC219 | Zumpango Region |  | Ceramic | Mazapa Wavy Line | bowl | 1.6575 | 28.2358 | 0.4181 | 28.8731 | 6.417 | 1.2837 | 2.6847 | 51.6199 | 13.8144 | 63.8708 | 1.4689 | 1.6601 | 32837.4219 | 6.3081 | 0 | 37.5004 | 0.3066 | 11.8312 | 457.8362 | 0.6964 | 0.9077 | 6.5017 | 59.1354 | 163.0461 | 89842.9453 | 2273.8118 | 28635.6836 | 5.3434 | 8206.4502 | 705.7834 | 17075.2734 | 6006.8604 | 78.5303
DLC220 | Ixtapalapa Region | Ixtapalapa | Ceramic | Mazapa Wavy Line | bowl | 1.626 | 21.7748 | 0.2176 | 21.2111 | 4.4939 | 1.5587 | 1.5047 | 49.077 | 15.7498 | 98.5404 | 2.5272 | 1.2516 | 41389.3984 | 6.1148 | 45.5579 | 51.1536 | 0.2241 | 12.9793 | 471.451 | 0.734 | 0.5839 | 6.0143 | 73.1991 | 138.1978 | 95526.0469 | 399.2029 | 25463.9199 | 3.0504 | 14120.5088 | 752.5384 | 16372.5254 | 5289.978 | 77.2943
DLC221 | Ixtapalapa Region | Ixtapalapa | Ceramic | Mazapa Wavy Line | bowl | 1.7302 | 21.3391 | 0.2469 | 21.3038 | 4.7876 | 0.5867 | 1.7 | 42.8118 | 14.7622 | 77.8763 | 2.5196 | 1.384 | 36766.7813 | 5.11 | 29.4356 | 54.8609 | 0.3404 | 12.2168 | 545.4736 | 0.571 | 0.6343 | 5.0054 | 63.3801 | 151.0833 | 97671.25 | 364.4777 | 29677.0313 | 3.7331 | 16968.248 | 672.4871 | 17896.3652 | 4546.5107 | 82.8152
DLC222 | Ixtapalapa Region | Ixtapalapa | Ceramic | Mazapa Wavy Line | bowl | 2.5052 | 23.8358 | 0.2677 | 22.1043 | 5.3402 | 0 | 1.9885 | 50.4669 | 21.0364 | 181.4917 | 2.3108 | 1.5262 | 52519.7539 | 6.2067 | 88.1656 | 47.8274 | 0.4017 | 16.3051 | 629.736 | 0.781 | 0.6494 | 5.5639 | 64.0768 | 137.1599 | 105526.1719 | 493.7108 | 31535.0547 | 4.1867 | 14545.1982 | 835.3491 | 17383.8418 | 7346.3213 | 112.0291
DLC223 | Ixtapalapa Region | Ixtapalapa | Ceramic | Mazapa Wavy Line | bowl | 1.9833 | 19.0803 | 0.2954 | 20.0799 | 4.4066 | 1.5594 | 1.6208 | 42.0548 | 10.6255 | 97.2324 | 3.2451 | 1.2415 | 35329.6055 | 5.215 | 37.9046 | 62.3326 | 0.376 | 12.0362 | 451.4478 | 0.7244 | 0.6158 | 6.0465 | 62.1881 | 133.8614 | 97096.5938 | 382.3991 | 28332.3574 | 3.0877 | 16415.4473 | 409.311 | 18614.8887 | 5150.6909 | 78.7112
DLC224 | Zumpango Region |  | Ceramic | Mazapa Wavy Line | bowl | 1.2913 | 21.5865 | 0.2386 | 19.5492 | 4.3468 | 0.5489 | 1.5699 | 40.625 | 13.5127 | 58.2533 | 1.6737 | 1.2016 | 33179.7539 | 6.0476 | 32.8794 | 39.8757 | 0.3098 | 10.3289 | 447.867 | 0.6887 | 0.6102 | 4.8561 | 60.484 | 136.5376 | 92285.1406 | 1719.5024 | 28069.0488 | 3.1091 | 12520.2432 | 773.0595 | 17422.1934 | 5072.4683 | 72.0617
DLC225 | Zumpango Region |  | Ceramic | Mazapa Wavy Line | bowl | 1.0361 | 22.2403 | 0.2844 | 21.9055 | 4.6795 | 1.38 | 1.8591 | 46.0038 | 12.8909 | 60.3525 | 3.3802 | 1.3494 | 32553.8262 | 5.2543 | 31.8314 | 66.8031 | 0.2935 | 11.2707 | 430.5943 | 0.7259 | 0.6921 | 6.4881 | 55.659 | 149.8777 | 85661.5 | 1824.1876 | 23902.9023 | 3.2633 | 9642.8965 | 678.1302 | 15203.9004 | 3973.2898 | 56.2639
DLC226 | Zumpango Region |  | Ceramic | Mazapa Wavy Line | bowl | 0.7307 | 23.1177 | 0.2824 | 22.8242 | 4.974 | 1.0245 | 2.0806 | 48.9579 | 13.1796 | 59.5737 | 3.0094 | 1.3299 | 33691.6445 | 5.263 | 0 | 66.509 | 0.2803 | 11.4168 | 514.6478 | 0.7366 | 0.6836 | 6.7049 | 63.6734 | 123.2555 | 94516.6172 | 1344.0675 | 26884.502 | 3.7489 | 15287.0684 | 745.5626 | 15757.3486 | 4790.2402 | 51.0319
DLC227 | Zumpango Region |  | Ceramic | Mazapa Wavy Line | bowl | 1.4609 | 19.1156 | 0.2603 | 15.8779 | 4.1677 | 2.0068 | 1.6027 | 42.3118 | 13.3166 | 81.3119 | 2.99 | 1.2522 | 35912.8047 | 5.066 | 33.938 | 53.9896 | 0.2705 | 11.0686 | 501.8483 | 0.6183 | 0.5569 | 5.5028 | 64.0846 | 129.6687 | 98264.9609 | 1876.189 | 27566.1621 | 2.8788 | 9734.2959 | 621.6823 | 18756.8164 | 4911.6655 | 76.0772
DLC228 | Zumpango Region |  | Ceramic | Mazapa Wavy Line | bowl | 1.6646 | 23.9989 | 0.3187 | 21.8631 | 4.6835 | 0.7542 | 1.917 | 50.0356 | 14.7586 | 64.3703 | 1.5102 | 1.3228 | 34421.8281 | 5.8655 | 23.6237 | 38.82 | 0.3542 | 11.5141 | 492.9389 | 0.7171 | 0.6332 | 6.1948 | 58.1899 | 142.3368 | 95648.9375 | 1474.6937 | 29662.9277 | 3.4527 | 13948.4307 | 844.8577 | 17992.1953 | 6994.4619 | 87.0634
DLC229 | Zumpango Region |  | Ceramic | Mazapa Wavy Line | bowl | 1.7214 | 20.5258 | 0.2065 | 19.6531 | 4.2258 | 1.1817 | 1.5456 | 44.7587 | 11.641 | 61.5299 | 1.9848 | 1.1777 | 33499.0625 | 5.1784 | 29.788 | 58.896 | 0.3036 | 10.9764 | 619.026 | 0.6928 | 0.5722 | 6.2697 | 62.1188 | 150.1869 | 95784.6484 | 1591.3102 | 26386.1602 | 3.1654 | 18721.791 | 656.9672 | 16681.0313 | 5084.27 | 62.3837
DLC230 | Zumpango Region |  | Ceramic | Mazapa Wavy Line | bowl | 1.547 | 23.8989 | 0.3242 | 22.9198 | 5.0576 | 1.3546 | 2.0529 | 49.2031 | 13.5327 | 59.4806 | 3.1783 | 1.465 | 30831.8789 | 4.9968 | 0 | 63.951 | 0.2645 | 11.1792 | 382.7864 | 0.7338 | 0.7249 | 6.5068 | 57.6353 | 117.5895 | 91572.8281 | 940.6219 | 25692.9883 | 3.7504 | 11972.5283 | 836.806 | 17026.5996 | 4565.9204 | 60.5952
DLC231 | Zumpango Region |  | Ceramic | Mazapa Wavy Line | bowl | 1.1336 | 20.3224 | 0.2475 | 15.3656 | 4.3553 | 0.9218 | 1.8201 | 47.8955 | 14.3512 | 61.6346 | 1.7463 | 1.3232 | 35107.5313 | 5.9195 | 0 | 42.4138 | 0.2997 | 11.1014 | 663.8436 | 0.6765 | 0.6331 | 5.5367 | 64.343 | 145.5476 | 99479.9844 | 1127.6439 | 32439.9922 | 3.4516 | 14301.9248 | 808.915 | 20525.9434 | 6068.4541 | 78.2747
DLC232 | Ixtapalapa Region | Ixtapalapa | Ceramic | Mazapa Wavy Line | bowl | 1.7973 | 23.8288 | 0.2543 | 20.5259 | 4.8809 | 1.1831 | 1.6644 | 41.6519 | 15.4947 | 100.8201 | 2.6395 | 1.4145 | 37323.8867 | 5.0989 | 39.9033 | 60.63 | 0.2135 | 11.7412 | 475.4102 | 0.7242 | 0.6037 | 5.1851 | 64.2688 | 127.1155 | 86252.0625 | 349.6056 | 33786.6367 | 2.7692 | 23763.875 | 743.455 | 20857.9082 | 4481.9741 | 80.8339
DLC233 | Ixtapalapa Region | Ixtapalapa | Ceramic | Mazapa Wavy Line | bowl | 2.7644 | 23.3541 | 0.2834 | 21.1789 | 5.1157 | 1.2382 | 2.0273 | 48.7484 | 18.2651 | 127.5098 | 2.2344 | 1.4746 | 49405.7188 | 6.3954 | 73.906 | 51.9743 | 0.3147 | 15.3603 | 501.9287 | 0.7924 | 0.6612 | 5.1017 | 73.9817 | 154.7633 | 106462.8672 | 444.1083 | 28246.5176 | 3.9711 | 16948.7754 | 771.3861 | 18249.3828 | 5933.9443 | 107.8789
DLC234 | Chalco Region |  | Ceramic | Macana | bowl | 2.3184 | 22.026 | 0.3317 | 24.7176 | 5.3214 | 1.3681 | 2.1077 | 47.8976 | 19.6166 | 161.477 | 2.527 | 1.496 | 47883.5586 | 5.9384 | 61.4835 | 50.072 | 0.248 | 15.9537 | 425.8508 | 0.6671 | 0.7361 | 5.4235 | 71.3254 | 141.9416 | 101183.2344 | 631.9869 | 24187.0078 | 3.9288 | 8588.2129 | 701.8752 | 15557.6982 | 5836.7798 | 87.2967
DLC235 | Ixtapalapa Region | Ixtapalapa | Ceramic | Macana | bowl | 2.6421 | 26.0727 | 0.3625 | 29.0095 | 6.2601 | 1.7245 | 2.341 | 57.1108 | 24.8544 | 182.8905 | 3.2969 | 1.7908 | 53610.1211 | 6.8983 | 65.6819 | 35.965 | 0.2979 | 17.4675 | 343.9384 | 0.8437 | 0.9305 | 6.5546 | 85.457 | 194.3098 | 115087.6406 | 361.3737 | 20512.2676 | 4.5437 | 5954.7925 | 978.4529 | 14517.4326 | 7211.6479 | 115.5013
DLC236 | Ixtapalapa Region | Ixtapalapa | Ceramic | Macana | bowl | 3.44 | 20.7619 | 0.2654 | 20.4809 | 4.944 | 1.2461 | 1.7186 | 49.4868 | 21.7892 | 183.5097 | 2.8818 | 1.482 | 50961.668 | 6.0718 | 53.1256 | 44.5734 | 0.247 | 17.1169 | 310.2 | 0.7741 | 0.6098 | 5.8103 | 68.9914 | 149.6595 | 116565.3359 | 325.2079 | 22634.7871 | 3.5878 | 19600.5313 | 701.1871 | 20482.1172 | 5760.8623 | 152.9643
DLC237 | Ixtapalapa Region | Ixtapalapa | Ceramic | Macana | bowl | 2.4897 | 24.9233 | 0.2971 | 23.8234 | 5.4354 | 1.3803 | 2.1484 | 52.3296 | 18.7803 | 112.1698 | 3.2155 | 1.5422 | 42916.5938 | 5.9272 | 49.8827 | 52.737 | 0.3148 | 13.856 | 476.4895 | 0.7619 | 0.7375 | 6.2048 | 78.2975 | 135.7628 | 110927.0859 | 479.0701 | 27563.4688 | 4.2537 | 10155.6279 | 994.5772 | 16870.3066 | 5485.2876 | 120.0764
DLC238 | Ixtapalapa Region | Ixtapalapa | Ceramic | Macana | bowl | 2.531 | 20.8366 | 0.2624 | 21.012 | 4.8392 | 1.1778 | 1.6031 | 46.6786 | 18.0779 | 165.128 | 2.3905 | 1.5062 | 48973.0586 | 5.8173 | 40.295 | 37.1316 | 0.2673 | 15.7749 | 534.2593 | 0.6894 | 0.5727 | 5.4061 | 73.698 | 135.2385 | 111866.0078 | 839.9053 | 27025.4355 | 3.7121 | 9143.0576 | 657.3795 | 18134.9707 | 6041.4429 | 141.8684
DLC239 | Chalco Region |  | Ceramic | Macana | bowl | 2.6296 | 20.1889 | 0.2894 | 21.2509 | 5.0132 | 1.3921 | 1.8814 | 40.3745 | 15.9221 | 150.9848 | 2.4253 | 1.4606 | 45848.8047 | 6.0533 | 57.2055 | 44.3076 | 0.2588 | 14.4684 | 373.8931 | 0.7121 | 0.6564 | 5.5346 | 52.8064 | 170.8885 | 110300.1328 | 873.1367 | 22635.9316 | 3.81 | 4566.6665 | 541.0806 | 15150.5127 | 6703.1968 | 116.7368
DLC240 | Chalco Region |  | Ceramic | Macana | bowl | 3.8459 | 16.2773 | 0.2076 | 17.8573 | 3.8357 | 1.3262 | 1.3911 | 37.6553 | 14.7346 | 143.2498 | 2.9407 | 1.1829 | 35160.8789 | 5.436 | 39.9682 | 44.1843 | 0.2646 | 12.5256 | 304.4008 | 0.7138 | 0.4739 | 5.0001 | 57.6027 | 147.68 | 101663.8281 | 444.1951 | 20518.5293 | 2.5253 | 8718.0957 | 593.9983 | 20745.75 | 5323.458 | 86.3548
DLC241 | Chalco Region |  | Ceramic | Macana | bowl | 2.0276 | 18.9533 | 0.2195 | 19.805 | 4.3888 | 1.8607 | 1.6007 | 41.6309 | 15.2744 | 149.8622 | 2.7526 | 1.3109 | 35996.1445 | 5.8588 | 45.181 | 44.758 | 0.1994 | 14.2442 | 353.9908 | 0.6741 | 0.5604 | 5.0823 | 60.2545 | 141.8609 | 101618.6875 | 426.1244 | 23250.8281 | 3.1832 | 8204.5527 | 601.8744 | 21184.0059 | 4953.2305 | 109.0234
DLC242 | Chalco Region |  | Ceramic | Macana | bowl | 1.5594 | 17.2061 | 0.2283 | 17.2285 | 3.8471 | 0.7037 | 1.4633 | 41.4257 | 12.8098 | 74.7531 | 2.9991 | 1.2519 | 29967.6875 | 5.1336 | 18.4964 | 49.6444 | 0.2219 | 11.6419 | 411.171 | 0.5936 | 0.5064 | 4.6181 | 61.8454 | 140.7425 | 97577.875 | 458.5989 | 23988.0195 | 2.7296 | 9739.2695 | 621.4977 | 19851.2109 | 4167.0444 | 82.4664
DLC243 | Chalco Region |  | Ceramic | Macana | bowl | 2.4846 | 18.4845 | 0.2579 | 18.9233 | 4.3518 | 1.1977 | 1.626 | 42.2656 | 16.7185 | 142.7218 | 2.8495 | 1.3193 | 33775.207 | 6.0556 | 26.8711 | 46.9132 | 0.2956 | 13.4296 | 336.9402 | 0.7005 | 0.5789 | 5.2126 | 61.9443 | 156.5241 | 101167.7656 | 377.1922 | 22395.9609 | 2.9739 | 7465.3755 | 747.2397 | 20630.1094 | 5221.1846 | 104.6127
DLC244 | Chalco Region |  | Ceramic | Macana | bowl | 2.1515 | 20.7227 | 0.2589 | 20.5576 | 4.7005 | 1.5998 | 1.8278 | 40.6203 | 19.5586 | 210.6815 | 2.7416 | 1.4488 | 46677.043 | 5.3796 | 63.1799 | 45.9995 | 0.2062 | 15.2209 | 452.717 | 0.5809 | 0.6267 | 5.2022 | 69.8925 | 155.3377 | 102452.7813 | 956.5148 | 24385.9043 | 3.5621 | 7188.2422 | 540.0318 | 14977.9043 | 6000.5034 | 107.5345
DLC245 | Chalco Region |  | Ceramic | Macana | bowl | 2.4106 | 22.0771 | 0.3226 | 26.7421 | 5.3001 | 1.5993 | 1.9636 | 44.1046 | 20.1847 | 222.9514 | 2.5165 | 1.5917 | 47446.7813 | 5.3203 | 78.4739 | 40.8195 | 0.1603 | 16.9081 | 451.196 | 0.5713 | 0.6818 | 5.2222 | 80.4997 | 131.8606 | 98519.2656 | 1023.0762 | 25535.0918 | 3.7388 | 6780.7002 | 617.7982 | 13187.71 | 4933.4302 | 106.8016
DLC246 | Chalco Region | Xico | Ceramic | Macana | bowl | 2.852 | 19.989 | 0.285 | 22.8422 | 4.7417 | 1.3217 | 1.7934 | 40.6142 | 17.8614 | 164.62 | 2.8388 | 1.456 | 41925.168 | 6.0527 | 67.5328 | 53.5584 | 0.2699 | 15.1408 | 354.5758 | 0.7491 | 0.6859 | 5.4418 | 68.788 | 156.7054 | 110190.7188 | 377.8189 | 25034.7852 | 3.4596 | 16995.3828 | 705.2603 | 22756.0273 | 6316.9712 | 133.1151
DLC247 | Ixtapalapa Region | Ixtapalapa | Ceramic | Macana | bowl | 1.2518 | 19.366 | 0.2376 | 20.7937 | 4.3905 | 1.0382 | 1.5145 | 41.839 | 14.1801 | 78.5405 | 2.1823 | 1.3106 | 34754.8789 | 5.0825 | 29.0116 | 54.2118 | 0.2063 | 11.4298 | 476.4108 | 0.543 | 0.6002 | 4.3706 | 58.8238 | 122.8702 | 96785.8594 | 526.7328 | 29834.6855 | 2.6908 | 13571.8623 | 706.7459 | 19911.9824 | 4019.7969 | 76.7774
DLC248 | Ixtapalapa Region | Ixtapalapa | Ceramic | Macana | bowl | 0 | 18.3225 | 0.1975 | 21.099 | 3.9311 | 0.6798 | 1.4267 | 40.4908 | 13.0067 | 81.8489 | 2.5316 | 1.1838 | 37105.7695 | 5.3747 | 0 | 60.3558 | 0.2079 | 11.5763 | 568.9161 | 0.5488 | 0.4968 | 4.5648 | 66.7908 | 121.7908 | 96037.7813 | 643.3555 | 25490.1074 | 2.9691 | 13730 | 568.9146 | 17594.1465 | 5328.1074 | 83.0712
DLC249 | Chalco Region |  | Ceramic | Macana | bowl | 2.3802 | 21.2476 | 0.2345 | 22.7409 | 4.6836 | 0.7311 | 1.5569 | 44.3507 | 13.0029 | 77.7879 | 2.1839 | 1.3275 | 35644.2266 | 5.1286 | 41.4362 | 55.3637 | 0.1933 | 11.7185 | 520.4505 | 0.5774 | 0.6175 | 4.3561 | 59.9804 | 123.2081 | 95158.0156 | 532.7947 | 29475.6172 | 3.3179 | 10874.8262 | 623.7717 | 18504.1191 | 5393.4453 | 85.0027
DLC250 | Chalco Region |  | Ceramic | Macana | bowl | 1.2247 | 21.4122 | 0.3053 | 24.2186 | 4.8745 | 1.0955 | 1.8774 | 50.1646 | 16.6646 | 77.8908 | 2.773 | 1.5023 | 38201.2188 | 5.5363 | 46.6871 | 51.3524 | 0.2796 | 13.0609 | 416.9958 | 0.604 | 0.629 | 5.3287 | 70.8308 | 144.0038 | 97264.4453 | 430.5929 | 25773.3301 | 3.4813 | 9124.1865 | 841.8513 | 19133.0117 | 4736.2646 | 78.1376
DLC251 | Chalco Region | Xico | Ceramic | Manuelito Plain | bowl | 3.0317 | 26.8283 | 0.3653 | 28.9967 | 6.3477 | 1.2731 | 2.3158 | 54.9375 | 18.3622 | 137.0751 | 3.4746 | 1.6655 | 38008.9141 | 5.9397 | 49.7787 | 79.7446 | 0.2136 | 16.7728 | 352.5813 | 0.7279 | 0.8341 | 6.458 | 81.6628 | 185.3938 | 99080.375 | 530.7302 | 26957.248 | 4.9278 | 19203.9492 | 809.2449 | 17533.7695 | 5622.937 | 112.6652
DLC252 | Chalco Region | Xico | Ceramic | Macana | bowl | 1.9702 | 17.1635 | 0.1984 | 16.8027 | 3.6395 | 1.1151 | 1.2109 | 37.7967 | 15.0312 | 122.3753 | 3.6389 | 1.0837 | 34538.6563 | 5.2719 | 69.2494 | 57.3216 | 0.196 | 13.2 | 312.6458 | 0.6302 | 0.4893 | 5.3634 | 73.1766 | 136.1458 | 93558.5313 | 393.8354 | 21409.0508 | 2.2846 | 9632.752 | 560.4233 | 18595.834 | 5286.5708 | 93.9935
DLC253 | Zumpango Region |  | Ceramic | Macana | bowl | 2.1364 | 18.8619 | 0.2464 | 17.8484 | 4.3875 | 1.3406 | 1.8026 | 42.4812 | 17.7309 | 80.4374 | 2.3605 | 1.3751 | 39066.8945 | 7.8046 | 31.4201 | 34.6706 | 0.2476 | 12.686 | 576.0065 | 0.6741 | 0.5786 | 5.0474 | 66.4001 | 187.9415 | 102496.4297 | 503.8451 | 29164.3926 | 3.4188 | 14741.7676 | 1056.5209 | 20437.3223 | 6670.1016 | 94.5345
DLC254 | Zumpango Region |  | Ceramic | Macana | bowl | 0.8061 | 17.7563 | 0.2413 | 18.0848 | 4.3593 | 1.4346 | 1.9076 | 37.9915 | 15.2193 | 77.7773 | 2.2637 | 1.342 | 36509.4063 | 7.0617 | 0 | 35.8338 | 0.2563 | 12.4888 | 649.2988 | 0.6189 | 0.5938 | 4.7945 | 56.0511 | 168.5877 | 105110.9297 | 514.7562 | 32070.0957 | 3.2527 | 15270.4795 | 714.5804 | 21400.1504 | 6657.3706 | 92.7519
DLC255 | Chalco Region |  | Ceramic | Macana | bowl | 1.7459 | 20.46 | 0.286 | 22.1963 | 4.8793 | 0.9794 | 1.7599 | 46.2977 | 19.2036 | 164.8066 | 2.4997 | 1.4768 | 45712.7344 | 5.6952 | 66.7502 | 51.5245 | 0.2032 | 15.6655 | 434.3912 | 0.6642 | 0.6247 | 5.1361 | 67.682 | 141.3553 | 101887.3516 | 682.5214 | 25981.3613 | 3.3458 | 8734.8438 | 624.1122 | 16781.3555 | 6146.8662 | 129.133
DLC256 | Chalco Region |  | Ceramic | Macana | bowl | 2.8508 | 26.3474 | 0.3397 | 29.0527 | 6.2699 | 0.9005 | 2.3353 | 54.8669 | 19.2851 | 125.516 | 3.2199 | 1.6975 | 47613.4648 | 6.0367 | 50.2762 | 51.8187 | 0.1992 | 17.2357 | 378.4354 | 0.7155 | 0.8622 | 6.527 | 75.6204 | 179.9259 | 97970.8984 | 642.8724 | 25477.5137 | 4.5044 | 13528.5391 | 697.6316 | 15776.7441 | 5817.2529 | 121.1986
DLC257 | Chalco Region |  | Ceramic | Macana | bowl | 1.9813 | 18.3581 | 0.2211 | 18.6743 | 4.0063 | 0.6289 | 1.4894 | 42.4372 | 13.8293 | 82.03 | 2.3301 | 1.2046 | 35654.3281 | 5.285 | 0 | 55.7965 | 0.2503 | 11.7717 | 423.1387 | 0.5889 | 0.508 | 4.7193 | 60.557 | 131.267 | 94955.1797 | 578.5683 | 27715.752 | 3.1502 | 9222.8525 | 665.8867 | 17198.8965 | 4576.6094 | 80.9663
DLC258 | Chalco Region |  | Ceramic | Macana | bowl | 2.0691 | 22.3534 | 0.3165 | 25.0298 | 5.3513 | 1.0063 | 1.9943 | 46.5558 | 18.77 | 159.1957 | 2.4853 | 1.5285 | 47868.3672 | 5.9494 | 47.2239 | 58.0038 | 0.302 | 15.6525 | 450.1302 | 0.7384 | 0.7125 | 5.6639 | 69.7309 | 152.6204 | 102336.1797 | 656.237 | 25197.375 | 3.8681 | 10585.8555 | 666.8577 | 16820.9805 | 5498.7852 | 108.888
DLC259 | Chalco Region |  | Ceramic | Macana | bowl | 1.3989 | 19.4473 | 0.2389 | 19.3469 | 4.3282 | 0.9982 | 1.6143 | 39.6622 | 13.1205 | 76.8031 | 2.3838 | 1.3017 | 35205.7344 | 5.1161 | 41.7507 | 46.0457 | 0.2508 | 11.6348 | 467.5106 | 0.5382 | 0.5379 | 4.4672 | 59.5593 | 119.8824 | 96953.5313 | 1039.5355 | 27873.1895 | 3.2479 | 10023.8428 | 548.2007 | 19437.2383 | 4117.314 | 67.9238
DLC260 | Chalco Region |  | Ceramic | Macana | bowl | 2.7716 | 24.0023 | 0.3507 | 27.2353 | 5.6913 | 2.5141 | 2.0377 | 49.1264 | 16.4555 | 166.6376 | 2.7942 | 1.6273 | 48300.1719 | 6.0353 | 72.3224 | 44.7451 | 0.2166 | 16.57 | 455.4596 | 0.6877 | 0.7257 | 5.756 | 66.9896 | 183.3269 | 106505.1875 | 1279.3987 | 26095.3457 | 3.9269 | 7751.4824 | 569.4353 | 15615.6104 | 5365.396 | 120.2936
DLC261 | Chalco Region |  | Ceramic | Macana | bowl | 1.8639 | 20.1943 | 0.263 | 22.138 | 4.8389 | 1.5614 | 1.7182 | 43.3116 | 13.9901 | 158.5267 | 3.0578 | 1.3981 | 47047.6875 | 5.9241 | 29.9733 | 51.73 | 0.2567 | 15.531 | 452.2765 | 0.6606 | 0.5543 | 5.6508 | 65.5275 | 161.366 | 108623.2109 | 928.8893 | 24820.8086 | 2.9967 | 4198.2783 | 430.4611 | 14857.6816 | 5781.9194 | 126.8947
DLC262 | Ixtapalapa Region | Ixtapalapa | Ceramic | Macana | bowl | 2.9786 | 31.1239 | 0.3518 | 28.5347 | 6.6462 | 0.6242 | 2.6058 | 61.2626 | 17.3149 | 115.0128 | 3.1468 | 1.8878 | 48724.0977 | 6.9093 | 72.2715 | 69.1259 | 0.5117 | 17.2399 | 514.4421 | 0.7708 | 0.8688 | 6.0345 | 62.5054 | 163.7658 | 107307.8281 | 870.8926 | 26030.5938 | 5.251 | 19192.7344 | 682.0303 | 14749.4141 | 6372.6401 | 108.0936
DLC263 | Chalco Region |  | Ceramic | Macana | bowl | 2.0469 | 27.2623 | 0.39 | 28.4123 | 6.3411 | 2.5661 | 2.3517 | 54.2927 | 21.3288 | 179.7722 | 3.0146 | 1.7096 | 49302.0391 | 6.445 | 65.4272 | 43.2911 | 0.2326 | 16.9467 | 429.4146 | 0.6967 | 0.8276 | 6.0858 | 77.2016 | 177.1679 | 107362.0859 | 567.1472 | 25419.5098 | 4.15 | 4824.959 | 844.3001 | 15467.75 | 5913.0093 | 103.003
DLC264 | Chalco Region |  | Ceramic | Macana | bowl | 2.5068 | 18.0881 | 0.2214 | 20.7526 | 4.2199 | 0.8856 | 1.5667 | 37.4188 | 13.8773 | 132.3614 | 3.0157 | 1.284 | 37908.0977 | 5.077 | 45.7179 | 58.0415 | 0.195 | 12.4199 | 471.3221 | 0.5907 | 0.5376 | 4.7813 | 57.62 | 152.2361 | 94918.0156 | 600.4377 | 27015.6484 | 2.8917 | 7732.2036 | 496.3633 | 16660.6641 | 5014.2749 | 92.2996
DLC265 | Chalco Region |  | Ceramic | Macana | bowl | 1.5743 | 22.0298 | 0.3201 | 22.5754 | 5.0469 | 1.1479 | 2.0503 | 47.2216 | 15.5526 | 90.17 | 2.8251 | 1.4524 | 38976.2266 | 5.8366 | 20.6672 | 56.426 | 0.2809 | 13.2026 | 411.7816 | 0.6283 | 0.7128 | 5.2531 | 67.8157 | 141.3967 | 100341.5078 | 461.6326 | 26694.7559 | 3.4774 | 8989.29 | 723.7443 | 18460.3691 | 4670.8696 | 85.5741
DLC266 | Chalco Region |  | Ceramic | Macana | bowl | 3.08 | 22.7172 | 0.3181 | 26.2993 | 5.5274 | 2.2949 | 2.1689 | 49.7693 | 19.6391 | 183.7395 | 2.8339 | 1.5405 | 49511.2695 | 6.1178 | 54.2929 | 43.828 | 0.3322 | 16.2467 | 491.1073 | 0.7526 | 0.7372 | 5.8598 | 69.9085 | 186.2568 | 102990.9297 | 909.4935 | 24648.3359 | 3.9417 | 10335.4863 | 715.5117 | 15146.7373 | 5618.7402 | 107.7844
DLC267 | Chalco Region |  | Ceramic | Macana | bowl | 2.1025 | 16.6652 | 0.281 | 17.4479 | 4.0215 | 1.0873 | 1.6823 | 34.6342 | 15.0339 | 129.6814 | 3.3351 | 1.2443 | 48839.125 | 7.2884 | 58.952 | 56.6201 | 0.2464 | 15.0003 | 457.8178 | 0.7216 | 0.5467 | 4.614 | 64.6615 | 208.3365 | 110831.5469 | 532.9802 | 27674.125 | 3.2721 | 12044.6025 | 507.1586 | 16655.9082 | 7502.9106 | 118.0343
DLC268 | Chalco Region |  | Ceramic | Macana | bowl | 1.3962 | 21.0868 | 0.3205 | 22.1696 | 5.0533 | 0.8525 | 1.9479 | 44.7382 | 15.2033 | 84.2723 | 3.4461 | 1.4283 | 37246.293 | 5.4665 | 0 | 74.269 | 0.3059 | 12.7596 | 497.5824 | 0.5491 | 0.7627 | 4.7473 | 66.7148 | 166.8334 | 98680.2188 | 424.7861 | 27194.6855 | 3.0809 | 14508.8037 | 648.5189 | 19528.9883 | 5298.7563 | 94.5577
DLC269 | Chalco Region |  | Ceramic | Macana | bowl | 1.7594 | 22.8834 | 0.3005 | 24.2953 | 5.2678 | 1.0893 | 1.9168 | 46.8004 | 18.1795 | 122.468 | 2.3244 | 1.5221 | 38613.4063 | 5.0208 | 48.929 | 52.9756 | 0.2061 | 13.6232 | 530.29 | 0.5971 | 0.7216 | 5.1767 | 71.1924 | 129.3953 | 94562.7109 | 741.8911 | 29095.7168 | 3.9306 | 9107.1016 | 801.3642 | 16757.6406 | 5117.791 | 73.8475
DLC270 | Zumpango Region |  | Ceramic | Macana | bowl | 2.6811 | 22.7486 | 0.2945 | 20.4913 | 4.9436 | 0.8789 | 2.1261 | 49.1273 | 14.7799 | 65.9479 | 2.6643 | 1.3438 | 38854.25 | 6.173 | 32.4232 | 44.7143 | 0.2864 | 12.976 | 505.082 | 0.6915 | 0.6934 | 6.0873 | 72.8064 | 137.666 | 93737.5469 | 1209.2764 | 22237.3574 | 3.8498 | 12600.6201 | 728.2034 | 15842.6689 | 5820.2695 | 69.2637
DLC271 | Zumpango Region |  | Ceramic | Macana | bowl | 2.3424 | 23.5199 | 0.3118 | 25.7759 | 5.8594 | 2.4053 | 2.2088 | 54.8636 | 22.8726 | 184.3168 | 3.3045 | 1.6376 | 54240.25 | 6.3934 | 87.7644 | 34.094 | 0.3819 | 17.1721 | 456.5262 | 0.8081 | 0.8252 | 6.1832 | 85.172 | 160.9191 | 121582.0781 | 466.7598 | 23935.6426 | 4.437 | 6217.3643 | 957.1404 | 17418.4473 | 7028.7798 | 116.9757
DLC272 | Zumpango Region |  | Ceramic | Macana | bowl | 2.8182 | 24.7228 | 0.2764 | 27.1491 | 5.3636 | 1.2613 | 2.0555 | 51.5618 | 16.6223 | 106.1221 | 2.5725 | 1.4967 | 41508.2695 | 5.6211 | 28.6411 | 47.3829 | 0.3501 | 13.6195 | 428.1162 | 0.7457 | 0.7101 | 6.2392 | 68.0899 | 142.7566 | 106506.5078 | 844.9455 | 26176.9063 | 3.746 | 12033.8545 | 818.4277 | 16749.1797 | 5581.6094 | 82.1644
DLC273 | Zumpango Region |  | Ceramic | Macana | bowl | 2.7665 | 26.3256 | 0.4021 | 26.9086 | 5.8789 | 1.2833 | 2.3655 | 52.6248 | 15.8157 | 67.0231 | 4.7376 | 1.5203 | 37647.1602 | 6.6097 | 0 | 57.8281 | 0.2818 | 13.3126 | 446.9893 | 0.7237 | 0.7103 | 5.9307 | 75.6719 | 182.1269 | 96709.2422 | 658.9344 | 26265.4023 | 4.5489 | 10933.7158 | 884.3251 | 17487.4336 | 6248.8574 | 87.7549
DLC274 | Zumpango Region |  | Ceramic | Macana | bowl | 3.4977 | 23.0289 | 0.2773 | 24.3202 | 5.1756 | 1.8575 | 2.1248 | 46.9398 | 15.5639 | 95.4943 | 3.5395 | 1.3749 | 36867.1094 | 4.9019 | 21.5282 | 61.1953 | 0.3123 | 11.8625 | 428.7663 | 0.7269 | 0.7449 | 6.7342 | 62.9144 | 115.9839 | 91641.7578 | 1002.8099 | 20363.5137 | 3.765 | 12867.9971 | 594.8969 | 16941.0078 | 4521.7681 | 76.475
DLC275 | Zumpango Region |  | Ceramic | Macana | bowl | 4.1643 | 19.1391 | 0.2233 | 15.6707 | 4.2303 | 1.2253 | 1.7121 | 44.6394 | 13.9149 | 71.9787 | 2.9826 | 1.3193 | 33766.4141 | 6.1244 | 43.1042 | 43.2534 | 0.2181 | 11.2724 | 623.6972 | 0.6 | 0.5696 | 5.4151 | 60.9739 | 163.0569 | 98972.1328 | 1214.359 | 27588.6035 | 3.2817 | 10995.6797 | 693.2116 | 21448.541 | 4601.9355 | 80.8476
DLC276 | Zumpango Region |  | Ceramic | Macana | bowl | 2.033 | 24.0884 | 0.2909 | 21.9199 | 5.3767 | 1.1371 | 2.2374 | 50.2441 | 16.0924 | 68.2901 | 4.8162 | 1.4707 | 40675.5273 | 6.3871 | 0 | 58.0697 | 0.3195 | 13.6545 | 530.5102 | 0.6982 | 0.7722 | 5.7342 | 82.0414 | 167.6235 | 100894.3281 | 836.707 | 27948.0586 | 4.0814 | 12385.3408 | 849.8178 | 18140.0742 | 5972.2153 | 87.3013
DLC277 | Zumpango Region |  | Ceramic | Macana | bowl | 2.6959 | 26.1718 | 0.3894 | 23.6054 | 5.6871 | 1.9835 | 2.4209 | 52.5601 | 15.4593 | 66.038 | 4.7477 | 1.5123 | 38165.8594 | 6.4465 | 0 | 60.1075 | 0.2522 | 13.624 | 470.7254 | 0.7369 | 0.755 | 6.0699 | 81.1831 | 186.3112 | 94397.8203 | 1014.5636 | 26391.8418 | 4.4122 | 14037.0381 | 837.4924 | 16343.5801 | 5256.4971 | 98.3256
DLC278 | Zumpango Region |  | Ceramic | Macana | bowl | 2.1253 | 24.6806 | 0.3138 | 25.787 | 5.5427 | 1.4614 | 2.4654 | 54.6728 | 16.2719 | 64.916 | 3.4621 | 1.5008 | 39501.4961 | 6.8529 | 35.213 | 45.179 | 0.3146 | 13.16 | 490.0198 | 0.6993 | 0.7705 | 6.0762 | 77.2078 | 168.9951 | 97818.125 | 1888.1857 | 25820.1504 | 4.3669 | 14769.7959 | 991.1116 | 15446.0254 | 6141.2153 | 72.3015
DLC279 | Zumpango Region |  | Ceramic | Macana | bowl | 1.1548 | 16.354 | 0.2587 | 14.542 | 3.5895 | 1.103 | 1.6777 | 44.9875 | 16.6724 | 70.2969 | 2.0885 | 1.2029 | 36896.6172 | 7.9175 | 0 | 45.2966 | 0.2168 | 12.4457 | 557.6616 | 0.7028 | 0.4983 | 5.1683 | 65.0497 | 202.5523 | 92729.4922 | 1230.231 | 29865.8535 | 2.5359 | 13312.5547 | 888.8439 | 17678.459 | 6297.6777 | 91.917
DLC280 | Zumpango Region |  | Ceramic | Macana | bowl | 3.624 | 23.6841 | 0.2988 | 25.8436 | 5.3148 | 1.3936 | 2.1607 | 48.2983 | 15.201 | 66.5398 | 3.9544 | 1.4496 | 38580.8672 | 6.7081 | 0 | 52.4868 | 0.2979 | 12.9806 | 598.8801 | 0.6888 | 0.7384 | 5.5244 | 76.5491 | 172.2539 | 94743.1172 | 1219.7443 | 29577.3848 | 4.0662 | 16188.8027 | 631.2195 | 18608.4316 | 6041.8364 | 92.0665
DLC281 | Zumpango Region |  | Ceramic | Macana | bowl | 1.9879 | 19.2515 | 0.2987 | 21.0839 | 4.3165 | 0.9135 | 1.784 | 41.9419 | 14.2769 | 77.2305 | 2.6112 | 1.3436 | 35886.0664 | 7.0173 | 0 | 45.1697 | 0.2623 | 12.2835 | 518.8993 | 0.7042 | 0.6604 | 5.403 | 61.7913 | 182.9466 | 105335.9297 | 1149.615 | 29084.1777 | 2.9915 | 10856.9072 | 784.0626 | 19864.8848 | 6005.1885 | 89.2402
DLC282 | Zumpango Region |  | Ceramic | Macana | bowl | 0 | 17.0233 | 0.2475 | 15.8234 | 3.8302 | 0.8571 | 1.4333 | 38.2301 | 14.5685 | 71.8793 | 2.2345 | 1.2429 | 33226.7031 | 6.7792 | 21.1878 | 43.685 | 0.229 | 11.6341 | 567.3074 | 0.614 | 0.5341 | 4.7362 | 58.2557 | 175.4869 | 103785.0547 | 790.5182 | 28741.4902 | 2.7806 | 12992.4463 | 801.7437 | 21787.0566 | 6436.48 | 97.7919
DLC283 | Zumpango Region |  | Ceramic | Macana | bowl | 2.1218 | 24.4377 | 0.3622 | 25.4118 | 5.4118 | 1.0628 | 2.1342 | 47.771 | 15.9805 | 67.7024 | 3.2036 | 1.4437 | 38373.4688 | 6.4501 | 0 | 52.7007 | 0.241 | 13.0763 | 470.0266 | 0.6959 | 0.6945 | 5.5595 | 75.5589 | 184.2533 | 95532.0625 | 1569.1766 | 25549.3828 | 3.7138 | 15087.9727 | 956.1489 | 16901.4961 | 5472.5532 | 90.5352
DLC284 | Zumpango Region |  | Ceramic | Macana | bowl | 1.6051 | 16.9368 | 0.2647 | 17.6131 | 3.9711 | 1.2018 | 1.7035 | 39.5889 | 14.1335 | 72.0544 | 2.4423 | 1.1871 | 32882.6875 | 6.4208 | 36.0412 | 39.2891 | 0.26 | 11.5235 | 555.735 | 0.646 | 0.4864 | 5.0378 | 63.8336 | 191.577 | 96960 | 1781.2118 | 29252.5332 | 2.9906 | 10392.2344 | 768.8832 | 19103.0859 | 5422.8135 | 83.7026
DLC285 | Nonbasin Puebla |  | Ceramic | Macana | bowl | 1.2776 | 15.781 | 0.2058 | 15.5055 | 3.9094 | 0.7416 | 1.3282 | 37.6841 | 15.3337 | 131.7784 | 2.821 | 1.1356 | 43275.1602 | 4.7185 | 42.5125 | 37.0115 | 0.3578 | 13.6517 | 649.3416 | 0.5975 | 0.5674 | 4.6841 | 66.2825 | 104.8635 | 105769.3672 | 1703.9171 | 34096.3398 | 2.9272 | 12347.1055 | 678.5716 | 20547.123 | 5157.9795 | 84.7066
DLC286 | Ixtapalapa Region | Ixtapalapa | Ceramic | Macana | bowl | 1.8647 | 23.6599 | 0.2913 | 23.796 | 5.0263 | 1.0219 | 1.7721 | 48.9931 | 16.1094 | 90.956 | 2.5779 | 1.3171 | 37641.293 | 5.2704 | 30.473 | 48.7145 | 0.278 | 12.3148 | 440.2377 | 0.7204 | 0.623 | 6.2098 | 60.6389 | 140.7635 | 90322.7813 | 877.8855 | 24603.3887 | 3.5325 | 13109.0137 | 732.4111 | 14124.1348 | 4774.2627 | 73.1065
DLC287 | Ixtapalapa Region | Ixtapalapa | Ceramic | Macana | bowl | 1.6927 | 24.3778 | 0.3051 | 23.2646 | 5.4805 | 0.9522 | 2.2917 | 51.5462 | 15.7305 | 74.3284 | 2.513 | 1.525 | 36014.9531 | 6.2508 | 39.0365 | 36.6573 | 0.3203 | 12.2505 | 604.5126 | 0.6875 | 0.7784 | 5.9405 | 64.8839 | 157.4258 | 98354.5313 | 2261.8281 | 27739.3789 | 4.2329 | 10280.4033 | 763.0142 | 17172.0059 | 5036.8433 | 79.1141
DLC288 | Ixtapalapa Region | Ixtapalapa | Ceramic | Macana | bowl | 2.9989 | 24.874 | 0.3344 | 22.325 | 5.5386 | 1.1342 | 2.1242 | 53.5439 | 16.8114 | 100.8697 | 2.6859 | 1.5076 | 40490.5977 | 5.6895 | 41.9734 | 49.0654 | 0.2828 | 13.4755 | 390.3871 | 0.7504 | 0.7491 | 6.3529 | 68.8915 | 149.9625 | 95115.1641 | 683.32 | 25417.2949 | 3.8723 | 9839.0117 | 908.6675 | 15375.2207 | 5065.5869 | 91.1638
DLC289 | Ixtapalapa Region | Ixtapalapa | Ceramic | Macana | bowl | 2.5285 | 21.237 | 0.3122 | 19.9937 | 5.2515 | 1.2082 | 1.998 | 47.0027 | 17.1858 | 152.7479 | 2.2827 | 1.461 | 45305.7383 | 5.7864 | 55.6977 | 42.8764 | 0.2608 | 14.8924 | 437.2909 | 0.6676 | 0.7152 | 5.3939 | 60.8206 | 171.6237 | 104541.4141 | 762.5265 | 25754.6191 | 3.4862 | 9951.2734 | 583.6428 | 16402.1523 | 6184.5728 | 117.4575
DLC290 | Ixtapalapa Region | Ixtapalapa | Ceramic | Macana | bowl | 2.2189 | 24.1028 | 0.3208 | 25.0878 | 5.1831 | 1.1026 | 1.951 | 52.0808 | 16.023 | 99.2235 | 2.52 | 1.3869 | 39597.668 | 5.6868 | 53.6706 | 52.2211 | 0.2273 | 13.3186 | 390.4351 | 0.7465 | 0.662 | 6.3759 | 65.4991 | 148.2583 | 93097.7891 | 784.5165 | 21596.168 | 3.3606 | 12181.4414 | 796.7133 | 14035.4307 | 4669.7256 | 84.9232
DLC291 | Ixtapalapa Region | Ixtapalapa | Ceramic | Macana | bowl | 3.4067 | 20.532 | 0.2765 | 21.7626 | 4.7172 | 1.3321 | 1.7457 | 39.7842 | 13.2184 | 153.6579 | 2.3544 | 1.3492 | 44483.0742 | 5.736 | 48.0332 | 36.2947 | 0.2324 | 14.1413 | 438.0092 | 0.6934 | 0.7001 | 5.4918 | 56.7391 | 182.9707 | 103296.8438 | 1000.6487 | 22407.2402 | 3.4762 | 8660.9482 | 429.3588 | 14929.2295 | 5576.3276 | 105.393
DLC292 | Chalco Region |  | Ceramic | Macana | bowl | 1.952 | 18.7437 | 0.2191 | 15.4063 | 3.7751 | 1.005 | 1.3942 | 38.8885 | 12.2065 | 102.6167 | 2.8102 | 1.0877 | 34895.2344 | 5.0289 | 44.6088 | 59.7324 | 0.2379 | 11.4392 | 484.2132 | 0.7026 | 0.4723 | 5.0249 | 60.2844 | 138.7773 | 99587.5703 | 760.114 | 28137.3047 | 2.6229 | 8278.0459 | 509.1181 | 17272.2695 | 5038.4233 | 84.081
DLC293 | Chalco Region |  | Ceramic | Macana | bowl | 1.3975 | 19.6126 | 0.2638 | 17.6045 | 4.1691 | 0.7126 | 1.535 | 40.7768 | 13.2155 | 105.2064 | 2.9063 | 1.1766 | 36883.6133 | 5.0331 | 23.4383 | 78.212 | 0.2258 | 11.7979 | 520.6948 | 0.6677 | 0.4781 | 5.1903 | 66.7473 | 145.0814 | 94529.0781 | 591.5416 | 31219.5469 | 3.2133 | 11688.2012 | 593.0484 | 17502.6328 | 4900.8589 | 85.5623
DLC294 | Chalco Region |  | Ceramic | Macana | bowl | 2.1264 | 23.2519 | 0.3497 | 25.2214 | 5.6283 | 1.6281 | 2.2125 | 50.385 | 20.7556 | 172.6882 | 2.5202 | 1.6027 | 47831.207 | 6.0578 | 36.6705 | 39.2499 | 0.2804 | 16.4251 | 433.7842 | 0.6784 | 0.7389 | 5.8566 | 64.3099 | 168.6397 | 111687.0156 | 445.6284 | 25236.625 | 4.1059 | 6432.7891 | 760.9619 | 16310.1709 | 5675.5151 | 141.4642
DLC295 | Nonbasin Puebla |  | Ceramic | Macana | bowl | 1.8706 | 18.7874 | 0.2676 | 19.7928 | 4.6693 | 1.1236 | 1.8693 | 36.5119 | 16.0745 | 160.4229 | 3.2033 | 1.2091 | 43600.8438 | 5.2827 | 53.416 | 73.9966 | 0.2962 | 15.0203 | 576.3184 | 0.5743 | 0.6191 | 5.3303 | 70.6822 | 149.7777 | 97396.0781 | 881.981 | 30132.8008 | 3.7021 | 13933.5449 | 665.9473 | 17895.2559 | 4457.4976 | 105.7565
DLC296 | Chalco Region |  | Ceramic | Macana | bowl | 2.4737 | 24.4505 | 0.3191 | 25.3548 | 5.8859 | 2.2276 | 2.2058 | 53.2633 | 21.2359 | 179.961 | 3.3045 | 1.6299 | 49088.8438 | 6.4332 | 59.3872 | 41.0599 | 0.2585 | 16.7493 | 359.3504 | 0.6895 | 0.782 | 6.0395 | 77.4098 | 189.4909 | 115745.8047 | 479.9938 | 23485.3242 | 3.8363 | 10024.165 | 877.7933 | 16326.7979 | 5884.5693 | 127.5876
DLC297 | Chalco Region | Xico | Ceramic | Joroba | bowl | 1.908 | 23.1683 | 0.3063 | 23.8148 | 5.6383 | 1.6156 | 2.159 | 54.4211 | 20.4015 | 175.9439 | 3.2332 | 1.6018 | 40527.1094 | 6.4082 | 66.2612 | 42.2036 | 0.2101 | 17.6471 | 404.8277 | 0.6151 | 0.6718 | 5.8957 | 87.0823 | 167.478 | 114302.8359 | 503.2612 | 24399.5801 | 4.1816 | 7213.9155 | 870.6299 | 17633.5469 | 6243.9595 | 125.9551
DLC298 | Chalco Region |  | Ceramic | Joroba | bowl | 2.7169 | 20.3105 | 0.271 | 21.1373 | 4.7842 | 0.7423 | 1.7433 | 44.2243 | 17.2559 | 135.6866 | 2.3663 | 1.3652 | 37940.0781 | 5.0894 | 35.2262 | 43.2678 | 0.1768 | 13.2017 | 415.8745 | 0.6139 | 0.5572 | 5.4335 | 64.7321 | 146.7844 | 101478.8594 | 1021.4993 | 28122.541 | 3.4456 | 8717.2637 | 762.976 | 17861.5508 | 5206.8032 | 72.4737
DLC299 | Chalco Region | Xico | Ceramic | Joroba | bowl | 3.1111 | 23.181 | 0.3182 | 24.1313 | 5.519 | 0.93 | 1.9355 | 49.6947 | 15.734 | 111.9725 | 3.5711 | 1.4976 | 35296.2461 | 5.973 | 28.9357 | 60.221 | 0.2228 | 14.3501 | 294.6322 | 0.7314 | 0.752 | 6.6229 | 68.8974 | 183.5059 | 98963.8672 | 402.2621 | 17230.0859 | 3.9614 | 9285.4229 | 674.7669 | 17015.5801 | 5504.77 | 98.0178
DLC300 | Chalco Region |  | Ceramic | Joroba | bowl | 2.032 | 23.8035 | 0.2698 | 22.9836 | 5.0932 | 1.4243 | 1.8804 | 48.1092 | 16.2721 | 65.0609 | 2.3151 | 1.3824 | 37751.0234 | 6.2073 | 0 | 51.8017 | 0.2751 | 12.1572 | 500.7173 | 0.7279 | 0.6578 | 6.419 | 67.3474 | 128.1175 | 96419.0781 | 2328.4207 | 24672.4082 | 3.984 | 16108.5186 | 949.043 | 15030.2891 | 5373.9224 | 90.7522
DLC301 | Nonbasin Morelos |  | Ceramic | Joroba | bowl | 1.8528 | 22.2739 | 0.3022 | 24.7397 | 5.4495 | 1.8058 | 1.8844 | 48.8798 | 23.3774 | 219.7413 | 3.7158 | 1.5871 | 43833.0664 | 5.7757 | 76.5259 | 44.5603 | 0.2163 | 17.4953 | 313.8952 | 0.5161 | 0.741 | 5.6898 | 82.827 | 162.7397 | 113617.8906 | 373.617 | 22070.8457 | 3.2699 | 8572.5469 | 1032.0364 | 14911.3564 | 5839.2334 | 101.8826
DLC302 | Zumpango Region |  | Ceramic | Joroba | bowl | 1.9524 | 19.827 | 0.2599 | 17.6063 | 4.396 | 1.1825 | 1.8571 | 43.5461 | 15.0475 | 68.0723 | 2.8081 | 1.3333 | 38291.4492 | 7.0539 | 36.8125 | 43.8507 | 0.2303 | 12.5282 | 642.0135 | 0.7045 | 0.5809 | 4.9821 | 67.064 | 142.5032 | 99977.1016 | 1227.2576 | 28070.8242 | 3.4013 | 15618.6201 | 806.5742 | 19598.709 | 7317.2432 | 83.3633
DLC303 | Chalco Region |  | Ceramic | Joroba | bowl | 1.4348 | 19.5193 | 0.2524 | 21.385 | 4.2912 | 0.8917 | 1.5404 | 44.6068 | 15.3586 | 134.6498 | 1.9036 | 1.3203 | 40474.6836 | 5.3035 | 0 | 41.1505 | 0.2093 | 13.764 | 461.5977 | 0.6303 | 0.612 | 5.0751 | 56.762 | 150.2512 | 99111.2109 | 674.1339 | 25821.8379 | 3.3384 | 6384.834 | 607.6127 | 16644.9453 | 5819.7632 | 64.7615
DLC304 | Ixtapalapa Region | Ixtapalapa | Ceramic | Joroba | bowl | 1.4001 | 21.9561 | 0.1857 | 22.4121 | 4.9303 | 1.1171 | 1.5146 | 41.6626 | 14.8311 | 85.3022 | 2.0185 | 1.3857 | 37305.3633 | 4.944 | 0 | 50.5409 | 0.2797 | 11.8393 | 680.3421 | 0.5603 | 0.6118 | 5.0053 | 67.5305 | 137.1881 | 92426.125 | 402.7686 | 29659.1035 | 3.2142 | 19290.7852 | 724.1348 | 20507.5449 | 5483.9658 | 87.4827
DLC305 | Nonbasin Morelos |  | Ceramic | Joroba | bowl | 1.2252 | 20.7892 | 0.3346 | 22.9303 | 5.1009 | 1.4906 | 1.9724 | 51.1328 | 27.6225 | 209.3345 | 3.2107 | 1.5412 | 46807.9961 | 5.4783 | 64.9585 | 48.3305 | 0.1518 | 17.712 | 308.1356 | 0.5139 | 0.6065 | 5.5427 | 69.4876 | 138.7991 | 103381.7969 | 366.4721 | 18529.8418 | 3.5316 | 7611.9438 | 1107.8727 | 12779.9209 | 6186.4468 | 90.3561
DLC306 | Nonbasin Morelos |  | Ceramic | Joroba | bowl | 1.8341 | 22.4586 | 0.3221 | 24.2022 | 5.5158 | 1.787 | 2.0362 | 53.7608 | 20.841 | 170.5194 | 3.375 | 1.5733 | 42194.9375 | 6.2172 | 56.3494 | 37.5663 | 0.1893 | 17.2694 | 374.7025 | 0.657 | 0.714 | 5.8082 | 87.8012 | 190.7702 | 114065.4531 | 468.8863 | 24720.2539 | 3.6645 | 5955.5713 | 869.6292 | 17658.7344 | 6016.2622 | 122.9042
DLC307 | Zumpango Region |  | Ceramic | Ira Stamped | bowl | 2.1193 | 22.1642 | 0.355 | 21.9214 | 4.8566 | 0.7823 | 2.1351 | 45.2657 | 13.6601 | 65.8423 | 2.7617 | 1.357 | 37116.0234 | 6.5672 | 51.0792 | 43.8784 | 0.3155 | 12.9132 | 629.295 | 0.6937 | 0.6368 | 5.3997 | 67.8936 | 182.4894 | 91803.4766 | 1206.6423 | 31164.8203 | 3.7931 | 14014.2803 | 683.3878 | 17135.0234 | 6918.0967 | 83.3574
DLC308 | Chalco Region |  | Ceramic | Ira Stamped | bowl | 1.1616 | 20.8737 | 0.2707 | 21.5992 | 4.6525 | 0.9313 | 1.7513 | 41.8907 | 10.4795 | 52.2904 | 2.8361 | 1.2401 | 25215.5547 | 4.8623 | 0 | 52.6954 | 0.1957 | 10.0161 | 296.4021 | 0.5442 | 0.6096 | 5.3498 | 64.6913 | 118.8652 | 85636.75 | 615.9052 | 17340.7324 | 3.2371 | 10770.7207 | 665.123 | 17564.7578 | 3886.9333 | 52.961
DLC309 | Chalco Region |  | Ceramic | Ira Stamped | bowl | 1.5562 | 21.0589 | 0.2525 | 24.126 | 4.7561 | 0.8805 | 1.6657 | 40.8427 | 10.6933 | 53.8231 | 3.0409 | 1.2298 | 25386.2598 | 5.0945 | 20.9664 | 57.1767 | 0.1964 | 10.0643 | 320.3472 | 0.5552 | 0.6182 | 5.2888 | 66.1148 | 145.5182 | 88726.9297 | 648.527 | 17304.4043 | 2.9052 | 9226.4385 | 665.5861 | 16093.6455 | 4275.2617 | 47.4757
DLC310 | Ixtapalapa Region | Ixtapalapa | Ceramic | Ira Stamped | bowl | 1.6144 | 20.7798 | 0.2459 | 22.1976 | 4.6251 | 0.9106 | 1.8011 | 46.1046 | 18.2199 | 128.7589 | 2.6349 | 1.3106 | 41735.3008 | 5.4056 | 40.5534 | 49.5353 | 0.2663 | 13.7581 | 465.4881 | 0.6593 | 0.5854 | 5.8154 | 67.6329 | 132.0823 | 102038.2813 | 589.5084 | 27425.9668 | 3.6287 | 8469.1592 | 967.3323 | 17652.6582 | 5583.7056 | 88.9596
DLC311 | Chalco Region |  | Ceramic | Jara Pulido | bowl | 0 | 23.3696 | 0.338 | 27.0758 | 5.4349 | 1.1768 | 2.0272 | 48.8565 | 19.9893 | 147.8479 | 3.01 | 1.5121 | 42466.0352 | 5.5272 | 43.2967 | 48.7658 | 0.2533 | 14.8673 | 368.2834 | 0.6494 | 0.6802 | 5.5657 | 70.3741 | 150.2421 | 102456.0469 | 463.4344 | 26372.0469 | 4.3079 | 11056.2607 | 889.8068 | 16468.416 | 5250.7568 | 101.6495
DLC312 | Chalco Region |  | Ceramic | Jara Pulido | bowl | 2.2 | 24.1718 | 0.3238 | 24.523 | 5.7527 | 1.7385 | 2.2112 | 55.03 | 22.9675 | 177.5585 | 3.5873 | 1.6268 | 52058.2773 | 6.5603 | 68.4831 | 42.599 | 0.3783 | 17.0334 | 328.4786 | 0.7976 | 0.6847 | 6.2891 | 84.8906 | 199.4033 | 116592.0547 | 410.4516 | 22741.8691 | 4.1712 | 6656.1294 | 890.666 | 15775.1377 | 5369.7856 | 113.2737
DLC313 | Zumpango Region |  | Ceramic | Jara Pulido | bowl | 1.7783 | 24.0668 | 0.3183 | 23.5757 | 5.4556 | 1.7949 | 2.2725 | 49.8987 | 16.5958 | 71.8248 | 4.3395 | 1.5112 | 40522.4023 | 6.7054 | 44.5526 | 53.4814 | 0.2846 | 13.5644 | 553.5676 | 0.7184 | 0.7745 | 5.8542 | 76.7278 | 135.8809 | 101890.8516 | 578.907 | 25964.7109 | 4.0616 | 12885.0889 | 860.3029 | 18719.8477 | 6657.9121 | 74.8701
DLC314 | Zumpango Region |  | Ceramic | Jara Pulido | bowl | 2.9426 | 24.1798 | 0.3122 | 23.9238 | 5.4508 | 1.5055 | 2.189 | 49.0629 | 14.9872 | 66.677 | 3.4981 | 1.454 | 37895.5977 | 7.1035 | 0 | 50.5762 | 0.2858 | 13.1364 | 531.4894 | 0.6807 | 0.7155 | 5.7982 | 70.6107 | 188.3423 | 100647.125 | 1070.7068 | 26455.9941 | 3.7505 | 15841.5332 | 723.3243 | 16278.9619 | 6497.147 | 74.6823
DLC315 | Zumpango Region |  | Ceramic | Jara Pulido | bowl | 3.565 | 23.6291 | 0.3301 | 23.428 | 5.2554 | 1.1772 | 2.162 | 48.158 | 15.0121 | 63.743 | 3.5573 | 1.3859 | 36384.0586 | 5.7146 | 0 | 49.1668 | 0.275 | 12.6811 | 519.1506 | 0.6712 | 0.7324 | 5.9463 | 65.6979 | 158.4232 | 94751.2656 | 1122.1417 | 24184.7949 | 3.9915 | 15637.1191 | 831.1075 | 16157.4551 | 5360.1724 | 80.9462
DLC316 | Zumpango Region |  | Ceramic | Jara Pulido | bowl | 2.9453 | 24.3369 | 0.37 | 24.3592 | 5.4372 | 1.266 | 2.3023 | 50.318 | 15.5184 | 64.4067 | 3.1296 | 1.4308 | 37304.9453 | 6.1893 | 0 | 48.753 | 0.2886 | 12.9587 | 494.4547 | 0.6996 | 0.7671 | 6.1255 | 71.1572 | 165.6957 | 90256.2344 | 1293.8685 | 24569.1328 | 4.0198 | 16506.5293 | 887.472 | 14179.6514 | 4971.7329 | 70.904
DLC317 | Chalco Region |  | Ceramic | Jara Pulido | bowl | 2.0768 | 24.6759 | 0.2992 | 27.8656 | 5.9658 | 1.5048 | 2.3182 | 51.6257 | 20.7726 | 176.2478 | 2.9301 | 1.6298 | 49546.5898 | 6.3573 | 58.0438 | 48.4286 | 0.2336 | 16.8942 | 433.2475 | 0.7427 | 0.7413 | 5.8262 | 79.6793 | 186.8839 | 106317.0781 | 540.3242 | 24561.5098 | 4.322 | 6079.4536 | 822.3446 | 15847.627 | 5771.4805 | 91.1291
DLC318 | Chalco Region |  | Ceramic | Jara Pulido | bowl | 0 | 21.9326 | 0.2569 | 21.9592 | 5.0241 | 0.7542 | 1.787 | 46.3207 | 15.1093 | 68.2074 | 2.1773 | 1.3324 | 37400.3359 | 4.6823 | 41.8964 | 54.655 | 0.2451 | 11.9916 | 420.6795 | 0.5241 | 0.6285 | 4.7727 | 83.8036 | 154.8783 | 91617.1328 | 502.4386 | 22758.7324 | 3.1645 | 9551.6797 | 885.712 | 13516.9531 | 4224.4155 | 62.3328
DLC319 | Zumpango Region |  | Ceramic | Jara Pulido | bowl | 1.0466 | 26.1175 | 0.3575 | 24.2505 | 5.4323 | 2.12 | 2.4896 | 59.4491 | 15.6164 | 70.2325 | 3.1109 | 1.3643 | 36062.2969 | 6.7141 | 0 | 67.1049 | 0.3374 | 12.3729 | 402.4286 | 0.992 | 0.6976 | 8.0879 | 73.6534 | 173.2037 | 92457.8672 | 648.0844 | 21686.3027 | 4.2976 | 14627.7275 | 844.6912 | 15285.4824 | 6752.7642 | 71.7029
DLC320 | Chalco Region |  | Ceramic | Jara Pulido | bowl | 4.8327 | 14.8337 | 0.2029 | 17.1218 | 3.4865 | 1.3236 | 1.2359 | 32.4517 | 9.0308 | 68.79 | 5.7472 | 1.0151 | 21315.5098 | 3.706 | 53.9492 | 49.3504 | 0.2498 | 9.006 | 328.0753 | 0.4277 | 0.4248 | 3.2602 | 48.201 | 111.6973 | 72188.7188 | 495.5699 | 22492.7227 | 2.6181 | 6250.6577 | 602.6432 | 16104.9238 | 2958.0061 | 204.8815
DLC321 | Chalco Region |  | Ceramic | Proa | bowl | 2.5462 | 22.7144 | 0.2891 | 28.6931 | 5.2916 | 0.844 | 1.9764 | 46.7548 | 18.1857 | 132.0512 | 2.3763 | 1.5089 | 41397.0195 | 5.452 | 54.5607 | 47.9831 | 0.2071 | 14.3854 | 470.4732 | 0.622 | 0.7363 | 5.3096 | 66.9186 | 165.8171 | 98549.8438 | 809.5156 | 26826.0742 | 3.4629 | 7886.9966 | 821.3492 | 16680.9609 | 5010.0117 | 88.167
DLC322 | Zumpango Region |  | Ceramic | Proa | bowl | 2.8238 | 23.1822 | 0.3872 | 23.2348 | 5.084 | 1.5913 | 2.2918 | 49.8611 | 15.6007 | 63.4856 | 3.5249 | 1.3586 | 36375.9961 | 6.4754 | 16.301 | 57.2053 | 0.2555 | 12.7108 | 406.3382 | 0.703 | 0.6898 | 5.7611 | 72.1738 | 194.1194 | 91513.7266 | 933.7554 | 26399.793 | 4.3618 | 15998.3906 | 841.0721 | 15286.9248 | 5250.9839 | 77.5078
DLC323 | Chalco Region |  | Ceramic | Proa | bowl | 1.3915 | 22.2811 | 0.2572 | 23.1025 | 5.1918 | 1.1612 | 1.8473 | 44.0014 | 15.2636 | 130.7475 | 2.1682 | 1.4624 | 41739.4023 | 5.3179 | 63.0506 | 38.7707 | 0.2226 | 14.5493 | 483.0551 | 0.6613 | 0.6617 | 5.2346 | 64.8579 | 124.4009 | 103041.6641 | 782.9442 | 25318.7676 | 4.0749 | 6388.9565 | 567.428 | 15750.4512 | 5251.105 | 91.5453
DLC324 | Ixtapalapa Region | Ixtapalapa | Ceramic | Proa | bowl | 1.0284 | 21.7868 | 0.2537 | 24.6041 | 4.9845 | 1.2473 | 1.974 | 45.7607 | 16.707 | 137.337 | 2.2217 | 1.4681 | 40645.8945 | 5.6528 | 50.1302 | 38.8203 | 0.2504 | 14.1171 | 506.3544 | 0.6522 | 0.5904 | 5.2277 | 59.8484 | 141.3589 | 101127.3359 | 963.3953 | 28987.5938 | 3.4755 | 8345.3389 | 699.7583 | 17519.5449 | 5175.7588 | 79.1445
DLC325 | Ixtapalapa Region | Ixtapalapa | Ceramic | Proa | bowl | 2.0713 | 24.6373 | 0.2624 | 25.979 | 5.3379 | 0.9708 | 1.9227 | 52.1501 | 15.5649 | 89.2214 | 2.4489 | 1.4512 | 39085.2344 | 5.4943 | 43.5658 | 43.9623 | 0.268 | 12.9088 | 377.3092 | 0.7655 | 0.7634 | 6.3193 | 71.0325 | 143.8237 | 92681.4141 | 759.0613 | 24593.248 | 3.9945 | 11606.0869 | 804.1963 | 13951.3818 | 5164.2993 | 81.445
DLC326 | Zumpango Region |  | Ceramic | Proa | bowl | 1.6506 | 25.543 | 0.2746 | 26.7563 | 5.4708 | 1.2021 | 1.9276 | 53.8491 | 16.737 | 102.5696 | 2.9877 | 1.4637 | 39318.9063 | 5.4288 | 0 | 57.8393 | 0.2844 | 13.3989 | 435.8426 | 0.7477 | 0.6682 | 6.3617 | 67.1578 | 142.1394 | 102595.4063 | 798.4255 | 23990.6855 | 4.0347 | 14740.8613 | 854.762 | 16471.1035 | 5320.0293 | 73.7477
DLC327 | Zumpango Region |  | Ceramic | Proa | bowl | 1.8927 | 23.4469 | 0.2867 | 24.0795 | 5.0337 | 1.2585 | 2.0957 | 48.524 | 14.9484 | 62.193 | 2.9698 | 1.338 | 36304.7188 | 5.9592 | 0 | 44.8796 | 0.2371 | 12.3636 | 457.0895 | 0.7124 | 0.7105 | 5.8538 | 73.4761 | 134.1262 | 93645.9609 | 1810.4257 | 25640.2871 | 3.9456 | 13746.9697 | 785.151 | 15573.6396 | 5494.7373 | 78.5123
DLC328 | Chalco Region |  | Ceramic | Proa | bowl | 1.7348 | 25.0125 | 0.2645 | 26.0129 | 5.5782 | 1.3187 | 1.9778 | 51.3298 | 19.9955 | 139.2952 | 2.9598 | 1.5962 | 41293.3242 | 5.5534 | 51.9709 | 46.3135 | 0.2371 | 14.316 | 340.1153 | 0.6704 | 0.8017 | 5.8018 | 74.9776 | 142.4199 | 102215.8906 | 400.4869 | 23277.1699 | 4.1731 | 9157.4863 | 887.507 | 14764.5967 | 5418.9355 | 84.258
DLC329 | Chalco Region |  | Ceramic | Proa | bowl | 1.4799 | 22.2746 | 0.2475 | 20.9312 | 4.9869 | 1.5627 | 1.7478 | 47.2418 | 18.5331 | 131.5515 | 2.6079 | 1.4936 | 40682.5977 | 5.3067 | 59.9306 | 50.2939 | 0.2092 | 14.2759 | 382.5883 | 0.6219 | 0.6655 | 5.3184 | 75.316 | 172.8244 | 96826.125 | 646.1302 | 25700.7148 | 3.756 | 8187.6519 | 857.1969 | 16233.875 | 4702.7764 | 82.2691
DLC330 | Ixtapalapa Region | Ixtapalapa | Ceramic | Proa | bowl | 2.3546 | 21.6122 | 0.2844 | 21.5416 | 5.0984 | 0.7376 | 1.932 | 45.5136 | 18.0003 | 126.4987 | 2.2732 | 1.4712 | 43620.8164 | 5.4364 | 64.7228 | 42.6721 | 0.2081 | 14.8364 | 486.142 | 0.6145 | 0.5659 | 5.4251 | 75.1474 | 139.7633 | 99651.5078 | 974.2709 | 26933.1387 | 4.0382 | 8359.0391 | 768.3706 | 17064.3477 | 5936.5068 | 91.9759
DLC331 | Ixtapalapa Region | Ixtapalapa | Ceramic | Proa | bowl | 1.9198 | 26.4184 | 0.3714 | 27.0501 | 6.2714 | 1.4866 | 2.4851 | 59.6881 | 24.4313 | 190.2846 | 2.8546 | 1.7295 | 55545.5117 | 6.8546 | 142.0403 | 28.4397 | 0.3464 | 18.7188 | 499.2142 | 0.8589 | 0.8009 | 6.1083 | 95.1186 | 175.7658 | 118105.3281 | 658.5447 | 26202.584 | 5.1885 | 3834.6226 | 1027.2058 | 16620.6133 | 7095.3853 | 111.7016
DLC332 | Zumpango Region |  | Ceramic | Proa | bowl | 1.9796 | 26.5936 | 0.3339 | 26.4727 | 5.83 | 1.0942 | 2.4707 | 54.95 | 16.1975 | 66.6174 | 5.1768 | 1.5138 | 38870.4844 | 6.5955 | 53.3457 | 57.1913 | 0.3478 | 13.5432 | 386.8032 | 0.7609 | 0.8307 | 6.4366 | 76.6699 | 168.6001 | 97713.9375 | 789.2656 | 23331.3398 | 4.5451 | 10479.5322 | 924.4653 | 14551.6924 | 5487.7256 | 90.0015
DLC333 | Chalco Region |  | Ceramic | Proa | bowl | 1.8751 | 25.3519 | 0.3071 | 23.8835 | 5.782 | 1.7378 | 2.0318 | 49.578 | 19.46 | 174.0884 | 2.6852 | 1.6769 | 50406.5352 | 6.1162 | 75.184 | 45.3503 | 0.2923 | 16.8037 | 481.1516 | 0.7518 | 0.7549 | 5.6971 | 69.3331 | 156.6155 | 104738.4453 | 794.6593 | 25797.8555 | 3.9217 | 6054.7661 | 807.2412 | 15633.9277 | 5700.8496 | 123.4052
DLC334 | Chalco Region |  | Ceramic | Proa | bowl | 2.0846 | 23.0905 | 0.277 | 23.6155 | 5.3603 | 1.3548 | 1.9918 | 50.68 | 15.0695 | 170.4672 | 2.587 | 1.5554 | 49121.1797 | 6.1412 | 55.1267 | 44.9712 | 0.2548 | 16.4227 | 510.4396 | 0.7273 | 0.6672 | 5.7163 | 72.1918 | 179.5192 | 101782.2109 | 853.7728 | 25351.1738 | 3.705 | 6935.7212 | 568.3788 | 15396.5322 | 5732.2827 | 84.8399
DLC335 | Ixtapalapa Region | Ixtapalapa | Ceramic | Proa | bowl | 1.9239 | 25.0696 | 0.3144 | 23.3018 | 5.4548 | 1.4324 | 2.0238 | 51.9477 | 17.2376 | 109.0736 | 3.1515 | 1.508 | 39441.0742 | 5.5237 | 0 | 51.3973 | 0.2559 | 13.1865 | 361.5964 | 0.7216 | 0.6673 | 6.0925 | 74.9308 | 138.9803 | 102920.25 | 480.6288 | 24603.4805 | 4.2305 | 7860.4043 | 869.8733 | 16088.374 | 5622.8394 | 94.3036
DLC336 | Chalco Region |  | Ceramic | Proa | bowl | 2.7337 | 21.6105 | 0.2857 | 22.9552 | 5.258 | 1.2701 | 1.9374 | 53.0522 | 19.7588 | 179.8736 | 3.1932 | 1.5762 | 51304.0938 | 6.5231 | 84.2042 | 41.3663 | 0.3183 | 16.8811 | 450.2318 | 0.741 | 0.7935 | 6.2344 | 79.9822 | 191.7016 | 107923.0469 | 522.6138 | 24399.627 | 3.6277 | 6304.7427 | 761.1783 | 15260.1602 | 5823.3779 | 113.8096
DLC337 | Chalco Region |  | Ceramic | Proa | bowl | 2.8138 | 19.821 | 0.2613 | 22.2947 | 4.887 | 2.2477 | 1.905 | 51.4108 | 18.6189 | 165.7376 | 3.4314 | 1.4615 | 49508.9727 | 6.2687 | 64.197 | 44.6899 | 0.3913 | 15.9211 | 432.0564 | 0.7499 | 0.6323 | 6.115 | 72.2487 | 160.7375 | 105786.6094 | 655.8004 | 24572.4941 | 3.3139 | 5617.3408 | 718.059 | 15274.9277 | 5380.5415 | 99.1362
DLC338 | Chalco Region |  | Ceramic | Proa | bowl | 2.1198 | 23.0806 | 0.2532 | 27.7539 | 5.2988 | 1.0725 | 1.9088 | 58.2693 | 27.9709 | 205.7021 | 2.4045 | 1.7125 | 50569.7852 | 5.5984 | 75.2932 | 36.3512 | 0.2391 | 16.9958 | 539.7273 | 0.6787 | 0.7763 | 5.3165 | 71.6258 | 144.2644 | 102060.9063 | 1188.9758 | 28679.5098 | 4.0272 | 8161.8745 | 1051.4348 | 17183.8496 | 5144.2036 | 116.2379
DLC339 | Chalco Region |  | Ceramic | Proa | bowl | 2.1405 | 24.4286 | 0.2561 | 30.4675 | 5.4482 | 0.8759 | 1.953 | 54.4043 | 18.5071 | 132.1667 | 2.3707 | 1.6331 | 42524.4375 | 5.622 | 47.9317 | 55.3164 | 0.2055 | 14.6643 | 518.565 | 0.6621 | 0.7705 | 5.5498 | 75.4881 | 149.7103 | 96545.3984 | 630.775 | 27352.3555 | 3.8359 | 7801.8418 | 777.6599 | 15818.2813 | 4489.3125 | 92.2244
DLC340 | Chalco Region |  | Ceramic | Proa | bowl | 2.3816 | 24.6694 | 0.3207 | 27.2663 | 5.6821 | 2.1771 | 2.3974 | 61.6138 | 23.3643 | 180.6171 | 3.6208 | 1.7253 | 52410.168 | 6.8883 | 77.9045 | 40.3418 | 0.3187 | 17.2681 | 378.7793 | 0.7787 | 0.8632 | 6.4797 | 89.4805 | 176.774 | 108847.2734 | 406.474 | 22934.8164 | 4.1847 | 4845.7275 | 914.7933 | 15567.999 | 6629.29 | 113.8964
DLC341 | Zumpango Region |  | Ceramic | Proa | bowl | 3.5491 | 24.9738 | 0.3782 | 23.5251 | 5.5704 | 1.6385 | 2.3396 | 52.2014 | 16.5868 | 68.6039 | 4.3751 | 1.453 | 39187.0508 | 6.4686 | 0 | 56.0257 | 0.3123 | 13.5591 | 388.9294 | 0.7348 | 0.6795 | 6.1699 | 73.0297 | 137.5672 | 96747.9766 | 694.5747 | 22803.1914 | 4.6483 | 9625.6895 | 880.9801 | 15947.3789 | 6375.8457 | 81.5916
DLC342 | Chalco Region |  | Ceramic | Proa | bowl | 3.2952 | 15.2768 | 0.1497 | 21.5871 | 3.6089 | 0.8973 | 1.1599 | 32.0359 | 13.8705 | 176.269 | 4.6183 | 1.1842 | 33031.4375 | 5.5055 | 79.0355 | 47.0144 | 0.1328 | 12.9352 | 500.5337 | 0.6853 | 0.4675 | 4.7189 | 67.5055 | 130.8108 | 105357.8359 | 579.9591 | 26334.1953 | 2.5213 | 6941.1455 | 573.6549 | 23934.123 | 4748.1221 | 87.9903
DLC343 | Chalco Region |  | Ceramic | Proa | bowl | 2.2378 | 19.2348 | 0.2374 | 17.7184 | 4.5338 | 1.3324 | 1.7604 | 37.3575 | 15.8946 | 190.9144 | 3.5307 | 1.4173 | 39200.6289 | 5.9519 | 87.4993 | 42.8438 | 0.2105 | 14.8465 | 402.5292 | 0.8177 | 0.7533 | 5.1823 | 71.5557 | 153.3842 | 100136.5156 | 413.8818 | 24769.4473 | 3.3918 | 7577.8696 | 615.9031 | 22738.2891 | 5913.9331 | 95.3011
DLC344 | Chalco Region |  | Ceramic | Sillon | bowl | 3.1317 | 22.5084 | 0.2751 | 25.3942 | 5.4405 | 1.9285 | 2.0844 | 54.0935 | 21.0244 | 175.0076 | 3.4897 | 1.5907 | 46286.6445 | 6.1619 | 87.2409 | 43.1949 | 0.3405 | 16.3325 | 457.2597 | 0.722 | 0.7732 | 5.6865 | 98.899 | 148.9295 | 108965.2656 | 459.1097 | 25698.4023 | 3.7595 | 7687.6265 | 837.0237 | 16818.5586 | 5702.9287 | 98.7826
DLC345 | Chalco Region |  | Ceramic | Sillon | bowl | 3.0098 | 24.0123 | 0.3063 | 28.4048 | 5.8262 | 1.738 | 2.0091 | 60.4771 | 22.3861 | 188.4879 | 3.2328 | 1.7165 | 54025.0078 | 6.6873 | 82.7476 | 42.1349 | 0.326 | 18.299 | 480.7862 | 0.7702 | 0.8082 | 6.2107 | 90.3942 | 165.333 | 108555.3438 | 481.2961 | 25952.0625 | 4.2071 | 7950.7705 | 894.5538 | 16129.0703 | 5648.8423 | 114.9778
DLC346 | Ixtapalapa Region | Ixtapalapa | Ceramic | Sillon | bowl | 2.1417 | 25.6536 | 0.2957 | 33.1318 | 5.7565 | 1.1417 | 2.1857 | 53.7785 | 14.9991 | 108.4258 | 2.4623 | 1.5538 | 41497.625 | 5.7375 | 48.8913 | 45.3929 | 0.2532 | 14.1453 | 387.5608 | 0.7644 | 0.8507 | 6.7177 | 60.1501 | 154.5172 | 93433.25 | 900.5157 | 20345.9551 | 4.0413 | 10376.373 | 556.6125 | 13584.6875 | 4596.4375 | 82.4653
DLC347 | Zumpango Region |  | Ceramic | Sillon | bowl | 2.6221 | 31.7121 | 0.3975 | 31.551 | 7.044 | 2.4244 | 2.8194 | 69.8157 | 19.1191 | 66.8206 | 5.0664 | 1.7891 | 40896.4922 | 6.2652 | 0 | 61.4527 | 0.3469 | 14.7025 | 368.79 | 0.7619 | 0.9598 | 7.6506 | 84.9257 | 170.4923 | 92644.6797 | 571.7299 | 17926.6719 | 5.2983 | 11193.0957 | 964.6053 | 12064.6572 | 5318.915 | 84.3539
DLC348 | Zumpango Region |  | Ceramic | Sillon | bowl | 2.4253 | 24.882 | 0.3778 | 26.4535 | 5.6265 | 2.9545 | 2.6245 | 50.2372 | 13.182 | 73.3711 | 5.8825 | 1.2486 | 39134.5352 | 7.0422 | 56.1138 | 86.9167 | 0.7913 | 14.4964 | 82.4102 | 0.7658 | 0.8045 | 7.0128 | 100.5901 | 169.0165 | 72985.3984 | 411.3981 | 21491.9375 | 4.9916 | 16372.1641 | 572.0015 | 8529.2676 | 4650.168 | 129.8464
DLC349 | Zumpango Region |  | Ceramic | Sillon | bowl | 6.1975 | 22.3213 | 0.3087 | 23.5964 | 4.8772 | 2.2657 | 2.1172 | 44.6939 | 12.062 | 64.4308 | 4.0608 | 1.06 | 35567.9727 | 5.0261 | 0 | 78.2513 | 0.6347 | 12.9798 | 250.0704 | 0.6472 | 0.6526 | 6.1141 | 89.9852 | 131.0439 | 67138.8203 | 938.3329 | 64091.4453 | 4.152 | 16848.5117 | 561.9604 | 7122.957 | 4256.1646 | 124.1425
DLC350 | Zumpango Region |  | Ceramic | Aztec I Mixquic | bowl | 2.0676 | 21.8085 | 0.2634 | 22.4057 | 4.8565 | 1.9889 | 1.9151 | 48.3187 | 13.2287 | 57.5924 | 3.3013 | 1.2552 | 30961.377 | 5.0129 | 0 | 58.932 | 0.2618 | 10.4794 | 466.0047 | 0.7067 | 0.6693 | 6.1997 | 73.5215 | 134.4322 | 93814.6719 | 945.0328 | 37551.1992 | 3.521 | 10162.0068 | 810.5059 | 16393.3965 | 3583.7256 | 53.0588
DLC351 | Chalco Region | Xico | Ceramic | Aztec I Indeterminate | bowl | 1.7453 | 21.8085 | 0.2428 | 24.0802 | 5.1077 | 1.2824 | 1.82 | 46.3021 | 18.1397 | 149.3484 | 2.5857 | 1.4813 | 40589.7109 | 5.3127 | 75.2654 | 46.7835 | 0.1547 | 15.5059 | 424.9813 | 0.6702 | 0.6492 | 4.8064 | 79.5428 | 128.0292 | 89252.4609 | 426.5049 | 32333.8965 | 3.3842 | 10565.7432 | 769.5978 | 19248.7305 | 5315.7563 | 95.4675
DLC352 | Chalco Region |  | Ceramic | Aztec I Mixquic | bowl | 2.2343 | 20.8534 | 0.2497 | 23.9 | 4.9092 | 1.3291 | 1.6998 | 44.0203 | 15.0107 | 121.4502 | 2.9892 | 1.403 | 38571.0664 | 5.0575 | 49.3032 | 49.8623 | 0.2306 | 13.8576 | 438.8112 | 0.5795 | 0.6098 | 5.3037 | 72.1699 | 130.4566 | 94725.1641 | 526.632 | 30490.4238 | 3.0732 | 11132.0977 | 655.7925 | 19992.5938 | 5086.4111 | 96.5169
DLC353 | Ixtapalapa Region | Ixtapalapa | Ceramic | Aztec I Mixquic | bowl | 1.2861 | 24.992 | 0.2767 | 28.6058 | 5.5202 | 1.4485 | 2.0834 | 53.5795 | 17.5755 | 111.4996 | 3.3144 | 1.4997 | 40644.207 | 5.6826 | 50.5644 | 52.5738 | 0.2615 | 13.8113 | 353.0182 | 0.7563 | 0.7698 | 6.3537 | 70.6552 | 155.2472 | 98609.8125 | 556.8188 | 21241.3906 | 3.6961 | 8728.0557 | 874.3708 | 14010.5596 | 5685.6226 | 93.5512
DLC354 | Chalco Region | Xico | Ceramic | Aztec I Mixquic | bowl | 2.6795 | 20.8063 | 0.1926 | 23.1017 | 4.6038 | 1.0745 | 1.4172 | 40.6686 | 14.6094 | 104.3276 | 3.9843 | 1.2791 | 34919.7109 | 5.9344 | 41.655 | 57.2937 | 0.2689 | 13.3414 | 366.498 | 0.7223 | 0.5563 | 5.3862 | 75.1495 | 141.9391 | 90905.6484 | 476.177 | 22412.8672 | 3.3918 | 10244.7402 | 557.2117 | 20932.5625 | 4806.1694 | 82.1877
DLC355 | Chalco Region | Xico | Ceramic | Aztec I Mixquic | bowl | 2.0268 | 19.0239 | 0.2039 | 22.3127 | 4.2223 | 1.5824 | 1.4458 | 44.7344 | 16.3668 | 129.7127 | 2.5891 | 1.2911 | 35060.5508 | 5.3869 | 55.9032 | 53.7244 | 0.1208 | 13.8084 | 512.9403 | 0.7157 | 0.5307 | 5.0986 | 74.8667 | 136.4879 | 88320.7578 | 614.8784 | 24859.3926 | 3.0441 | 12275.0723 | 745.9802 | 20861.7168 | 5563.4575 | 98.2704
DLC356 | Ixtapalapa Region |  | Ceramic | Aztec I Mixquic | bowl | 1.404 | 23.1633 | 0.2769 | 24.1121 | 5.5227 | 1.2658 | 1.9833 | 53.2055 | 26.7811 | 173.1823 | 2.8802 | 1.5564 | 47997.168 | 5.349 | 56.5322 | 41.7053 | 0.2539 | 17.1904 | 349.5313 | 0.659 | 0.6914 | 5.5265 | 81.5384 | 146.9116 | 93436.4688 | 502.5133 | 25569.4766 | 4.1015 | 4855.7295 | 1076.1644 | 14266.7412 | 6106.2065 | 103.1142
DLC357 | Chalco Region |  | Ceramic | Aztec I Mixquic | bowl | 2.2676 | 24.8432 | 0.248 | 23.4792 | 5.6794 | 1.4263 | 1.8577 | 50.2356 | 18.2728 | 138.3735 | 3.3657 | 1.5512 | 39933.4492 | 5.7231 | 64.3781 | 50.4241 | 0.1886 | 16.0366 | 383.4656 | 0.6934 | 0.7151 | 6.0883 | 85.3915 | 148.462 | 96472.4844 | 533.8584 | 25783.2246 | 4.2159 | 10213.2021 | 775.7904 | 17412.4277 | 5455.2974 | 101.6028
DLC358 | Chalco Region | Xico | Ceramic | Aztec I Chalco Black-on-Orange | bowl | 1.5972 | 25.3842 | 0.3653 | 24.8851 | 5.8384 | 1.2467 | 2.1207 | 52.3576 | 20.1458 | 139.8066 | 3.4277 | 1.6231 | 45813.3125 | 5.8926 | 87.993 | 48.4963 | 0.2278 | 16.2301 | 379.4323 | 0.709 | 0.7671 | 6.1925 | 81.7507 | 141.15 | 101348.0469 | 530.2637 | 24460.5098 | 4.4529 | 7932.9302 | 884.762 | 16520.8008 | 6581.7988 | 116.5257
DLC359 | Chalco Region | Xico | Ceramic | Aztec I Mixquic | bowl | 1.8908 | 26.3015 | 0.2907 | 28.4505 | 6.0721 | 1.7841 | 2.1502 | 55.4774 | 20.0534 | 144.6673 | 3.1572 | 1.6776 | 43919.8125 | 5.9441 | 81.9975 | 49.5564 | 0.1975 | 17.0267 | 347.6792 | 0.734 | 0.7494 | 5.9336 | 85.5698 | 156.6231 | 93750.6641 | 523.7785 | 24762.6289 | 4.4027 | 9858.875 | 942.1676 | 17515.3945 | 5664.6982 | 108.8602
DLC360 | Chalco Region | Xico | Ceramic | Aztec I Mixquic | bolstered rim bowl | 1.8618 | 21.5557 | 0.2188 | 21.5194 | 5.0338 | 1.3025 | 1.7628 | 43.9762 | 16.3764 | 125.9774 | 3.0379 | 1.4456 | 34972.082 | 5.2647 | 58.0306 | 48.1178 | 0.1964 | 13.592 | 367.7686 | 0.6093 | 0.5984 | 5.3034 | 70.8476 | 147.3549 | 86446.9219 | 432.5909 | 24572.7734 | 3.4363 | 9611.21 | 701.1694 | 19140.3027 | 5165.8477 | 85.2239
DLC361 | Chalco Region |  | Ceramic | Aztec I Chalco Black-on-Orange | bowl | 1.5834 | 24.5067 | 0.34 | 24.2721 | 5.6684 | 1.249 | 2.1208 | 51.2556 | 19.9908 | 129.1405 | 2.9576 | 1.52 | 43714.7383 | 5.7225 | 88.8163 | 46.9405 | 0.3791 | 15.1026 | 426.6765 | 0.6615 | 0.6272 | 5.8776 | 78.1113 | 152.2721 | 99619.4453 | 471.9092 | 25125.8828 | 4.4657 | 10296.376 | 886.1732 | 15831.2266 | 5503.6055 | 105.7928
DLC362 | Chalco Region |  | Ceramic | Aztec I Chalco Black-on-Orange | bowl | 2.4069 | 23.3615 | 0.2692 | 30.1329 | 5.5246 | 1.4446 | 2.0178 | 48.2921 | 19.6195 | 153.3217 | 3.0621 | 1.5067 | 43563.9844 | 5.4376 | 66.4842 | 45.2936 | 0.2161 | 15.44 | 405.4305 | 0.6226 | 0.7273 | 5.5368 | 79.8 | 151.4053 | 100535.5547 | 583.252 | 27575.1992 | 4.1014 | 9065.2305 | 846.2715 | 16210.5986 | 5515.415 | 97.3162
DLC363 | Chalco Region |  | Ceramic | Aztec I Chalco Black-on-Orange | bowl | 1.9455 | 22.4497 | 0.2543 | 21.6956 | 5.0709 | 1.0809 | 1.8458 | 45.5719 | 20.2973 | 128.6802 | 2.7968 | 1.3766 | 41733.0039 | 5.1644 | 101.111 | 48.0737 | 0.217 | 14.1959 | 346.4373 | 0.6231 | 0.5736 | 5.3823 | 87.3118 | 128.4923 | 100407.6953 | 507.0188 | 24150.4199 | 3.5491 | 12779.3076 | 908.4725 | 17001.9766 | 5965.5107 | 95.3691
DLC364 | Chalco Region |  | Ceramic | Aztec I Chalco Black-on-Orange | bowl | 2.013 | 24.5407 | 0.3442 | 25.7995 | 5.6586 | 1.1746 | 1.9999 | 51.6717 | 20.2537 | 134.8166 | 3.4248 | 1.5247 | 45839.4297 | 5.973 | 84.8078 | 43.3305 | 0.2283 | 15.8061 | 409.2133 | 0.6549 | 0.6364 | 6.3059 | 84.0981 | 175.3976 | 103727.4766 | 655.8496 | 27019.6582 | 4.1519 | 7282.4985 | 852.9171 | 14953.0908 | 5792.7158 | 101.1249
DLC365 | Chalco Region | Xico | Ceramic | Aztec I Mixquic | bowl | 3.7877 | 23.3544 | 0.2559 | 27.248 | 5.4216 | 1.5293 | 1.8251 | 49.4141 | 18.9968 | 121.8356 | 3.3209 | 1.428 | 43265.8711 | 5.9956 | 76.839 | 54.3583 | 0.218 | 15.5703 | 263.5101 | 0.7149 | 0.6249 | 6.0924 | 91.311 | 149.0434 | 91232.8125 | 551.3483 | 22903.0156 | 3.4527 | 8485.9219 | 582.6921 | 16399.6465 | 5254.4097 | 113.3409
DLC366 | Chalco Region | Xico | Ceramic | Aztec I Mixquic | bowl | 2.7476 | 26.3865 | 0.3153 | 30.0411 | 6.0789 | 2.0817 | 2.0702 | 54.4791 | 18.8606 | 115.4187 | 3.3752 | 1.606 | 39798.5469 | 5.7477 | 63.9171 | 55.4674 | 0.2335 | 15.5023 | 326.157 | 0.7025 | 0.7991 | 6.2824 | 82.8596 | 136.8577 | 94771.5078 | 613.6718 | 28052.8145 | 4.5728 | 13794.4902 | 862.7664 | 13750.6318 | 5918.0195 | 105.6384
DLC367 | Chalco Region |  | Ceramic | Aztec I Chalco Black-on-Orange | bowl | 1.5578 | 22.7497 | 0.2466 | 22.2213 | 5.1738 | 1.6216 | 1.8365 | 47.407 | 17.2272 | 124.2547 | 3.0483 | 1.4792 | 41250.2344 | 5.247 | 61.7611 | 45.8856 | 0.2335 | 14.6712 | 395.102 | 0.6496 | 0.6908 | 5.5605 | 80.2727 | 134.6066 | 95803.2969 | 643.0881 | 28777.6777 | 3.4692 | 9138.8828 | 750.9401 | 18858.8145 | 6006.7749 | 90.2605
DLC368 | Chalco Region |  | Ceramic | Aztec I Mixquic | bowl | 1.3704 | 25.3185 | 0.2991 | 26.3871 | 5.7487 | 1.4351 | 2.0912 | 57.1233 | 19.0835 | 126.2655 | 3.2958 | 1.6563 | 34475.2109 | 6.1241 | 39.1957 | 50.5519 | 0.2404 | 16.7598 | 371.2145 | 0.743 | 0.78 | 6.2033 | 84.9081 | 159.4482 | 94410.8281 | 509.3172 | 22476.8262 | 3.9886 | 8635.043 | 944.8605 | 18272.3477 | 6002.4961 | 107.3945
DLC369 | Ixtapalapa Region | Ixtapalapa | Ceramic | Aztec I Mixquic | bowl | 1.41 | 25.735 | 0.3091 | 26.267 | 5.7404 | 1.6356 | 2.0162 | 50.9858 | 16.7888 | 107.9361 | 3.241 | 1.5194 | 38089.4063 | 5.4821 | 43.0276 | 49.6245 | 0.2883 | 13.0406 | 469.6392 | 0.7377 | 0.6916 | 6.0895 | 70.374 | 160.6306 | 98040.1719 | 559.7645 | 26901.207 | 4.4243 | 10764.6895 | 876.8213 | 16764.8926 | 5431.3257 | 83.4626
DLC370 | Ixtapalapa Region | Ixtapalapa | Ceramic | Aztec I Mixquic | bowl | 2.072 | 23.9314 | 0.2782 | 30.7756 | 5.4822 | 1.1111 | 1.8875 | 46.6004 | 15.7756 | 100.3558 | 2.4921 | 1.4911 | 37514.6992 | 4.9179 | 45.0317 | 68.2583 | 0.2991 | 12.1378 | 503.4482 | 0.6666 | 0.7466 | 5.694 | 66.5393 | 154.4787 | 84349.6641 | 884.0298 | 28209.7832 | 3.9688 | 19536.373 | 808.5721 | 16900.5859 | 5258.2651 | 77.7443
DLC371 | Chalco Region |  | Ceramic | Aztec I Mixquic | bowl | 2.2909 | 24.2452 | 0.295 | 25.4287 | 5.8597 | 2.1449 | 2.091 | 52.6857 | 19.5868 | 171.1749 | 3.1034 | 1.5991 | 42939.4258 | 6.1241 | 72.8948 | 37.1473 | 0.2215 | 16.2412 | 405.248 | 0.7568 | 0.708 | 5.7226 | 95.4081 | 179.196 | 105619.1797 | 416.2477 | 23186.0664 | 3.8365 | 7503.6694 | 807.0449 | 17191.7422 | 5684.4429 | 114.8271
DLC372 | Chalco Region |  | Ceramic | Chalco Cholula Polychrome | bowl | 3.9904 | 23.0819 | 0.2467 | 30.1841 | 5.5113 | 1.1298 | 1.843 | 48.6208 | 17.168 | 111.8212 | 2.8243 | 1.4155 | 39834.3516 | 5.0919 | 55.7094 | 54.3655 | 0.2598 | 12.8809 | 463.7267 | 0.6005 | 0.7074 | 5.4709 | 86.0777 | 121.796 | 85506.2734 | 810.5648 | 27654.0332 | 3.7615 | 13162.2441 | 937.8879 | 15635.1689 | 4826.6875 | 83.757
DLC373 | Chalco Region |  | Ceramic | Chalco Cholula Polychrome | bowl | 2.3841 | 23.9826 | 0.2901 | 23.9108 | 5.569 | 1.6608 | 2.0402 | 49.0879 | 18.091 | 128.8838 | 2.9006 | 1.5086 | 42986.707 | 5.4704 | 64.3193 | 44.9895 | 0.2662 | 14.8219 | 378.61 | 0.6436 | 0.6703 | 5.6385 | 81.0887 | 120.5646 | 94715.4844 | 533.9167 | 24619.8008 | 4.3044 | 13091.8516 | 788.8192 | 15365.0879 | 5311.3501 | 88.1394
DLC374 | Chalco Region |  | Ceramic | Chalco Cholula Polychrome | bowl | 2.33 | 25.9846 | 0.3079 | 26.0731 | 5.9626 | 1.1935 | 2.1548 | 54.7265 | 19.9969 | 110.3153 | 2.9054 | 1.5947 | 42738.6992 | 5.7612 | 68.5575 | 49.0485 | 0.2775 | 14.4685 | 349.3475 | 0.6939 | 0.6996 | 6.1682 | 84.1864 | 151.9668 | 98116.7188 | 478.1985 | 22412.3711 | 4.6034 | 12075.2021 | 871.221 | 15485.3867 | 6090.8779 | 87.8376
DLC375 | Chalco Region |  | Ceramic | Chalco Cholula Polychrome | bowl | 2.2297 | 21.3486 | 0.2308 | 23.7851 | 5.0243 | 1.4553 | 1.6644 | 47.5277 | 16.4158 | 116.195 | 3.1143 | 1.3574 | 41192.2109 | 5.666 | 48.8256 | 53.4994 | 0.2369 | 13.5735 | 320.5763 | 0.6447 | 0.6085 | 5.8942 | 79.5458 | 141.3629 | 93628.2813 | 638.093 | 22524.1582 | 3.4187 | 10873.9893 | 797.56 | 14256.5332 | 5302.3145 | 84.0856
DLC376 | Chalco Region |  | Ceramic | Chalco Cholula Polychrome | bowl | 1.8232 | 22.7827 | 0.2845 | 22.4599 | 5.1719 | 0.9855 | 1.9272 | 47.0907 | 17.0454 | 124.7868 | 2.852 | 1.4738 | 41217.1992 | 5.4905 | 90.0929 | 51.862 | 0.2079 | 13.4292 | 486.6125 | 0.6461 | 0.6669 | 5.6113 | 70.9959 | 131.9711 | 90086.6484 | 662.0795 | 23649.877 | 3.5275 | 9552.709 | 814.9294 | 14688.0898 | 5722.1274 | 95.6798
DLC377 | Chalco Region |  | Ceramic | Chalco Cholula Polychrome | bowl | 1.4234 | 25.5969 | 0.3019 | 26.4483 | 6.0164 | 2.0298 | 2.1991 | 52.7362 | 19.9361 | 127.5174 | 3.3899 | 1.5969 | 44174.582 | 5.7808 | 75.069 | 44.6273 | 0.2237 | 15.6988 | 377.9298 | 0.6976 | 0.8202 | 6.1513 | 81.2991 | 173.7489 | 94505.8828 | 555.9816 | 31119.6484 | 4.5273 | 7638.4312 | 967.9955 | 15833.3848 | 5651.6274 | 101.9513
DLC378 | Chalco Region |  | Ceramic | Chalco Cholula Polychrome | bowl | 3.1912 | 28.9635 | 0.3611 | 35.7345 | 6.7355 | 2.5389 | 2.2177 | 56.6444 | 18.5469 | 115.3991 | 3.0568 | 1.7487 | 46282.7773 | 6.3539 | 62.4561 | 51.2715 | 0.286 | 16.1977 | 374.9877 | 0.7814 | 0.9358 | 6.8098 | 81.2403 | 146.0959 | 100484.5391 | 515.5137 | 22606.416 | 5.0734 | 12915.2861 | 865.5873 | 14491.7773 | 5868.2231 | 98.1545
DLC379 | Chalco Region |  | Ceramic | Chalco Cholula Polychrome | bowl | 1.6078 | 23.1767 | 0.2665 | 27.3662 | 5.5371 | 2.2596 | 1.8645 | 51.9488 | 15.3042 | 97.1396 | 3.5073 | 1.41 | 35250.2656 | 5.2125 | 59.1687 | 58.569 | 0.2474 | 13.4193 | 397.2866 | 0.5622 | 0.6923 | 5.6995 | 75.0816 | 149.1776 | 81000.0703 | 510.7222 | 31052.2051 | 3.7562 | 8765.3076 | 649.593 | 15355.5977 | 4520.5869 | 101.442
DLC380 | Chalco Region |  | Ceramic | Chalco Cholula Polychrome | bowl | 3.2809 | 21.7826 | 0.261 | 23.1764 | 5.2402 | 1.5771 | 1.8847 | 47.1338 | 16.7399 | 138.726 | 2.9226 | 1.4125 | 39931.1406 | 5.3882 | 86.9773 | 38.1688 | 0.241 | 14.1426 | 423.5237 | 0.5712 | 0.6298 | 5.5553 | 78.3224 | 125.1213 | 99211.2578 | 562.2421 | 25865.9727 | 3.7375 | 8403.4063 | 882.9207 | 16945.4961 | 4699.7212 | 98.2086
DLC381 | Chalco Region |  | Ceramic | Chalco Cholula Polychrome | bowl | 1.5451 | 22.8422 | 0.2732 | 27.5079 | 5.5351 | 1.5653 | 1.893 | 48.9391 | 15.479 | 118.6602 | 2.9835 | 1.4301 | 36413.9805 | 5.4513 | 45.6118 | 54.0047 | 0.2172 | 13.4451 | 349.9456 | 0.5755 | 0.705 | 5.7396 | 69.2284 | 131.5634 | 90499.2578 | 606.5811 | 23695.457 | 3.9398 | 10304.0996 | 653.9055 | 14681.8018 | 4455.0488 | 84.2061
DLC382 | Chalco Region | Xico | Ceramic | incised and punctate | bowl | 0 | 19.7834 | 0.2168 | 25.5806 | 4.6247 | 1.248 | 1.4901 | 41.4079 | 13.3057 | 130.709 | 3.0072 | 1.3522 | 33432.9766 | 5.2539 | 50.5057 | 61.6453 | 0.176 | 13.0513 | 403.1001 | 0.6422 | 0.5448 | 5.2699 | 71.1116 | 132.3563 | 96666.9141 | 420.1921 | 23724.4063 | 3.291 | 17499.1602 | 583.4124 | 18978.8359 | 5145.5425 | 96.9182
DLC383 | Chalco Region | Xico | Ceramic | incised and punctate | bowl | 2.4399 | 25.6564 | 0.2475 | 27.5776 | 5.6708 | 1.2517 | 1.6604 | 51.839 | 13.3139 | 110.7548 | 2.6199 | 1.4565 | 34572.25 | 5.7691 | 60.2237 | 72.2519 | 0.1497 | 14.9456 | 378.8738 | 0.7654 | 0.7564 | 5.7663 | 99.466 | 148.1121 | 87449.0391 | 483.1957 | 23799.4414 | 3.9304 | 21762.9141 | 578.3436 | 20317.873 | 5679.3457 | 98.5731
DLC384 | Ixtapalapa Region | Ixtapalapa | Ceramic | incised and punctate | bowl | 2.8522 | 24.5771 | 0.2604 | 30.9378 | 5.6358 | 1.0167 | 1.9058 | 50.8046 | 14.0184 | 114.421 | 2.6907 | 1.5141 | 37861.1641 | 5.2775 | 74.6929 | 41.629 | 0.2894 | 13.7465 | 556.348 | 0.6971 | 0.7123 | 4.5347 | 72.6791 | 139.7866 | 84122.1328 | 493.2749 | 34735.0547 | 3.9038 | 11280.5684 | 526.8589 | 18175.8438 | 5023.7827 | 98.4742
DLC385 | Ixtapalapa Region | Ixtapalapa | Ceramic | incised | bowl | 2.9019 | 25.1362 | 0.2848 | 27.7412 | 5.7401 | 1.8805 | 2.0092 | 50.1519 | 16.3419 | 124.1579 | 2.3593 | 1.5379 | 41166.3008 | 5.6568 | 68.0561 | 40.9765 | 0.2467 | 14.0326 | 549.572 | 0.6691 | 0.7358 | 5.5831 | 68.4945 | 134.2478 | 86712.1719 | 610.9833 | 26502.3496 | 4.0213 | 7654.2988 | 757.8221 | 14496.6309 | 5212.8813 | 101.4091
DLC386 | Ixtapalapa Region | Ixtapalapa | Ceramic | Zone Incised RN | bowl | 2.3222 | 22.1059 | 0.2743 | 21.3949 | 5.1091 | 0.9761 | 1.8544 | 46.5977 | 18.398 | 136.2845 | 2.7951 | 1.409 | 41890.3242 | 5.4718 | 0 | 38.5163 | 0.2383 | 13.9638 | 427.194 | 0.6441 | 0.5934 | 5.5792 | 67.4628 | 138.7222 | 95751.5547 | 474.1813 | 24977.9219 | 3.716 | 8693.3418 | 851.8651 | 14698.1406 | 5392.145 | 90.4956
DLC387 | Chalco Region | Xico | Ceramic | incised and punctate | bowl | 2.8871 | 26.5589 | 0.2388 | 30.6789 | 5.7848 | 1.1628 | 1.7338 | 50.0223 | 16.4763 | 121.7776 | 2.6343 | 1.5333 | 42826.8945 | 6.1833 | 54.2609 | 68.0908 | 0.2234 | 13.5974 | 564.6509 | 0.7453 | 0.7085 | 5.3042 | 87.2081 | 146.3494 | 91096.5547 | 1472.1871 | 30544.9844 | 4.0111 | 16089.833 | 697.3352 | 13834.8457 | 6290.5347 | 114.2625
DLC388 | Chalco Region |  | Ceramic | incised and punctate | bowl | 2.2243 | 23.9325 | 0.3056 | 25.1831 | 5.7114 | 0.6923 | 2.1177 | 51.5001 | 18.6724 | 129.2338 | 2.5635 | 1.4538 | 47142.668 | 6.2382 | 73.0139 | 62.1063 | 0.2274 | 17.2155 | 408.2715 | 0.8211 | 0.7169 | 5.7178 | 81.1774 | 174.5959 | 87246.6563 | 1061.5465 | 23735.5586 | 4.3312 | 18849.9219 | 585.3038 | 11357.5908 | 6583.8169 | 101.9567
DLC389 | Ixtapalapa Region | Ixtapalapa | Ceramic | incised and punctate | bowl | 3.4221 | 21.8933 | 0.2335 | 21.1551 | 4.7666 | 1.1417 | 1.4869 | 46.79 | 11.9384 | 105.6859 | 3.633 | 1.307 | 37500.4961 | 5.586 | 50.706 | 43.6655 | 0.4451 | 14.5725 | 461.5938 | 0.7286 | 0.5636 | 5.2286 | 70.177 | 163.6402 | 90179.2734 | 544.1298 | 27447.7598 | 3.4061 | 11902.2803 | 448.1494 | 17223.2754 | 5647.3164 | 169.5432
DLC390 | Ixtapalapa Region | Ixtapalapa | Ceramic | Tezonchichilco Stamped | bowl | 2.5545 | 21.6017 | 0.2839 | 20.9396 | 4.9225 | 1.1308 | 1.8829 | 45.0419 | 16.5156 | 127.2383 | 2.0229 | 1.3736 | 39399.5703 | 5.0198 | 75.6868 | 40.8493 | 0.2664 | 13.269 | 493.1541 | 0.625 | 0.6115 | 4.6179 | 65.5064 | 97.8406 | 89079.125 | 507.1734 | 28977.7227 | 3.3547 | 14617.2822 | 687.8978 | 15669.1631 | 5004.3765 | 94.9874
DLC391 | Chalco Region |  | Ceramic | Tezonchichilco Stamped | bowl | 2.3621 | 20.3187 | 0.2625 | 21.5226 | 4.8051 | 0.5327 | 1.6539 | 45.1912 | 19.9538 | 131.6866 | 2.1302 | 1.4034 | 41056.7617 | 4.9173 | 58.6664 | 41.8305 | 0.1929 | 13.0119 | 564.9796 | 0.5785 | 0.6171 | 4.7062 | 58.2774 | 134.9574 | 96747.1328 | 842.5628 | 29066.0039 | 3.2964 | 7931.0742 | 1297.1689 | 17831.207 | 4309.7275 | 97.4337
DLC392 | Chalco Region |  | Ceramic | Zone Incised Plain | bowl | 2.1876 | 22.8738 | 0.3 | 23.8188 | 5.4846 | 1.0807 | 2.1434 | 48.0145 | 17.7296 | 131.3614 | 2.9236 | 1.495 | 46963.5586 | 5.7686 | 81.2475 | 47.6524 | 0.2497 | 15.0169 | 405.4269 | 0.6898 | 0.6363 | 5.8613 | 71.7684 | 162.8718 | 101482.1563 | 850.6694 | 20819.5664 | 4.3645 | 7118.7012 | 822.7066 | 12621.4883 | 5768.4053 | 102.0276
DLC393 | Ixtapalapa Region | Ixtapalapa | Ceramic | Tezonchichilco Stamped | bowl | 3.4064 | 25.1508 | 0.2493 | 23.8962 | 5.3749 | 1.0189 | 1.6352 | 48.8286 | 17.8495 | 121.349 | 2.5029 | 1.4862 | 44521.6211 | 5.8282 | 70.9531 | 49.3412 | 0.2457 | 14.1443 | 394.9021 | 0.7779 | 0.6469 | 5.05 | 71.3537 | 158.1729 | 89529.0547 | 362.5771 | 23024.9453 | 3.2115 | 16313.4531 | 883.2812 | 22817.6426 | 6413.0742 | 100.3869
DLC394 | Chalco Region | Xico | Ceramic | Tezonchichilco Stamped | bowl | 1.2609 | 15.0714 | 0.1344 | 11.3302 | 2.8308 | 0.6002 | 0.8844 | 25.6777 | 13.1515 | 128.5609 | 2.2907 | 1.035 | 33393.25 | 4.815 | 74.591 | 63.4116 | 0.1432 | 10.8747 | 480.9526 | 0.5924 | 0.2939 | 3.8079 | 62.4239 | 113.5798 | 102115.6094 | 308.365 | 28972.2363 | 1.9844 | 15675.6211 | 386.4209 | 23118.3105 | 4938.8433 | 89.0842
DLC395 | Chalco Region |  | Ceramic | Tezonchichilco Stamped | bowl | 2.839 | 17.4845 | 0.1628 | 17.3224 | 3.2987 | 0.6585 | 0.9955 | 30.8892 | 12.0198 | 116.974 | 3.2419 | 0.9767 | 31932.25 | 5.3276 | 59.9897 | 63.9219 | 0.1633 | 11.4962 | 368.1617 | 0.6589 | 0.3869 | 4.5459 | 75.2466 | 158.1859 | 96975.8906 | 468.4129 | 18241.3965 | 2.0983 | 15044.7129 | 420.8992 | 17691.3457 | 5248.9746 | 93.9832
DLC396 | Chalco Region |  | Ceramic | Tezonchichilco Stamped | bowl | 3.1427 | 20.0061 | 0.2225 | 20.6295 | 4.27 | 0.6291 | 1.4361 | 38.7467 | 12.3888 | 121.0423 | 3.2026 | 1.218 | 32743.8711 | 5.6801 | 54.5644 | 55.2626 | 0.198 | 12.0664 | 388.8309 | 0.806 | 0.4987 | 5.1667 | 71.8336 | 139.7092 | 92491.6875 | 475.8066 | 21549.998 | 2.9586 | 18154.1523 | 484.0093 | 15300.4922 | 5199.6558 | 134.6296
DLC397 | Chalco Region |  | Ceramic | Zone Incised Plain | bowl | 2.8704 | 19.6197 | 0.2579 | 21.3351 | 4.3567 | 1.1541 | 1.5995 | 45.972 | 14.8745 | 132.8467 | 2.9799 | 1.3294 | 33131.2148 | 5.6102 | 98.074 | 46.2128 | 0.2364 | 14.0447 | 379.9832 | 0.6818 | 0.6079 | 5.509 | 72.6584 | 138.9849 | 104361.5078 | 404.9343 | 22187.6152 | 2.9961 | 8870.458 | 717.6078 | 16763.8379 | 4799.1001 | 125.406
DLC398 | Chalco Region |  | Ceramic | Tezonchichilco Stamped | bowl | 2.2762 | 25.346 | 0.3237 | 25.4646 | 5.6776 | 0.9789 | 2.0735 | 50.983 | 16.8561 | 125.4684 | 2.3573 | 1.5522 | 42533.4609 | 5.7595 | 58.2914 | 50.8626 | 0.2592 | 14.619 | 558.02 | 0.7174 | 0.7197 | 5.3854 | 71.881 | 149.0951 | 94442.1094 | 739.8267 | 29236.9238 | 4.3812 | 13240.2959 | 779.7486 | 14201.5195 | 5690.0151 | 99.5836
DLC399 | Chalco Region |  | Ceramic | Tezonchichilco Stamped | bowl | 4.8555 | 22.1658 | 0.3294 | 22.286 | 5.1194 | 1.7897 | 1.9875 | 43.9135 | 13.9173 | 123.98 | 1.9984 | 1.4003 | 36828.5039 | 4.935 | 64.4417 | 47.3895 | 0.2116 | 12.7827 | 487.367 | 0.603 | 0.5856 | 4.9692 | 68.999 | 108.0871 | 90264.4844 | 1053.8751 | 24697.9336 | 3.7965 | 15814.6348 | 611.9051 | 16811.5664 | 4623.3242 | 104.092
DLC400 | Chalco Region |  | Ceramic | Tezonchichilco Stamped | bowl | 1.9053 | 22.3423 | 0.3058 | 24.0688 | 5.2208 | 1.3193 | 1.9473 | 48.6836 | 19.0482 | 141.2705 | 3.1147 | 1.4791 | 45051.1172 | 5.8195 | 82.0179 | 43.4656 | 0.2589 | 15.7445 | 391.6679 | 0.6668 | 0.637 | 6.056 | 80.2368 | 165.6173 | 99709.0156 | 838.7756 | 22058.1504 | 3.9719 | 6720.5669 | 813.8379 | 14695.8574 | 5485.4873 | 105.6192
DLC401 | Chalco Region |  | Ceramic | Tezonchichilco Stamped | bowl | 2.2072 | 19.1678 | 0.297 | 19.5158 | 4.7511 | 0.8804 | 1.7186 | 38.9765 | 13.6699 | 126.5166 | 2.8433 | 1.3083 | 38444.7461 | 5.5082 | 66.6594 | 49.8915 | 0.1854 | 13.8321 | 391.5706 | 0.6335 | 0.6154 | 5.6469 | 77.9597 | 120.636 | 93156.0625 | 742.2705 | 21933.1328 | 3.4577 | 10100.5518 | 534.67 | 12651.2822 | 5306.6768 | 82.8607
DLC402 | Chalco Region | Xico | Ceramic | Zone Incised RN | bowl | 2.2028 | 17.0538 | 0.1964 | 16.9385 | 3.7692 | 0.8856 | 1.3704 | 32.2029 | 13.9723 | 139.9003 | 2.7313 | 1.1716 | 36555.7266 | 5.9223 | 44.4265 | 66.1933 | 0.1948 | 12.1213 | 430.7405 | 0.7544 | 0.4294 | 5.1743 | 60.6798 | 138.5551 | 101182.1875 | 615.2811 | 22878.0684 | 2.6938 | 15068.9863 | 594.7497 | 15096.6152 | 5386.2046 | 91.7746
DLC403 | Chalco Region | Xico | Ceramic | Zone Incised RN | bowl | 2.3428 | 19.6462 | 0.2322 | 20.0186 | 4.2282 | 0.8916 | 1.3929 | 32.0491 | 14.094 | 127.431 | 3.0013 | 1.2119 | 38072.0234 | 5.7088 | 50.6427 | 68.384 | 0.2243 | 13.0156 | 455.8942 | 0.7368 | 0.4727 | 5.3745 | 63.4492 | 150.4265 | 98193.5313 | 1073.037 | 20785.0762 | 2.9641 | 15484.1719 | 515.8519 | 14664.0732 | 6004.3638 | 79.5561
DLC404 | Chalco Region |  | Ceramic | Zone Incised RN | bowl | 2.8297 | 24.9735 | 0.3317 | 26.5538 | 5.9195 | 0.8254 | 2.142 | 49.5097 | 20.6323 | 124.6773 | 2.9984 | 1.6288 | 44824.9453 | 5.6935 | 67.2704 | 49.4477 | 0.2642 | 15.37 | 486.8029 | 0.6998 | 0.7223 | 6.1927 | 73.1905 | 174.3046 | 94173.2031 | 768.3599 | 19845.498 | 3.946 | 6435.8667 | 1261.1364 | 11801.7588 | 4331.2349 | 106.8011
DLC405 | Ixtapalapa Region | Ixtapalapa | Ceramic | Zone Incised RN | bowl | 3.1056 | 25.3954 | 0.2942 | 24.6966 | 5.6041 | 0.6889 | 2.0522 | 51.5426 | 16.9758 | 116.9946 | 3.2384 | 1.4549 | 50533.5156 | 6.5923 | 99.5805 | 65.6307 | 0.2431 | 16.6528 | 303.4089 | 0.8801 | 0.5582 | 6.014 | 86.8599 | 148.8252 | 94737.9219 | 368.0729 | 22716.8945 | 4.0242 | 25778.6289 | 740.382 | 19089.957 | 6680.4448 | 109.6985
DLC406 | Ixtapalapa Region | Ixtapalapa | Ceramic | Zone Incised RN | bowl | 2.3892 | 25.453 | 0.3245 | 28.6616 | 5.66 | 0.7724 | 2.1917 | 51.4416 | 17.0356 | 118.6476 | 2.5952 | 1.586 | 46238.1445 | 5.8794 | 57.9049 | 63.6258 | 0.3463 | 15.2932 | 555.327 | 0.8 | 0.6768 | 6.1749 | 80.6635 | 143.1948 | 102147.2188 | 732.799 | 29331.0332 | 4.2934 | 17538.8223 | 791.5906 | 16259.8291 | 6024.2007 | 90.4031
DLC407 | Chalco Region |  | Ceramic | Zone Incised RN | bowl | 2.6496 | 24.4468 | 0.3317 | 27.1988 | 5.7064 | 1.1845 | 2.1721 | 48.7672 | 16.9615 | 123.5852 | 2.6382 | 1.5675 | 41297.0078 | 5.3586 | 81.087 | 42.4267 | 0.1794 | 14.4971 | 603.3842 | 0.658 | 0.6803 | 5.5976 | 80.7084 | 142.9623 | 92295.6094 | 914.0085 | 26477.7676 | 4.3742 | 9843.3643 | 777.0897 | 13103.9932 | 4870.0151 | 96.1135
DLC408 | Chalco Region | Xico | Ceramic | Zone Incised RN | bowl | 1.9622 | 21.1858 | 0.2277 | 21.9243 | 4.5077 | 0.8396 | 1.4999 | 41.2819 | 15.0846 | 131.873 | 2.6587 | 1.2827 | 35882.2539 | 5.4016 | 49.8115 | 56.3699 | 0.1749 | 12.4082 | 362.4331 | 0.7046 | 0.5005 | 5.179 | 71.0917 | 108.1364 | 99346.1406 | 423.2403 | 20612.5488 | 3.2324 | 13013.4785 | 676.4411 | 17342.1602 | 6891.5444 | 99.9465
DLC409 | Ixtapalapa Region | Ixtapalapa | Ceramic | Coyotlatelco RC | bowl | 2.2187 | 20.8188 | 0.242 | 20.64 | 4.6082 | 0.8985 | 1.65 | 45.2861 | 14.1846 | 83.2152 | 2.1922 | 1.2312 | 36612.4453 | 5.3118 | 40.2492 | 49.574 | 0.329 | 11.8492 | 464.4553 | 0.6166 | 0.4775 | 5.1712 | 63.1772 | 100.4231 | 98017.1875 | 616.5823 | 24031.041 | 3.4395 | 14796.1113 | 786.5018 | 13979.2803 | 4481.457 | 63.7117
DLC410 | Chalco Region |  | Ceramic | Coyotlatelco RN | bowl | 2.0004 | 21.385 | 0.3037 | 23.1071 | 4.9645 | 1.1989 | 1.8106 | 44.2152 | 16.0867 | 141.1274 | 2.5829 | 1.4041 | 42068.6953 | 5.2718 | 53.8853 | 50.7479 | 0.2348 | 13.9782 | 466.7831 | 0.5896 | 0.6511 | 5.3428 | 69.7872 | 134.3761 | 99003.1016 | 773.9225 | 24750.2305 | 3.8041 | 12199.0518 | 651.3388 | 17336.9902 | 5300.1982 | 94.6378
DLC411 | Chalco Region |  | Ceramic | Coyotlatelco RN | bowl | 1.5383 | 21.239 | 0.2971 | 26.1605 | 5.177 | 1.5892 | 2.0783 | 45.6319 | 15.8384 | 129.2211 | 2.2924 | 1.4821 | 38986.1602 | 5.1259 | 71.8019 | 47.2757 | 0.1956 | 13.5429 | 661.97 | 0.6057 | 0.6658 | 5.1029 | 94.7115 | 126.6241 | 94066.0938 | 1423.495 | 28629.1113 | 3.6902 | 11260.3477 | 607.9465 | 16295.124 | 4670.4326 | 96.2465
DLC412 | Chalco Region |  | Ceramic | Coyotlatelco RN | bowl | 2.9441 | 25.4992 | 0.2891 | 32.754 | 5.906 | 1.0872 | 2.079 | 49.4767 | 15.9052 | 139.0016 | 2.8226 | 1.6289 | 41813.5898 | 5.6631 | 74.0557 | 57.6797 | 0.2171 | 14.6927 | 479.2697 | 0.6308 | 0.7777 | 6.015 | 78.9738 | 141.2995 | 97913.3047 | 1152.5016 | 24222.4199 | 3.8908 | 10675.5186 | 659.5739 | 14095.0166 | 6375.0796 | 94.7965
DLC413 | Ixtapalapa Region | Ixtapalapa | Ceramic | Coyotlatelco RC | bowl | 2.2253 | 28.0137 | 0.2841 | 31.9948 | 6.0751 | 0.8148 | 2.0164 | 54.2955 | 16.5715 | 111.6352 | 2.506 | 1.6345 | 46108.4219 | 6.2742 | 57.951 | 62.1642 | 0.3021 | 14.7901 | 525.4251 | 0.8447 | 0.7792 | 6.1275 | 80.2177 | 145.3799 | 97327.25 | 520.7964 | 31512.4004 | 3.7537 | 17312.4473 | 830.7594 | 15332.5273 | 5496.2661 | 83.0497
DLC414 | Ixtapalapa Region | Ixtapalapa | Ceramic | Coyotlatelco RN | bowl | 2.0434 | 21.564 | 0.2297 | 23.776 | 4.9949 | 0.7561 | 1.6343 | 46.4399 | 13.701 | 93.9791 | 2.8311 | 1.3404 | 39434.9258 | 5.6214 | 51.2696 | 55.1661 | 0.2832 | 12.2946 | 428.1542 | 0.6737 | 0.5326 | 5.5045 | 69.8766 | 141.6605 | 97129.5625 | 631.7064 | 20564.875 | 3.5199 | 13408.3779 | 557.0182 | 12587.1455 | 5242.2915 | 82.1025
DLC415 | Ixtapalapa Region | Ixtapalapa | Ceramic | Coyotlatelco RN | bowl | 4.4563 | 24.259 | 0.3251 | 24.538 | 5.6096 | 1.3931 | 2.1624 | 48.4149 | 16.3654 | 89.1626 | 2.4719 | 1.4429 | 42441.6172 | 5.6211 | 61.3086 | 41.8459 | 0.2599 | 13.8667 | 555.644 | 0.7107 | 0.631 | 5.744 | 74.9564 | 116.7416 | 101273.9063 | 895.0901 | 25357.0391 | 3.8705 | 12028.2988 | 724.9777 | 12541.6777 | 5482.0825 | 125.7701
DLC416 | Zumpango Region |  | Ceramic | Coyotlatelco RN | bowl | 1.841 | 22.8198 | 0.289 | 22.5063 | 4.9395 | 0.6173 | 2.0069 | 47.0547 | 14.86 | 65.7211 | 2.2861 | 1.3205 | 37013.1133 | 6.3099 | 0 | 49.0556 | 0.2257 | 12.4432 | 484.8558 | 0.652 | 0.5583 | 5.6182 | 65.6462 | 147.8377 | 91896.5547 | 1382.734 | 24520.6289 | 3.8651 | 12641.4619 | 891.6078 | 15537.3193 | 5818.8208 | 76.9825
DLC417 | Zumpango Region |  | Ceramic | Coyotlatelco RN | bowl | 1.5783 | 21.8381 | 0.2825 | 20.3606 | 4.4176 | 1.0481 | 1.9478 | 43.9075 | 10.1227 | 40.7869 | 2.4943 | 1.0632 | 31446.6836 | 5.4221 | 0 | 46.5927 | 0.3354 | 9.7433 | 557.5379 | 0.8636 | 0.5782 | 6.4257 | 51.0998 | 120.2938 | 94918.2031 | 1102.1671 | 26800.8594 | 3.254 | 13572.2539 | 797.4307 | 17098.1875 | 4354.9233 | 86.0776
DLC418 | Zumpango Region |  | Ceramic | Coyotlatelco RN | bowl | 1.3172 | 19.7064 | 0.3305 | 18.2188 | 4.4334 | 1.1043 | 2.0837 | 47.7076 | 10.3129 | 44.3539 | 2.3369 | 1.1366 | 31519.8965 | 5.8957 | 50.8764 | 45.6231 | 0.2456 | 10.0501 | 601.9368 | 0.7927 | 0.6745 | 6.298 | 50.8719 | 138.4745 | 92530.2031 | 1197.9781 | 29446.1465 | 3.4195 | 11261.4404 | 587.3714 | 19023.8398 | 5334.3193 | 79.487
DLC419 | Zumpango Region |  | Ceramic | Coyotlatelco RN | bowl | 1.5213 | 25.5147 | 0.3166 | 25.7805 | 5.5717 | 1.4429 | 1.9869 | 49.3622 | 12.685 | 64.1916 | 3.2459 | 1.4425 | 32755.0957 | 5.693 | 58.6367 | 52.3524 | 0.2525 | 11.2377 | 486.9006 | 0.639 | 0.6155 | 5.7446 | 62.5806 | 160.6806 | 97821.8359 | 623.5619 | 27363.5176 | 4.1638 | 14294.0371 | 659.1091 | 17933.2539 | 5031.4341 | 82.2631
DLC420 | Zumpango Region |  | Ceramic | Coyotlatelco RN | bowl | 0 | 25.4164 | 0.2928 | 26.674 | 5.5026 | 1.1404 | 2.1731 | 53.1092 | 15.158 | 67.7929 | 2.8485 | 1.443 | 36648.2383 | 6.3791 | 0 | 50.5757 | 0.355 | 12.8524 | 472.1559 | 0.7047 | 0.7129 | 6.6825 | 68.3366 | 153.7209 | 90892.8125 | 1327.1788 | 23459.7539 | 3.6313 | 11867.6094 | 824.183 | 15721.5957 | 4858.9858 | 68.4323
DLC421 | Chalco Region |  | Ceramic | Coyotlatelco RN | bowl | 0 | 21.4098 | 0.1895 | 26.4651 | 4.4298 | 1.0965 | 1.1955 | 36.6775 | 20.9562 | 114.2683 | 3.4116 | 1.2972 | 42959.8125 | 5.7581 | 80.3978 | 70.5212 | 0.1743 | 13.4 | 391.9852 | 0.6551 | 0.4741 | 4.3464 | 73.7168 | 157.4172 | 91318.5234 | 389.1669 | 25028.918 | 2.2713 | 17112.8242 | 926.6817 | 22027.1875 | 5264.7144 | 69.6214
DLC422 | Zumpango Region |  | Ceramic | Coyotlatelco RN | bowl | 1.0276 | 21.166 | 0.2838 | 20.8924 | 4.395 | 0.6295 | 1.8512 | 42.3603 | 10.2703 | 41.2205 | 2.5003 | 1.0831 | 32980.0234 | 5.0504 | 0 | 44.4507 | 0.3489 | 10.1932 | 500.4149 | 0.7738 | 0.5578 | 6.2096 | 53.6794 | 124.9575 | 101177.4609 | 1442.4305 | 27707.8359 | 3.2033 | 13928.8535 | 609.8092 | 16554.7793 | 4292.4746 | 87.6483
DLC423 | Chalco Region | Xico | Ceramic | Coyotlatelco RN | bowl | 1.5427 | 23.3895 | 0.2076 | 25.3484 | 4.858 | 1.038 | 1.4814 | 47.9369 | 18.5968 | 125.0795 | 2.7982 | 1.355 | 42314.2656 | 6.1272 | 76.8014 | 66.9679 | 0.1669 | 15.2849 | 331.0565 | 0.7736 | 0.5794 | 5.7485 | 85.9465 | 138.6827 | 97038.2813 | 505.2434 | 21812.5645 | 3.1889 | 17987.0332 | 751.4679 | 19233.7695 | 5808.5654 | 104.173
DLC424 | Chalco Region |  | Ceramic | Coyotlatelco RN | bowl | 1.3995 | 19.9191 | 0.2114 | 23.6423 | 4.4385 | 1.5122 | 1.4556 | 43.7748 | 15.3514 | 142.8944 | 2.2169 | 1.316 | 39257.6328 | 5.1993 | 38.9307 | 50.181 | 0.1845 | 13.4368 | 588.1185 | 0.5523 | 0.5842 | 5.0918 | 78.1554 | 110.2262 | 96687.5547 | 1237.1812 | 31997.6172 | 2.6777 | 10504.8184 | 660.6168 | 16751.123 | 5077.0791 | 80.5887
DLC425 | Chalco Region | Xico | Ceramic | Coyotlatelco RN | bowl | 4.8106 | 13.0233 | 0.1002 | 13.3749 | 2.4323 | 0.9834 | 0.6729 | 22.8389 | 11.983 | 134.842 | 3.6164 | 0.7962 | 33792.2969 | 5.5415 | 46.8922 | 51.1692 | 0.1806 | 9.9105 | 404.117 | 0.708 | 0.2926 | 4.603 | 60.5453 | 121.4613 | 97029.7813 | 440.8983 | 20053.3867 | 1.6135 | 12748.9229 | 314.1881 | 22688.4355 | 6206.7686 | 92.1387
DLC426 | Ixtapalapa Region | Ixtapalapa | Ceramic | Coyotlatelco RN | bowl | 2.2157 | 21.4293 | 0.3022 | 20.1327 | 4.7439 | 2.0143 | 1.8293 | 44.7118 | 13.2005 | 97.0792 | 3.4572 | 1.2404 | 33021.875 | 4.8809 | 0 | 59.1957 | 0.4101 | 11.0434 | 442.5303 | 0.7171 | 0.5317 | 6.0705 | 60.4574 | 101.892 | 93290.375 | 469.7477 | 27151.6016 | 3.5143 | 11857.8975 | 721.645 | 18116.2148 | 4961.0698 | 87.682
DLC427 | Chalco Region |  | Ceramic | Coyotlatelco RN | bowl | 2.1746 | 22.724 | 0.2835 | 24.5488 | 5.3704 | 1.1809 | 1.9138 | 45.6474 | 17.5532 | 137.7163 | 2.5637 | 1.4912 | 41869.1211 | 5.3554 | 62.1485 | 43.8793 | 0.1874 | 14.3441 | 452.7357 | 0.6243 | 0.669 | 5.5142 | 69.635 | 150.4499 | 94966.9063 | 668.1959 | 24504.6328 | 4.0288 | 6433.9956 | 792.7051 | 14772.377 | 5222.772 | 97.3078
DLC428 | Chalco Region |  | Ceramic | Coyotlatelco RC | bowl | 1.3693 | 20.8816 | 0.3261 | 22.447 | 4.9265 | 1.1633 | 1.8323 | 42.6946 | 15.7282 | 91.9938 | 2.48 | 1.4077 | 43235.8711 | 5.365 | 30.7716 | 46.2367 | 0.2436 | 12.8619 | 523.9057 | 0.5905 | 0.5901 | 4.9152 | 66.5166 | 152.4902 | 100548.6875 | 817.8503 | 27989.4336 | 3.6655 | 10525.2637 | 641.4337 | 17026.4102 | 5463.4155 | 90.4441
DLC429 | Chalco Region |  | Ceramic | Coyotlatelco RC | bowl | 2.6124 | 21.9346 | 0.2828 | 20.5799 | 5.1022 | 0.8765 | 1.9232 | 43.4999 | 16.0236 | 138.4541 | 2.2395 | 1.4033 | 39702.9844 | 5.207 | 54.7878 | 40.9641 | 0.2089 | 13.4279 | 547.0583 | 0.6081 | 0.5748 | 5.0901 | 71.8342 | 138.0656 | 94706.0469 | 958.1858 | 26789.209 | 3.462 | 10457.3984 | 709.4026 | 15025.873 | 5333.5527 | 86.7605
DLC430 | Ixtapalapa Region | Ixtapalapa | Ceramic | Coyotlatelco RN | bowl | 1.4538 | 17.7321 | 0.2373 | 20.6158 | 4.074 | 0.6655 | 1.3476 | 36.9011 | 13.1086 | 80.9881 | 2.5306 | 1.1474 | 36862.2383 | 5.1891 | 42.3244 | 61.9226 | 0.2679 | 11.9398 | 381.8879 | 0.6094 | 0.5039 | 4.7018 | 63.0063 | 134.6488 | 97272.9844 | 255.1146 | 20377.7266 | 2.9093 | 23293.2656 | 551.9608 | 22474.0508 | 4086.1567 | 88.2359
DLC431 | Chalco Region | Xico | Ceramic | Coyotlatelco RC | bowl | 4.1813 | 16.6473 | 0.1694 | 16.4927 | 3.6412 | 1.1695 | 1.2334 | 35.2202 | 11.4917 | 134.1043 | 2.4348 | 1.0919 | 32023.8945 | 4.6585 | 57.3726 | 64.3485 | 0.1591 | 11.8628 | 541.5269 | 0.5957 | 0.4307 | 4.5532 | 104.9252 | 109.2606 | 93492.25 | 505.3913 | 24345.3711 | 2.5128 | 18280.6523 | 423.7622 | 20096.459 | 4719.1162 | 80.9297
DLC432 | Chalco Region | Xico | Ceramic | Coyotlatelco RN | bowl | 1.6304 | 17.7459 | 0.1849 | 17.5806 | 3.5684 | 1.0543 | 1.2501 | 33.1031 | 10.7072 | 92.0984 | 3.0471 | 1.0701 | 31337.1094 | 5.2217 | 41.3672 | 70.4274 | 0.2397 | 10.7946 | 423.197 | 0.7195 | 0.4014 | 4.9893 | 74.731 | 137.6745 | 97240.3359 | 391.4557 | 23345.0742 | 2.4489 | 16992.9746 | 430.3659 | 21452.5859 | 5231.1792 | 84.3805
DLC433 | Chalco Region | Xico | Ceramic | Coyotlatelco RN | bowl | 2.2434 | 26.8635 | 0.3093 | 28.917 | 5.8544 | 1.1252 | 2.0169 | 56.9308 | 19.2097 | 131.7839 | 3.3042 | 1.6269 | 46233.2188 | 6.7869 | 48.2759 | 63.2152 | 0.2029 | 17.5816 | 366.614 | 0.8495 | 0.6978 | 6.5899 | 98.1852 | 203.4074 | 101871.4609 | 511.2095 | 22641.9805 | 4.079 | 13459.5693 | 807.6929 | 17426.3066 | 6494.7544 | 110.2876
DLC434 | Chalco Region | Xico | Ceramic | Coyotlatelco RN | bowl | 2.8594 | 20.6497 | 0.2105 | 22.6245 | 4.4832 | 1.668 | 1.6277 | 39.4594 | 11.3564 | 101.7836 | 2.9057 | 1.187 | 31385.9727 | 5.2123 | 33.1963 | 77.8847 | 0.2006 | 12.5295 | 374.7341 | 0.701 | 0.4873 | 5.5503 | 100.6595 | 120.893 | 93309.7813 | 396.1486 | 17935.4258 | 2.9495 | 20525.2715 | 374.9595 | 17758.2832 | 5092.2393 | 73.4905
DLC435 | Chalco Region | Xico | Ceramic | Coyotlatelco RN | bowl | 1.1092 | 16.2167 | 0.1657 | 15.1245 | 3.3763 | 0.7475 | 1.0885 | 31.1156 | 12.1394 | 105.2109 | 2.7526 | 1.0745 | 35204.0938 | 5.2386 | 59.5999 | 67.1602 | 0.2001 | 11.5755 | 396.71 | 0.6279 | 0.4505 | 4.0629 | 79.6055 | 138.7382 | 101175.1172 | 419.9996 | 23289.0371 | 2.5507 | 18064.0215 | 464.4357 | 21392.6309 | 4831.2651 | 79.3999
DLC436 | Chalco Region |  | Ceramic | Coyotlatelco RN | bowl | 2.367 | 22.193 | 0.2783 | 25.4649 | 5.2081 | 1.2587 | 1.8545 | 42.0727 | 13.7955 | 150.473 | 2.7591 | 1.4378 | 44609.207 | 5.4724 | 72.9702 | 46.901 | 0.1995 | 14.7016 | 481.8114 | 0.6321 | 0.6005 | 5.3654 | 75.5144 | 139.5135 | 98898.2422 | 860.3905 | 26470.5898 | 3.6608 | 11868.5605 | 512.147 | 17542.7754 | 5612.043 | 93.615
DLC437 | Chalco Region |  | Ceramic | Coyotlatelco RN | bowl | 2.3681 | 22.5262 | 0.3256 | 24.1625 | 5.3446 | 1.4427 | 1.9932 | 45.6144 | 13.5567 | 125.9548 | 2.6029 | 1.4506 | 40391.2695 | 5.2669 | 73.9087 | 47.4782 | 0.205 | 13.7728 | 654.5198 | 0.6314 | 0.6776 | 5.515 | 93.6185 | 160.2158 | 95889.3984 | 1646.4347 | 24940.8301 | 4.1032 | 9336.207 | 584.6295 | 12810.1172 | 5008.1333 | 97.6713
DLC438 | Chalco Region |  | Ceramic | Coyotlatelco RN | bowl | 2.7143 | 24.9395 | 0.3404 | 23.4137 | 5.6204 | 1.2032 | 2.1884 | 47.8712 | 13.8987 | 106.9343 | 2.542 | 1.4324 | 41786.6055 | 5.6464 | 0 | 50.8092 | 0.2221 | 14.206 | 477.4814 | 0.7395 | 0.7516 | 5.9614 | 71.1276 | 116.5511 | 99524.625 | 1072.2086 | 24562.2871 | 4.181 | 9978.8691 | 633.7772 | 13112.9658 | 4835.5513 | 119.1532
DLC439 | Chalco Region |  | Ceramic | Coyotlatelco RC | bowl | 2.2848 | 21.4287 | 0.3155 | 22.889 | 4.8705 | 0.9609 | 1.7391 | 48.9668 | 19.904 | 138.7545 | 2.8024 | 1.4251 | 44343.2656 | 5.662 | 85.2698 | 50.601 | 0.1809 | 15.0629 | 449.1935 | 0.672 | 0.6254 | 5.7556 | 77.8218 | 150.2035 | 98327.0156 | 466.2615 | 22565.6406 | 3.3385 | 8699.8018 | 890.3271 | 14351.165 | 5614.9521 | 116.7112
DLC440 | Chalco Region |  | Ceramic | Coyotlatelco RN | bowl | 2.1332 | 17.4317 | 0.1727 | 17.6554 | 3.7038 | 0.5637 | 1.1574 | 36.8352 | 16.4764 | 142.7032 | 2.1547 | 1.1336 | 38709.6758 | 4.7677 | 71.6718 | 55.9172 | 0.1739 | 11.9631 | 468.0086 | 0.6131 | 0.4078 | 4.4361 | 64.8427 | 127.9445 | 89950.8125 | 467.4999 | 25177.8359 | 2.3297 | 17756.2598 | 678.1507 | 16322.3076 | 4760.2188 | 91.1641
DLC441 | Chalco Region | Xico | Ceramic | Coyotlatelco RN | bowl | 1.7706 | 21.8604 | 0.259 | 23.3756 | 4.9667 | 1.2873 | 1.7704 | 45.2349 | 13.7348 | 122.2404 | 2.6213 | 1.348 | 39378.5508 | 5.3032 | 62.7157 | 48.3542 | 0.228 | 13.0223 | 506.6494 | 0.642 | 0.5762 | 5.4293 | 67.1143 | 112.6313 | 89224.8359 | 669.4396 | 24728.3535 | 3.5212 | 12008.4775 | 566.5297 | 12528.6016 | 4868.7949 | 86.7134
DLC442 | Chalco Region | Xico | Ceramic | Coyotlatelco RN | bowl | 3.63 | 19.7012 | 0.2576 | 20.6798 | 4.6036 | 1.1538 | 1.6732 | 41.2662 | 14.1593 | 130.3874 | 2.4186 | 1.3207 | 39464.0703 | 5.2053 | 65.35 | 46.5196 | 0.1748 | 12.9247 | 564.1112 | 0.6105 | 0.6361 | 5.0933 | 75.4049 | 128.5085 | 99005.3828 | 729.5613 | 26939.3008 | 3.2649 | 13724.6025 | 560.9809 | 15664.6143 | 5047.7979 | 88.6574
DLC443 | Chalco Region |  | Ceramic | Coyotlatelco RN | bowl | 2.0479 | 21.3513 | 0.246 | 21.5472 | 4.626 | 0.8485 | 1.5602 | 43.4576 | 17.1945 | 137.1262 | 2.3743 | 1.3252 | 40236.7383 | 5.17 | 62.7634 | 100.474 | 0.2567 | 13.1094 | 408.5666 | 0.5992 | 0.5896 | 5.0895 | 75.6462 | 149.7658 | 101089.2266 | 380.7761 | 23816.0605 | 3.1973 | 38154.4609 | 742.4365 | 21262.8086 | 5353.5898 | 106.11
DLC444 | Chalco Region | Xico | Ceramic | Coyotlatelco RN | bowl | 1.7665 | 20.0863 | 0.237 | 20.8751 | 4.4846 | 0.8294 | 1.6181 | 42.2413 | 12.2345 | 99.2613 | 3.0283 | 1.3131 | 33869.8477 | 5.5628 | 53.3804 | 59.2901 | 0.2023 | 12.5542 | 482.604 | 0.6573 | 0.5474 | 5.2141 | 73.8186 | 153.0482 | 99586.3594 | 500.1462 | 23004.9805 | 3.2827 | 18319.8457 | 513.9806 | 16497.4531 | 5462.8877 | 68.8394
DLC445 | Chalco Region | Xico | Ceramic | Coyotlatelco RN | bowl | 2.3054 | 31.824 | 0.3859 | 33.3733 | 6.9534 | 0.9449 | 2.5068 | 68.4288 | 18.2657 | 107.6295 | 2.8681 | 1.8771 | 48544.0195 | 6.8879 | 59.2511 | 55.308 | 0.2476 | 16.7869 | 444.3505 | 0.9409 | 0.8575 | 6.2195 | 95.8763 | 199.0683 | 94130.0703 | 485.6053 | 26842.752 | 5.5415 | 13676.0322 | 850.1869 | 16236.6523 | 6323.1226 | 124.651
DLC446 | Chalco Region | Xico | Ceramic | Coyotlatelco RN | bowl | 1.4976 | 17.4717 | 0.1918 | 17.0942 | 3.8398 | 0.9563 | 1.2492 | 33.8639 | 10.8993 | 124.0288 | 3.1149 | 1.155 | 30048.8926 | 5.0513 | 68.5555 | 56.6205 | 0.1502 | 12.0051 | 429.0853 | 0.6053 | 0.4647 | 5.0546 | 80.2711 | 139.4168 | 99798.2031 | 378.7535 | 24237.7441 | 2.7645 | 16054.8926 | 399.1174 | 16367.1533 | 4973.7671 | 91.6375
DLC447 | Chalco Region | Xico | Ceramic | Coyotlatelco RN | bowl | 1.7513 | 17.9366 | 0.1909 | 17.7875 | 3.8806 | 0.8921 | 1.2982 | 35.8456 | 11.7789 | 125.538 | 3.373 | 1.1554 | 32152.1641 | 5.3095 | 36.293 | 54.2695 | 0.184 | 12.4333 | 419.5251 | 0.6601 | 0.4814 | 5.5354 | 76.5326 | 147.3497 | 94090.5703 | 399.634 | 21128.4199 | 2.9249 | 11640.1611 | 511.9452 | 14269.1621 | 5051.2222 | 85.367
DLC448 | Chalco Region | Xico | Ceramic | Coyotlatelco RN | bowl | 2.2208 | 18.6672 | 0.1947 | 19.9251 | 4.0538 | 1.0675 | 1.2366 | 36.6997 | 10.871 | 88.7807 | 3.775 | 1.1471 | 30331.6406 | 5.1181 | 47.4064 | 57.8041 | 0.1995 | 12.1044 | 337.5518 | 0.6606 | 0.4492 | 5.0415 | 67.2018 | 131.3008 | 97210.1016 | 334.2365 | 20337.584 | 2.6251 | 12031.3701 | 337.8481 | 19411.2324 | 5230.7817 | 105.0268
DLC449 | Chalco Region | Xico | Ceramic | resist | bowl | 1.7997 | 19.9339 | 0.2145 | 19.0387 | 4.3051 | 0.96 | 1.3734 | 38.5765 | 13.244 | 126.4575 | 3.0519 | 1.28 | 30940.4844 | 5.4231 | 67.8591 | 50.4647 | 0.1716 | 11.7597 | 379.0898 | 0.6243 | 0.5011 | 5.2205 | 60.3151 | 141.9908 | 98168.2578 | 536.0673 | 20389.9688 | 3.1143 | 10205.3682 | 587.7839 | 17444.2988 | 5088.0596 | 109.2234
DLC450 | Chalco Region | Xico | Ceramic | negative resist | bowl | 1.318 | 14.6419 | 0.1893 | 15.9868 | 3.2229 | 1.1524 | 1.1874 | 27.0889 | 19.3847 | 245.8281 | 2.6585 | 1.071 | 39147.9102 | 4.6764 | 103.2326 | 48.5044 | 0.1333 | 14.7769 | 359.3978 | 0.5834 | 0.3781 | 4.0974 | 86.9722 | 110.9521 | 106258.6484 | 352.0961 | 23567.3301 | 2.4626 | 13307.79 | 564.1213 | 18384.2461 | 5422.5908 | 106.2408
DLC451 | Chalco Region | Xico | Ceramic | resist | bowl | 2.719 | 21.9616 | 0.2422 | 22.7695 | 4.8891 | 1.2653 | 1.7445 | 48.0441 | 16.1462 | 123.3623 | 3.2295 | 1.4471 | 36562.7461 | 5.9308 | 74.451 | 49.3958 | 0.1805 | 13.8949 | 352.4935 | 0.7394 | 0.5943 | 6.0882 | 69.7222 | 150.4969 | 102168.3203 | 440.4837 | 18097.8008 | 3.712 | 8040.1191 | 742.3265 | 14816.9971 | 5604.1782 | 100.4347
DLC452 | Chalco Region | Xico | Ceramic | resist | bowl | 2.023 | 22.2057 | 0.2563 | 24.3795 | 5.0783 | 0.6417 | 1.591 | 46.4715 | 15.9265 | 128.5305 | 2.993 | 1.3693 | 39901.4219 | 5.8571 | 49.5297 | 61.3818 | 0.211 | 15.3872 | 383.2846 | 0.7927 | 0.5814 | 5.4279 | 91.8532 | 139.9046 | 94263.0469 | 417.1159 | 27204.7324 | 3.464 | 17893.3535 | 630.2704 | 16765.8242 | 6288.3945 | 105.2703
DLC453 | Chalco Region | Xico | Ceramic | resist | bowl | 1.6962 | 21.8582 | 0.2757 | 23.2323 | 4.9251 | 1.1331 | 1.6741 | 49.3432 | 18.629 | 141.8273 | 3.2705 | 1.5307 | 40946.5977 | 5.8651 | 106.2121 | 45.0749 | 0.1742 | 15.4043 | 407.4364 | 0.7032 | 0.5982 | 6.0565 | 81.7902 | 152.7699 | 101304.4453 | 422.3868 | 21686.8105 | 3.6771 | 7497.6987 | 787.0058 | 14551.4795 | 5729.9229 | 119.2523
DLC454 | Chalco Region |  | Ceramic | resist | bowl | 2.8653 | 23.5926 | 0.3203 | 25.0351 | 5.4405 | 1.1533 | 1.9811 | 45.5521 | 15.461 | 119.7062 | 2.726 | 1.4676 | 39819.8828 | 5.2164 | 57.3275 | 51.3932 | 0.1941 | 13.5766 | 462.2333 | 0.6329 | 0.6655 | 5.4188 | 68.6312 | 121.558 | 91548.6016 | 904.871 | 22182.7168 | 3.9017 | 10881.3691 | 606.174 | 12323.6885 | 4774.0718 | 89.6814
DLC455 | Chalco Region | Xico | Ceramic | resist | bowl | 2.4851 | 24.5756 | 0.2564 | 24.5139 | 5.3815 | 1.0274 | 1.6092 | 47.7676 | 13.4357 | 101.9832 | 2.753 | 1.4414 | 41729.2344 | 5.7233 | 40.9467 | 53.944 | 0.2592 | 14.557 | 473.4633 | 0.7833 | 0.6137 | 5.4055 | 83.2108 | 166.2951 | 95984.3828 | 451.8699 | 27237.1035 | 3.6673 | 13704.9375 | 518.5055 | 17037.0859 | 5628.5483 | 103.5704
DLC456 | Ixtapalapa Region | Ixtapalapa | Ceramic | carved | bowl | 2.2325 | 24.82 | 0.3146 | 26.3206 | 5.4118 | 0.8089 | 1.9929 | 50.3763 | 17.0919 | 113.0935 | 2.4224 | 1.4557 | 45054.3789 | 5.835 | 87.6119 | 54.9407 | 0.2815 | 14.4828 | 532.443 | 0.7611 | 0.6553 | 5.8124 | 76.2455 | 137.4564 | 97508.2891 | 562.0843 | 26913.0488 | 4.1326 | 11784.9609 | 796.051 | 15258.7998 | 5513.7627 | 107.9143
DLC457 | Chalco Region | Xico | Ceramic | resist | bowl | 1.9974 | 19.4034 | 0.2348 | 20.446 | 4.243 | 0.7659 | 1.4836 | 35.7173 | 16.1163 | 126.4163 | 2.475 | 1.2415 | 35134.8555 | 5.4978 | 54.3772 | 55.876 | 0.1911 | 12.3045 | 379.3729 | 0.6699 | 0.5164 | 4.9124 | 68.0975 | 142.5801 | 98661.8594 | 398.8301 | 20997.1348 | 3.0587 | 15578.4395 | 650.8138 | 17819.875 | 5216.9639 | 97.2866
DLC458 | Chalco Region |  | Ceramic | stamped | bowl | 1.3411 | 20.0606 | 0.2674 | 18.737 | 4.5101 | 0.9865 | 1.6075 | 40.2649 | 10.1759 | 89.3962 | 3.5864 | 1.2196 | 32352.418 | 4.7413 | 36.543 | 61.916 | 0.302 | 10.9839 | 484.808 | 0.6912 | 0.6114 | 5.5538 | 57.3448 | 134.3736 | 94253.2656 | 715.7878 | 25040.1016 | 2.8395 | 10860.8027 | 588.8863 | 17006.0996 | 4308.084 | 83.0681
DLC459 | Chalco Region | Xico | Ceramic | stamped | bowl | 1.9921 | 19.1053 | 0.2135 | 19.3813 | 3.9636 | 0.7248 | 1.3119 | 38.7106 | 15.1433 | 122.6886 | 2.6376 | 1.0804 | 36293.4531 | 5.495 | 57.1778 | 70.2335 | 0.2091 | 13.5956 | 357.7474 | 0.6557 | 0.4208 | 5.1659 | 81.417 | 136.1067 | 95741.6172 | 451.1144 | 23219.7402 | 2.891 | 16699.3008 | 605.3991 | 18790 | 5131.2744 | 96.2287
DLC460 | Chalco Region | Xico | Ceramic | stamped | bowl | 1.9281 | 18.0929 | 0.2096 | 18.6607 | 3.9044 | 0.8155 | 1.3041 | 33.1407 | 15.4053 | 130.5209 | 2.6711 | 1.1945 | 34970.0586 | 5.4532 | 77.6444 | 56.7204 | 0.1729 | 11.7413 | 387.6527 | 0.6973 | 0.4538 | 5.1002 | 68.8942 | 131.2106 | 103703.2422 | 399.6064 | 20421.2695 | 2.6297 | 16826.6055 | 659.6144 | 17994.998 | 5680.8555 | 93.919
DLC461 | Chalco Region | Xico | Ceramic | stamped | bowl | 2.5662 | 21.7737 | 0.2955 | 22.2934 | 4.8464 | 0.9966 | 1.7767 | 44.2504 | 15.8101 | 126.3016 | 2.0679 | 1.3664 | 38124.3125 | 5.0115 | 55.748 | 45.1875 | 0.1753 | 12.928 | 589.4718 | 0.5839 | 0.5381 | 5.1152 | 64.2907 | 130.1951 | 92261.1641 | 698.8839 | 24099.5957 | 3.3555 | 11617.8154 | 658.1578 | 14309.1377 | 5098.6567 | 87.6195
DLC462 | Chalco Region | Xico | Ceramic | carved | bowl | 2.2416 | 22.8047 | 0.254 | 24.5789 | 4.8824 | 1.317 | 1.8999 | 46.6968 | 17.3541 | 138.6326 | 2.7178 | 1.4454 | 39377.8906 | 5.6122 | 74.1351 | 50.4756 | 0.1725 | 13.7143 | 427.0244 | 0.6856 | 0.582 | 5.6414 | 72.1676 | 143.1706 | 102002.8672 | 473.8417 | 22564.1055 | 3.29 | 10324.9248 | 739.3384 | 18045.8262 | 4921.709 | 107.6827
DLC463 | Chalco Region | Xico | Ceramic | carved | bowl | 1.4744 | 18.6259 | 0.19 | 18.0183 | 3.8509 | 0.626 | 1.2208 | 30.6756 | 12.6221 | 130.3387 | 2.3339 | 1.2086 | 31786.0703 | 5.1192 | 52.6736 | 55.3983 | 0.1675 | 11.0677 | 435.1013 | 0.6374 | 0.438 | 4.3334 | 61.3344 | 131.7776 | 97024.2969 | 441.0392 | 21941.8672 | 2.6359 | 14855.7314 | 532.8789 | 21087.8301 | 4987.4331 | 99.3995
DLC464 | Chalco Region | Xico | Ceramic | stamped | bowl | 3.8658 | 17.0067 | 0.1657 | 15.5318 | 3.4436 | 0.6474 | 1.0456 | 29.2181 | 12.6801 | 128.681 | 2.8001 | 1.0414 | 33140.7539 | 5.4104 | 43.0237 | 58.8481 | 0.23 | 10.9485 | 382.9633 | 0.6604 | 0.3552 | 4.9915 | 54.0797 | 126.0618 | 102176.9609 | 658.9613 | 18523.3301 | 2.3604 | 13038.7178 | 490.4114 | 19395.8711 | 5367.2896 | 90.2642
DLC465 | Chalco Region |  | Ceramic | carved | bowl | 2.0963 | 23.8697 | 0.3253 | 26.6435 | 5.6275 | 1.3371 | 1.9425 | 47.1803 | 17.8963 | 127.4469 | 2.6277 | 1.5338 | 41942.0977 | 5.472 | 93.0749 | 57.1633 | 0.2207 | 14.5715 | 510.5742 | 0.6306 | 0.7126 | 5.8261 | 88.2008 | 133.2412 | 94032.9609 | 1112.1599 | 23542.9453 | 4.2863 | 14916.9424 | 741.0952 | 12932.2158 | 5123.5903 | 104.975
DLC466 | Chalco Region | Xico | Ceramic | incised | bowl | 2.124 | 23.2518 | 0.1344 | 23.4948 | 4.4475 | 0.8264 | 1.0441 | 43.0794 | 11.7765 | 120.8976 | 3.4531 | 1.225 | 33380.3633 | 5.2049 | 43.8744 | 67.511 | 0.173 | 11.7463 | 275.542 | 0.7168 | 0.5183 | 5.4323 | 72.9424 | 134.8887 | 98134.5547 | 353.9022 | 17147.4961 | 2.7489 | 14576.4717 | 275.4321 | 16337.3291 | 5412.4487 | 70.9818
DLC467 | Chalco Region | Xico | Ceramic | incised | bowl | 2.8345 | 22.4164 | 0.1921 | 21.8326 | 4.9439 | 1.1629 | 1.7459 | 44.5093 | 13.9942 | 125.9922 | 3.0065 | 1.3964 | 32638.3926 | 5.6021 | 56.6246 | 57.8226 | 0.1458 | 13.9869 | 370.5631 | 0.6649 | 0.6389 | 5.6906 | 66.5741 | 136.1801 | 98766.8906 | 536.7952 | 21770.4063 | 3.7305 | 11613.9902 | 518.6234 | 14382.7744 | 5532.519 | 113.9088
DLC468 | Chalco Region | Xico | Ceramic | incised | bowl | 1.851 | 21.5912 | 0.2112 | 23.0604 | 4.6257 | 0.9203 | 1.5613 | 42.9559 | 12.4493 | 127.6207 | 3.1028 | 1.3219 | 31060.1406 | 5.4075 | 58.6784 | 60.9388 | 0.148 | 13.2123 | 435.6006 | 0.6663 | 0.611 | 5.6996 | 90.4955 | 131.5732 | 96808.8438 | 505.7484 | 20292.1035 | 3.5516 | 17380.8809 | 528.061 | 14813.1738 | 5870.647 | 87.2775
DLC469 | Chalco Region | Xico | Ceramic | incised | bowl | 1.964 | 19.1056 | 0.1521 | 16.9078 | 3.9694 | 1.1484 | 1.4 | 35.8308 | 12.5162 | 134.2137 | 3.0571 | 1.202 | 33922.082 | 5.6534 | 44.5752 | 64.2868 | 0.1555 | 12.2115 | 347.6142 | 0.7099 | 0.4805 | 5.1612 | 69.2888 | 150.6457 | 98168.7422 | 440.4266 | 19032.3594 | 2.7315 | 13699.4912 | 424.9964 | 18612.0215 | 5536.0615 | 95.3281
DLC470 | Teotihuacan Valley (Tlajinga District) | Teotihuacan | Ceramic | Cream Slip | bowl | 2.1104 | 24.5052 | 0.2993 | 24.7982 | 5.4557 | 1.1052 | 2.2058 | 50.9107 | 14.5855 | 71.8269 | 2.4398 | 1.4481 | 35190.6602 | 5.4106 | 33.7929 | 52.9371 | 0.2986 | 12.3375 | 362.0278 | 0.7341 | 0.843 | 6.6443 | 65.9975 | 174.4396 | 92376.2109 | 1770.5425 | 22927.0645 | 4.1537 | 11743.0742 | 815.7712 | 12955.1533 | 4559.9141 | 67.3696
DLC471 | Teotihuacan Valley (Tlajinga District) | Teotihuacan | Ceramic | Joroba | bowl | 2.3637 | 23.1875 | 0.2215 | 21.9205 | 4.7554 | 1.1997 | 1.6296 | 48.0934 | 15.6585 | 98.5424 | 2.1674 | 1.3048 | 38553.1836 | 5.4221 | 63.3768 | 44.3302 | 0.2477 | 12.1742 | 395.1947 | 0.7067 | 0.6268 | 5.5686 | 59.463 | 149.2404 | 91885.6172 | 1654.4114 | 25886.8379 | 3.4155 | 12938.2646 | 817.1298 | 15365.3721 | 5158.9609 | 81.8929
DLC472 | Teotihuacan Valley (Tlajinga District) | Teotihuacan | Ceramic | Jara Pulido | bowl | 1.5758 | 24.4233 | 0.3431 | 22.943 | 5.5363 | 1.017 | 2.135 | 50.1148 | 13.9482 | 73.6818 | 2.6638 | 1.3964 | 36007.4766 | 5.3375 | 41.3287 | 59.1634 | 0.2866 | 12.4138 | 375.4771 | 0.7893 | 0.6981 | 6.797 | 73.4523 | 117.9613 | 93716.5703 | 1253.8533 | 21909.7617 | 3.7191 | 19617.8691 | 840.2784 | 13000.3457 | 4903.1978 | 76.8152
DLC473 | Teotihuacan Valley (Tlajinga District) | Teotihuacan | Ceramic | Cream Slip | bowl | 2.7015 | 16.1689 | 0.1873 | 13.9381 | 3.6971 | 1.2184 | 1.4001 | 36.7678 | 15.065 | 99.701 | 2.4184 | 1.1078 | 41313.7969 | 4.8343 | 46.6582 | 45.9303 | 0.3409 | 13.1745 | 455.7394 | 0.6755 | 0.4126 | 4.2633 | 68.1809 | 95.2267 | 104950.1016 | 1347.856 | 30690.4785 | 2.7475 | 12543.6123 | 783.7837 | 18782.3281 | 5912.9668 | 95.9958
DLC474 | Teotihuacan Valley (Tlajinga District) | Teotihuacan | Ceramic | Jara Pulido | bowl | 3.1764 | 25.242 | 0.3792 | 25.5172 | 5.555 | 1.5043 | 2.2779 | 51.2397 | 17.1657 | 66.3187 | 4.2106 | 1.4525 | 39125.5234 | 5.699 | 0 | 53.9528 | 0.3045 | 13.3717 | 415.1604 | 0.7473 | 0.9353 | 6.0312 | 77.7717 | 143.9492 | 98376.1875 | 814.6968 | 24216.707 | 4.5776 | 11086.9561 | 958.1533 | 15262.4551 | 6004.5796 | 85.1526
DLC475 | Teotihuacan Valley (Tlajinga District) | Teotihuacan | Ceramic | Cream Slip | bowl | 1.9602 | 25.9777 | 0.2435 | 23.5917 | 5.5821 | 1.7365 | 2.1032 | 53.1773 | 17.5288 | 105.0817 | 3.3454 | 1.5391 | 39832.7188 | 5.4931 | 44.8838 | 57.046 | 0.3069 | 13.3995 | 351.7333 | 0.7336 | 0.8942 | 6.2806 | 64.4621 | 161.7378 | 96538.2188 | 574.2547 | 24372.6914 | 4.0109 | 12098.4932 | 845.9376 | 15650.3789 | 4939.124 | 83.5678
DLC476 | Teotihuacan Valley (Tlajinga District) | Teotihuacan | Ceramic | Cream Slip | bowl | 1.0374 | 15.7331 | 0.1596 | 16.5086 | 3.7305 | 0.6166 | 1.4261 | 32.4729 | 14.0288 | 97.5796 | 1.4699 | 1.1783 | 35287.6602 | 4.1434 | 33.664 | 37.1344 | 0.2218 | 11.8538 | 538.2512 | 0.4985 | 0.5334 | 3.7222 | 63.7308 | 113.4441 | 90315.8672 | 1492.3998 | 36073.8164 | 2.628 | 7395.4268 | 685.7313 | 19318.5742 | 5343.4292 | 86.8321
DLC477 | Teotihuacan Valley (Tlajinga District) | Teotihuacan | Ceramic | Macana | bowl | 2.5326 | 22.1578 | 0.2919 | 22.5073 | 4.9398 | 1.9501 | 2.0585 | 47.8503 | 15.1612 | 79.9044 | 3.1942 | 1.3508 | 36083.9492 | 5.3827 | 30.5578 | 57.3382 | 0.3074 | 12.1964 | 394.472 | 0.7839 | 0.665 | 6.5758 | 71.1294 | 162.409 | 99712.5703 | 932.6799 | 22911.1094 | 3.6347 | 10431.6611 | 815.0639 | 16994.3398 | 4614.0439 | 83.9922
DLC478 | Teotihuacan Valley (Tlajinga District) | Teotihuacan | Ceramic | Mazapa Wavy Line | bowl | 1.5481 | 21.2624 | 0.2834 | 20.6457 | 4.8238 | 2.595 | 1.8126 | 44.5451 | 15.5123 | 90.7593 | 4.1372 | 1.39 | 38421 | 5.2081 | 40.4772 | 52.6908 | 0.2547 | 12.694 | 440.7875 | 0.6778 | 0.939 | 5.3724 | 70.3257 | 133.4248 | 100933.8281 | 980.0569 | 28478.002 | 3.8158 | 9022.5332 | 748.343 | 16651.5156 | 6315.8926 | 84.2382
DLC479 | Teotihuacan Valley (Tlajinga District) | Teotihuacan | Ceramic | Mazapa Wavy Line | bowl | 1.595 | 19.7715 | 0.2276 | 18.8778 | 4.3849 | 1.4728 | 1.7303 | 43.2967 | 15.6009 | 83.1466 | 2.6793 | 1.2874 | 37809.7695 | 4.8966 | 41.6125 | 50.9854 | 0.269 | 12.4247 | 495.977 | 0.6808 | 0.5754 | 5.4619 | 67.5833 | 143.5791 | 105142.9297 | 458.8029 | 30117.6484 | 3.5961 | 8029.1973 | 818.7867 | 19999.791 | 6018.5986 | 79.6393
DLC480 | Teotihuacan Valley (Tlajinga District) | Teotihuacan | Ceramic | Mazapa Wavy Line | bowl | 1.0532 | 16.7875 | 0.1686 | 16.4384 | 3.6303 | 1.4271 | 1.2975 | 37.6009 | 13.7242 | 74.4602 | 1.8952 | 1.1102 | 34098.8555 | 4.5949 | 26.125 | 44.3597 | 0.2385 | 10.5324 | 450.0414 | 0.6448 | 0.5048 | 4.7638 | 59.9984 | 115.2161 | 96899.4531 | 1292.0103 | 30498.3301 | 2.7261 | 12218.2354 | 712.6877 | 17004.7559 | 5335.708 | 69.6799
DLC481 | Teotihuacan Valley (Tlajinga District) | Teotihuacan | Ceramic | incised RN | bowl | 2.421 | 18.1624 | 0.2431 | 17.7698 | 4.3591 | 1.6988 | 1.6775 | 42.3548 | 16.4152 | 139.9156 | 3.2946 | 1.1976 | 39688.3906 | 5.3292 | 51.9714 | 43.7836 | 0.2607 | 13.3267 | 460.8056 | 0.7034 | 0.5458 | 5.9001 | 65.3502 | 143.9841 | 107032.7188 | 1769.5552 | 27870.5723 | 3.5414 | 9884.085 | 753.2502 | 17139.998 | 4715.4443 | 93.7829
DLC482 | Teotihuacan Valley (Tlajinga District) | Teotihuacan | Ceramic | cream on red? | bowl | 4.1828 | 27.9342 | 0.3355 | 27.1515 | 5.6784 | 1.9737 | 2.5356 | 58.4831 | 10.3819 | 58.0522 | 3.8759 | 1.2324 | 34025.4063 | 7.228 | 39.3825 | 77.0418 | 0.3362 | 10.7458 | 404.6755 | 1.1425 | 0.7993 | 10.6246 | 65.5845 | 174.4746 | 105866.2344 | 2231.625 | 23287.5508 | 4.9725 | 18185.4746 | 546.3859 | 13495.8564 | 4636.9023 | 69.9278
DLC483 | Teotihuacan Valley (Tlajinga District) | Teotihuacan | Ceramic | Sloppy RB | bowl | 1.2278 | 22.2671 | 0.2243 | 20.912 | 4.5875 | 1.0449 | 1.6869 | 57.4769 | 17.8212 | 84.3291 | 2.4162 | 1.2468 | 37174.1563 | 5.0537 | 45.5178 | 49.2338 | 0.2831 | 12.3121 | 410.4665 | 0.7044 | 0.5521 | 6.4879 | 67.7341 | 122.9777 | 88989.8984 | 1354.6719 | 27664.2734 | 3.3215 | 12582.4697 | 914.1365 | 14662.5957 | 4874.8076 | 63.2731
DLC484 | Teotihuacan Valley (Tlajinga District) | Teotihuacan | Ceramic | Sloppy RB | bowl | 2.3688 | 25.9758 | 0.3069 | 27.8455 | 5.9423 | 1.6274 | 2.4648 | 50.7861 | 14.1329 | 82.8255 | 2.6284 | 1.4627 | 35539.3828 | 5.4647 | 36.6246 | 53.9212 | 0.3493 | 12.1677 | 384.9106 | 0.7732 | 0.8263 | 6.6958 | 76.659 | 169.6796 | 90541.5156 | 1371.2151 | 23449.5879 | 4.6243 | 10761.4795 | 775.0986 | 12584.5869 | 4379.9312 | 73.5745
DLC485 | Teotihuacan Valley (Tlajinga District) | Teotihuacan | Ceramic | Sloppy RB | bowl | 2.9576 | 22.0888 | 0.2431 | 21.5018 | 4.9514 | 2.22 | 1.9305 | 48.3494 | 11.8855 | 96.2156 | 4.1403 | 1.4033 | 39973.0469 | 5.9097 | 33.0583 | 62.7525 | 0.4023 | 13.9534 | 305.0851 | 0.8654 | 0.7133 | 7.1998 | 65.067 | 167.4927 | 102504.2734 | 486.421 | 16505.4355 | 3.4805 | 8679.9404 | 423.9588 | 12106.5107 | 5881.9902 | 95.3555
DLC486 | Teotihuacan Valley (Tlajinga District) | Teotihuacan | Ceramic | Sloppy RB | bowl | 1.7636 | 25.5867 | 0.2881 | 26.6674 | 5.8549 | 0.841 | 2.3643 | 53.9131 | 15.5534 | 75.1368 | 2.2801 | 1.5055 | 36142.6719 | 5.8024 | 41.3168 | 47.9455 | 0.2531 | 12.1745 | 374.1913 | 0.776 | 0.8575 | 6.6464 | 64.0932 | 141.5752 | 88836.3359 | 1763.098 | 21290.4805 | 4.341 | 13693.8564 | 780.3299 | 10705.8438 | 4857.9131 | 64.0372
DLC487 | Teotihuacan Valley (Tlajinga District) | Teotihuacan | Ceramic | Sloppy RB | bowl | 2.4369 | 19.2188 | 0.2093 | 18.7571 | 4.1457 | 1.163 | 1.5434 | 43.7489 | 14.7519 | 97.7322 | 3.2124 | 1.1665 | 35668.7383 | 5.0963 | 0 | 57.9286 | 0.3001 | 11.4936 | 455.3612 | 0.7469 | 0.471 | 6.2591 | 71.843 | 127.1756 | 98867.875 | 1306.0985 | 24051.6289 | 2.8575 | 13766.457 | 654.0037 | 16811.709 | 4071.7534 | 73.5416
DLC488 | Teotihuacan Valley (Tlajinga District) | Teotihuacan | Ceramic | Macana | bowl | 3.0971 | 25.2721 | 0.2917 | 22.4651 | 5.4219 | 1.9065 | 2.1953 | 51.2063 | 17.0096 | 85.5046 | 3.5504 | 1.4142 | 37001.4609 | 5.7578 | 51.4162 | 62.9129 | 0.3534 | 12.4202 | 377.7679 | 0.7632 | 0.7661 | 7.0057 | 62.0774 | 148.9891 | 87393.6563 | 1360.6375 | 21991.8008 | 3.8097 | 13781.3398 | 808.2712 | 15183.2178 | 4015.5999 | 77.2444
DLC489 | Teotihuacan Valley (Tlajinga District) | Teotihuacan | Ceramic | Macana | bowl | 1.6991 | 26.624 | 0.2176 | 24.5142 | 4.7628 | 1.1958 | 1.7043 | 55.9179 | 16.5386 | 74.9809 | 2.4076 | 1.3367 | 35878.5977 | 6.4576 | 26.118 | 39.7091 | 0.2292 | 11.7998 | 522.4068 | 0.6401 | 0.6232 | 6.1317 | 67.7088 | 146.8938 | 95031.9922 | 1589.4969 | 29100.8242 | 3.5125 | 11213.666 | 673.947 | 18282.7617 | 5341.166 | 103.3254
DLC490 | Teotihuacan Valley (Tlajinga District) | Teotihuacan | Ceramic | Macana | bowl | 1.4423 | 20.45 | 0.2432 | 20.5481 | 4.4086 | 1.5108 | 1.7678 | 44.3026 | 14.4515 | 79.809 | 2.7248 | 1.2573 | 35614.3438 | 5.2195 | 38.4675 | 56.003 | 0.2588 | 11.7363 | 409.3355 | 0.7189 | 0.6152 | 6.0506 | 78.9518 | 153.4897 | 97385.9063 | 639.6616 | 26646.9902 | 3.0225 | 12076.7031 | 739.0724 | 18488.3203 | 4881.1387 | 84.7048
DLC491 | Teotihuacan Valley (Tlajinga District) | Teotihuacan | Ceramic | Blanco Levantado | olla | 1.6701 | 17.2395 | 0.1849 | 16.7951 | 3.8931 | 1.0885 | 1.658 | 36.0956 | 14.5755 | 85.6103 | 2.427 | 1.2721 | 42106.9297 | 5.1281 | 58.0589 | 47.9415 | 0.2963 | 12.7484 | 465.1861 | 0.6718 | 0.5604 | 4.5736 | 72.5998 | 113.2609 | 104394.8359 | 397.8621 | 28718.373 | 2.7648 | 8361.6025 | 643.4512 | 19393.2168 | 7424.6709 | 112.6584
DLC492 | Teotihuacan Valley (Tlajinga District) | Teotihuacan | Ceramic | Mazapa Wavy Line | bowl | 2.7114 | 25.9035 | 0.2909 | 21.1506 | 4.8021 | 1.3341 | 1.8572 | 44.8533 | 14.7667 | 77.5994 | 1.7804 | 1.2979 | 35902.8242 | 4.9253 | 44.2708 | 42.7135 | 0.2408 | 11.9098 | 477.2104 | 0.7089 | 0.6076 | 5.4486 | 58.4532 | 109.0397 | 96414 | 1292.7205 | 28090.1094 | 3.2621 | 12296.1445 | 804.7395 | 17456.1211 | 4949.0854 | 75.4126
DLC493 | Teotihuacan Valley (Tlajinga District) | Teotihuacan | Ceramic | Mazapa Wavy Line | bowl | 1.6316 | 17.2204 | 0.213 | 21.4778 | 4.3351 | 1.4475 | 1.6424 | 37.0408 | 11.9339 | 86.5772 | 3.41 | 1.1538 | 40536.293 | 5.3743 | 0 | 57.0009 | 0.3847 | 12.2271 | 401.6452 | 0.7469 | 0.5518 | 5.4382 | 76.477 | 145.9544 | 105011.5391 | 1052.5439 | 25170.8242 | 3.0815 | 13029.748 | 546.7638 | 14097.7607 | 5556.8774 | 87.1785
DLC494 | Teotihuacan Valley (Tlajinga District) | Teotihuacan | Ceramic | Mazapa Wavy Line | bowl | 1.4766 | 24.3618 | 0.2142 | 23.9433 | 5.2787 | 1.272 | 1.7929 | 45.8595 | 13.7899 | 84.3023 | 3.3774 | 1.3878 | 39511.8672 | 4.9017 | 35.229 | 60.155 | 0.3226 | 11.763 | 396.2771 | 0.7264 | 0.6893 | 5.7259 | 76.0845 | 108.1957 | 96291.4531 | 582.8892 | 23424.9121 | 3.3689 | 19614.3125 | 748.5613 | 14572.4951 | 4484.5298 | 84.1701
DLC495 | Teotihuacan Valley (Tlajinga District) | Teotihuacan | Ceramic | Cream Slip | bowl | 1.9376 | 18.9031 | 0.2494 | 16.5245 | 4.1582 | 1.6678 | 1.7345 | 42.5314 | 14.5016 | 81.5469 | 2.1554 | 1.0992 | 34311.0703 | 4.7988 | 0 | 45.7216 | 0.3123 | 11.3482 | 443.564 | 0.7218 | 0.5113 | 5.6403 | 62.0057 | 111.5719 | 94524.2188 | 1874.8167 | 23213.7305 | 2.8852 | 16761.4258 | 833.3723 | 13533.8135 | 5595.8901 | 61.6526
DLC496 | Teotihuacan Valley (Tlajinga District) | Teotihuacan | Ceramic | Cream Slip | bowl | 1.4378 | 20.7325 | 0.2668 | 19.4042 | 4.6856 | 0.9813 | 1.9204 | 42.1285 | 13.4243 | 73.5109 | 2.1567 | 1.2568 | 36492.9297 | 4.9323 | 58.142 | 46.1973 | 0.2559 | 11.806 | 479.205 | 0.703 | 0.5643 | 5.4111 | 68.7251 | 125.9505 | 96804.0078 | 1128.9812 | 29649.0957 | 3.5723 | 15702.877 | 717.4832 | 14717.6885 | 5520.4326 | 85.1056
DLC497 | Teotihuacan Valley (Tlajinga District) | Teotihuacan | Ceramic | Joroba | bowl | 1.9247 | 20.7768 | 0.2815 | 18.9964 | 4.532 | 0.7679 | 1.8549 | 42.6643 | 14.6058 | 62.4567 | 1.8506 | 1.1978 | 37546.9375 | 5.7944 | 0 | 42.8957 | 0.2625 | 12.308 | 482.8546 | 0.7301 | 0.5579 | 4.9714 | 71.4702 | 128.8682 | 94080.7344 | 907.9465 | 29592.4063 | 3.6211 | 17058.7246 | 847.2631 | 18291.9902 | 6682.4702 | 78.1562
DLC498 | Teotihuacan Valley (Tlajinga District) | Teotihuacan | Ceramic | Cream Slip | bowl | 1.5486 | 23.4543 | 0.2482 | 22.3305 | 5.0383 | 1.1759 | 2.0778 | 49.2921 | 15.8537 | 77.9527 | 1.9945 | 1.3433 | 34014.3906 | 4.9405 | 44.5602 | 41.9053 | 0.2086 | 11.3321 | 483.6955 | 0.6831 | 0.6752 | 6.1123 | 68.5108 | 124.0256 | 84536.9141 | 2008.0214 | 22716.1426 | 3.7632 | 12080.7607 | 817.566 | 12457.4365 | 4121.9482 | 73.345
DLC499 | Teotihuacan Valley (Tlajinga District) | Teotihuacan | Ceramic | Cream Slip | bowl | 1.4685 | 24.2391 | 0.2558 | 27.4332 | 5.4577 | 1.4299 | 2.0318 | 51.1907 | 14.6981 | 73.8299 | 2.3985 | 1.4148 | 36191 | 5.1851 | 48.596 | 58.7147 | 0.2829 | 12.3114 | 392.1384 | 0.7271 | 0.7538 | 6.5923 | 84.2977 | 132.3501 | 89731.4141 | 1388.1993 | 22211.752 | 4.0658 | 14864.3359 | 860.9664 | 13248.7656 | 4024.0828 | 62.8227
DLC500 | Teotihuacan Valley (Tlajinga District) | Teotihuacan | Ceramic | Sloppy RB | bowl | 1.5407 | 22.1386 | 0.3214 | 23.2094 | 5.024 | 1.225 | 1.9195 | 49.1425 | 15.8686 | 90.7592 | 3.5014 | 1.3637 | 37367.6289 | 5.4222 | 66.0868 | 56.9471 | 0.2794 | 12.3379 | 438.4509 | 0.7664 | 0.6967 | 6.6193 | 64.5771 | 129.7006 | 104190.75 | 480.168 | 24882.8242 | 3.9237 | 9369.9854 | 880.3016 | 16938.9023 | 6524.2495 | 79.524
DLC501 | Teotihuacan Valley (Tlajinga District) | Teotihuacan | Ceramic | Sloppy RB | bowl | 2.3033 | 19.4485 | 0.2094 | 19.1799 | 4.2835 | 1.5111 | 1.6305 | 45.2027 | 14.3578 | 81.4519 | 2.4582 | 1.1408 | 35313.5938 | 5.264 | 45.0855 | 55.5822 | 0.3811 | 11.5367 | 416.1575 | 0.7946 | 0.5863 | 6.1949 | 76.8736 | 159.5549 | 92991.0156 | 1244.7385 | 27615.8066 | 2.9574 | 19129.4355 | 749.8038 | 14747.1182 | 4490.3882 | 62.565
DLC502 | Teotihuacan Valley (Tlajinga District) | Teotihuacan | Ceramic | Sloppy RB | bowl | 4.6481 | 21.6658 | 0.2894 | 22.8479 | 4.8077 | 2.1464 | 1.7609 | 47.3521 | 13.3695 | 93.5704 | 3.0436 | 1.2261 | 35547.375 | 5.2334 | 32.8163 | 53.1802 | 0.3122 | 11.8935 | 378.6204 | 0.7367 | 0.5829 | 6.1547 | 66.9714 | 144.5862 | 93175 | 1253.4181 | 22582.8008 | 3.546 | 18451.8496 | 673.303 | 14387.7676 | 4578.2051 | 86.5487
DLC503 | Teotihuacan Valley (Tlajinga District) | Teotihuacan | Ceramic | Macana | bowl | 3.3155 | 20.3926 | 0.2713 | 17.432 | 4.5123 | 1.949 | 1.7306 | 48.4537 | 12.5937 | 93.4043 | 4.1371 | 1.3216 | 37216.0391 | 5.3127 | 47.6634 | 68.4202 | 0.4309 | 13.2505 | 377.9042 | 0.7933 | 0.5569 | 6.2626 | 71.4124 | 125.1862 | 101865.3125 | 642.4368 | 22848.3887 | 3.314 | 11665.6875 | 563.1071 | 15973.3652 | 4907.1895 | 81.7044
DLC504 | Teotihuacan Valley (Tlajinga District) | Teotihuacan | Ceramic | Macana | bowl | 1.2507 | 23.1981 | 0.2804 | 23.2848 | 5.1198 | 1.1543 | 2.057 | 49.8408 | 14.416 | 76.7164 | 2.3358 | 1.3635 | 35802.3359 | 5.3051 | 31.4569 | 56.3572 | 0.2729 | 12.0684 | 414.4421 | 0.7559 | 0.7219 | 6.5496 | 64.0509 | 125.5424 | 90343.5313 | 1059.8149 | 27186.084 | 3.9454 | 17613.5879 | 786.4536 | 12117.2559 | 5080.9092 | 63.2687
DLC505 | Teotihuacan Valley (Tlajinga District) | Teotihuacan | Ceramic | Macana | bowl | 1.5773 | 21.7448 | 0.2591 | 23.217 | 4.6944 | 1.3799 | 1.8912 | 52.1193 | 16.8102 | 80.3177 | 2.918 | 1.3392 | 34768.6797 | 5.0231 | 21.1097 | 54.4626 | 0.2734 | 11.8403 | 433.4764 | 0.7314 | 0.7901 | 6.1732 | 64.8942 | 116.3627 | 98097.2109 | 506.7736 | 23254.3691 | 3.5109 | 11485.9248 | 889.2125 | 18362.0391 | 5687.334 | 92.9047
DLC506 | Teotihuacan Valley (Tlajinga District) | Teotihuacan | Ceramic | Macana | bowl | 3.4135 | 19.9233 | 0.2216 | 19.0474 | 4.2981 | 1.2871 | 1.9326 | 45.907 | 14.7722 | 75.3299 | 2.4506 | 1.1583 | 37908.6992 | 5.6259 | 38.8273 | 57.1161 | 0.3083 | 12.1382 | 441.1273 | 0.7286 | 0.5905 | 6.5342 | 78.0497 | 181.5213 | 99021.0234 | 1003.5793 | 24197.8652 | 3.2723 | 19210.4707 | 809.3195 | 14917.3936 | 5851.8438 | 83.0566
DLC507 | Teotihuacan Valley (Tlajinga District) | Teotihuacan | Ceramic | Macana | bowl | 1.5743 | 22.0997 | 0.2846 | 20.1604 | 4.924 | 1.1896 | 2.0468 | 47.6501 | 15.6054 | 82.9521 | 3.1335 | 1.3424 | 36599.25 | 5.2986 | 37.3619 | 56.6709 | 0.312 | 12.1613 | 419.775 | 0.7448 | 0.6406 | 6.2755 | 68.484 | 150.2518 | 101497.9375 | 560.1556 | 22858.4531 | 4.0272 | 10429.7969 | 861.2596 | 17070.9238 | 5499.3613 | 74.5939
DLC508 | Teotihuacan Valley (Tlajinga District) | Teotihuacan | Ceramic | Mazapa Wavy Line | bowl | 1.4507 | 19.7428 | 0.2106 | 19.3532 | 4.4034 | 1.788 | 1.7512 | 40.2703 | 13.8348 | 81.5107 | 3.2962 | 1.2413 | 36439.125 | 4.8663 | 55.2283 | 57.2756 | 0.2626 | 11.656 | 406.3166 | 0.6381 | 0.6914 | 5.2216 | 73.8134 | 103.1431 | 94189.9688 | 1381.4169 | 26640.5039 | 3.6567 | 10783.0361 | 780.9005 | 16818.7246 | 4877.8984 | 74.7329
DLC509 | Teotihuacan Valley (Tlajinga District) | Teotihuacan | Ceramic | Sloppy RB | bowl | 3.5687 | 20.1795 | 0.2286 | 20.4667 | 4.6324 | 1.5691 | 1.8728 | 45.4428 | 13.2982 | 77.4614 | 2.1992 | 1.2544 | 32100.9629 | 5.0428 | 38.1672 | 45.3581 | 0.3421 | 10.783 | 446.1678 | 0.7042 | 0.7067 | 6.0152 | 73.1259 | 151.5116 | 88486.4297 | 832.8755 | 25813.4863 | 3.8803 | 12941.1621 | 762.4709 | 15267.165 | 4197.2988 | 85.8244
DLC510 | Teotihuacan Valley (Tlajinga District) | Teotihuacan | Ceramic | Coyotlatelco RN | bowl | 2.5784 | 20.4722 | 0.2786 | 20.6252 | 4.6586 | 1.531 | 2.0927 | 39.5619 | 10.8664 | 79.2702 | 2.37 | 1.2565 | 33743.4609 | 5.1542 | 25.0475 | 47.6532 | 0.2798 | 11.1344 | 489.9544 | 0.7547 | 0.6117 | 5.8815 | 60.4452 | 123.777 | 94270.5234 | 666.6785 | 25134.8066 | 3.8481 | 16455.2109 | 508.1684 | 17408.3867 | 5147.4814 | 83.8902
DLC511 | Teotihuacan Valley (Tlajinga District) | Teotihuacan | Ceramic | Mazapa Wavy Line | bowl | 2.5628 | 19.4511 | 0.2222 | 20.7491 | 4.4245 | 1.037 | 1.6712 | 42.4526 | 13.3839 | 86.6394 | 2.133 | 1.2951 | 38745.582 | 5.2128 | 0 | 49.4899 | 0.2704 | 12.4095 | 430.5565 | 0.7206 | 0.633 | 5.6394 | 75.7961 | 121.6397 | 106618.2109 | 651.5917 | 26852.4102 | 3.3189 | 13995.8379 | 651.9169 | 18549.0703 | 5353.6494 | 83.083
DLC512 | Teotihuacan Valley (Tlajinga District) | Teotihuacan | Ceramic | Mazapa Wavy Line | bowl | 1.6928 | 17.2339 | 0.1864 | 16.1554 | 3.7308 | 1.4774 | 1.4155 | 33.6586 | 13.3366 | 80.2738 | 3.1923 | 1.0647 | 37350.5742 | 5.1259 | 42.5653 | 55.7984 | 0.3483 | 11.509 | 422.8475 | 0.6846 | 0.5515 | 4.7439 | 70.8321 | 163.8026 | 96896.9375 | 1196.1725 | 26730.7168 | 2.936 | 17917.9277 | 711.4109 | 16594.9922 | 5174.4951 | 81.4499
DLC513 | Teotihuacan Valley (Tlajinga District) | Teotihuacan | Ceramic | Macana | bowl | 2.2547 | 22.9424 | 0.2954 | 25.7285 | 5.0093 | 1.3953 | 2.3333 | 47.1741 | 13.9398 | 81.4475 | 2.604 | 1.315 | 35047.625 | 5.308 | 30.0071 | 53.2745 | 0.3069 | 11.8197 | 452.5962 | 0.7444 | 0.6469 | 6.3305 | 64.8396 | 134.8 | 96096.6406 | 1170.8918 | 23292.3145 | 3.7111 | 14360.6533 | 797.0829 | 14934.5947 | 5026.3438 | 73.199
DLC514 | Teotihuacan Valley (Tlajinga District) | Teotihuacan | Ceramic | Cream Slip | bowl | 1.6938 | 19.8746 | 0.2658 | 20.7596 | 4.3732 | 1.0139 | 1.8278 | 43.6258 | 15.9258 | 90.6152 | 2.5622 | 1.2588 | 38629.9375 | 5.7715 | 36.4089 | 50.2699 | 0.2445 | 12.0874 | 480.4239 | 0.7549 | 0.6083 | 6.2019 | 68.9267 | 173.084 | 99083.5313 | 850.0703 | 27212.207 | 3.8841 | 14943.3555 | 855.1636 | 18916.25 | 6205.0498 | 102.5343
DLC515 | Teotihuacan Valley (Tlajinga District) | Teotihuacan | Ceramic | Coyotlatelco RC | bowl | 1.8463 | 18.2423 | 0.2261 | 17.3557 | 3.9721 | 2.3415 | 1.4965 | 42.5357 | 12.5509 | 82.3257 | 3.6276 | 1.0463 | 32441.5781 | 4.7875 | 35.3037 | 59.3038 | 0.3249 | 10.6691 | 405.5356 | 0.7204 | 0.4202 | 5.7038 | 76.4576 | 139.909 | 90665.1953 | 1051.9719 | 19895.3984 | 2.4021 | 18722.209 | 716.3211 | 16759.1074 | 3820.7676 | 67.5407
DLC516 | Teotihuacan Valley (Tlajinga District) | Teotihuacan | Ceramic | Macana | bowl | 1.0581 | 17.6457 | 0.1927 | 18.4097 | 3.7342 | 1.2804 | 1.5336 | 40.0053 | 13.2505 | 81.3727 | 2.2111 | 1.0685 | 33478.5469 | 5.1007 | 0 | 51.7313 | 0.2456 | 10.7641 | 459.4991 | 0.6688 | 0.4881 | 5.6751 | 68.5558 | 149.7134 | 93100.7031 | 1185.5255 | 26526.6992 | 2.7756 | 21845.2695 | 629.2995 | 17907.7656 | 4841.3389 | 67.1426
DLC517 | Teotihuacan Valley (Tlajinga District) | Teotihuacan | Ceramic | Macana | bowl | 1.717 | 19.6865 | 0.2628 | 21.6205 | 4.4352 | 1.6891 | 2.1245 | 42.6654 | 13.9818 | 76.4723 | 2.3166 | 1.2518 | 33944.7109 | 4.6019 | 34.4105 | 47.9318 | 0.2397 | 11.4317 | 494.455 | 0.6835 | 0.7358 | 5.6923 | 60.1256 | 99.7857 | 100290.2969 | 602.0117 | 29353.207 | 3.4303 | 15344.9727 | 754.4806 | 20675.25 | 5615.4502 | 78.7407
DLC518 | Teotihuacan Valley (Tlajinga District) | Teotihuacan | Ceramic | Macana | bowl | 1.7978 | 23.6069 | 0.2721 | 22.1205 | 4.9633 | 1.8818 | 2.0924 | 51.8609 | 16.2167 | 86.6236 | 2.9719 | 1.363 | 36400.5391 | 5.5676 | 35.9744 | 55.8442 | 0.2982 | 12.0265 | 404.6005 | 0.7547 | 0.6381 | 7.2056 | 80.268 | 129.9527 | 106102.6016 | 545.3561 | 25326.9629 | 3.1012 | 12120.9609 | 766.9465 | 20539.0215 | 5082.6846 | 92.0633
DLC519 | Teotihuacan Valley (Tlajinga District) | Teotihuacan | Ceramic | Macana | bowl | 1.6092 | 17.5265 | 0.21 | 20.5693 | 3.8704 | 1.7264 | 1.5386 | 39.3858 | 13.7163 | 80.1221 | 2.0551 | 1.1205 | 34678.168 | 5.5362 | 41.4462 | 47.2489 | 0.2951 | 11.1323 | 523.0041 | 0.7219 | 0.4737 | 5.5646 | 64.8815 | 146.0707 | 97859 | 596.6252 | 26770.707 | 2.5803 | 15858.501 | 710.5722 | 19850.873 | 5266.7305 | 74.7162
DLC520 | Teotihuacan Valley (Tlajinga District) | Teotihuacan | Ceramic | Mazapa Wavy Line | bowl | 3.3386 | 18.0393 | 0.2544 | 19.9181 | 4.2743 | 1.8921 | 1.6584 | 38.3205 | 13.4362 | 80.4914 | 3.1046 | 1.169 | 38037.0273 | 4.9577 | 18.243 | 50.1558 | 0.275 | 12.0426 | 447.3574 | 0.66 | 0.5982 | 6.011 | 76.5083 | 139.2365 | 94633.4609 | 588.1802 | 24673.5176 | 3.4281 | 16147.0137 | 591.7422 | 17754.8047 | 4446.5044 | 94.172
DLC521 | Teotihuacan Valley (Tlajinga District) | Teotihuacan | Ceramic | Mazapa Wavy Line | bowl | 2.0896 | 17.8488 | 0.2187 | 19.3552 | 4.4325 | 1.1926 | 1.7253 | 40.5864 | 13.6922 | 80.1769 | 2.0755 | 1.2371 | 38848.5391 | 5.2764 | 45.7466 | 47.3983 | 0.2959 | 11.9496 | 424.0652 | 0.6953 | 0.5641 | 5.3536 | 72.2227 | 149.9441 | 106200.125 | 815.6181 | 24164.0488 | 3.5127 | 19956.75 | 639.6097 | 19256.5078 | 6037.7749 | 88.3583
DLC522 | Teotihuacan Valley (Tlajinga District) | Teotihuacan | Ceramic | Mazapa Wavy Line | bowl | 0 | 16.3592 | 0.1933 | 22.9191 | 3.4439 | 1.1484 | 1.2826 | 34.9932 | 12.4623 | 80.888 | 1.9348 | 1.0481 | 33789.2617 | 4.6883 | 22.5612 | 45.1418 | 0.2508 | 10.7284 | 529.5958 | 0.6513 | 0.4406 | 4.7027 | 70.0257 | 102.7056 | 98969 | 2657.0371 | 28726.4531 | 2.6754 | 13793.2637 | 618.3005 | 17957.7578 | 5467.1182 | 72.6485
DLC523 | Teotihuacan Valley (Tlajinga District) | Teotihuacan | Ceramic | Macana | bowl | 2.0602 | 20.4269 | 0.2117 | 21.8285 | 4.5661 | 1.4856 | 1.6835 | 44.408 | 12.3161 | 95.1757 | 2.4106 | 1.2797 | 36657.5859 | 5.3162 | 48.4585 | 50.1858 | 0.2542 | 12.0081 | 484.6061 | 0.7142 | 0.5711 | 5.8284 | 70.9464 | 131.8526 | 102936.6563 | 1414.6772 | 28013.2148 | 3.7164 | 16555.1836 | 435.6813 | 18655.8691 | 6330.3706 | 114.5779
DLC524 | Teotihuacan Valley (Tlajinga District) | Teotihuacan | Ceramic | Macana | bowl | 2.8923 | 20.8874 | 0.2274 | 20.0685 | 4.4909 | 1.8721 | 1.7447 | 47.555 | 15.0362 | 100.8653 | 3.4807 | 1.2978 | 36595.375 | 5.1235 | 55.8144 | 63.6265 | 0.3081 | 12.0757 | 521.554 | 0.777 | 0.6052 | 6.0506 | 70.7061 | 148.1513 | 98506.3906 | 819.0875 | 20792.8301 | 2.6952 | 12199.3877 | 661.5316 | 15480.2676 | 4636.7163 | 72.8383
DLC525 | Teotihuacan Valley (Tlajinga District) | Teotihuacan | Ceramic | Zone Incised RN | bowl | 4.8297 | 21.6584 | 0.2406 | 23.0761 | 4.8494 | 1.5488 | 1.8559 | 44.0098 | 13.6453 | 97.9549 | 2.5227 | 1.3191 | 35891.3281 | 5.3314 | 40.7187 | 51.267 | 0.2796 | 12.1037 | 446.6629 | 0.7252 | 0.6819 | 5.939 | 69.8381 | 155.6178 | 103470.4219 | 1618.0333 | 26488.8613 | 3.9605 | 14315.7051 | 634.0148 | 17131.8535 | 5369.9624 | 90.4424
DLC526 | Teotihuacan Valley (Tlajinga District) | Teotihuacan | Ceramic | Mazapa Wavy Line | bowl | 1.9787 | 19.2762 | 0.2236 | 20.1957 | 4.3621 | 1.195 | 1.7235 | 40.7591 | 13.098 | 79.1457 | 1.898 | 1.2456 | 34475.4609 | 5.2554 | 35.8531 | 50.0907 | 0.2646 | 11.344 | 454.4896 | 0.6983 | 0.6222 | 5.5011 | 63.3792 | 132.8032 | 97326.7188 | 1794.9775 | 27438.3145 | 3.3003 | 12578.3779 | 644.1763 | 18381.1016 | 5693.4897 | 80.7235
DLC527 | Teotihuacan Valley (Tlajinga District) | Teotihuacan | Ceramic | Sloppy RB | bowl | 2.1659 | 21.0238 | 0.2383 | 24.1959 | 4.5691 | 1.2366 | 2.0927 | 44.3169 | 12.6197 | 81.4835 | 2.286 | 1.2143 | 33244.9219 | 5.1847 | 30.8519 | 48.1888 | 0.2724 | 10.9719 | 436.8598 | 0.7207 | 0.5754 | 6.0558 | 69.5051 | 146.848 | 96171.0234 | 2258.7751 | 23578.4512 | 3.9152 | 10805.7559 | 635.4717 | 13690.7148 | 4363.6367 | 61.2729
DLC528 | Teotihuacan Valley (Tlajinga District) | Teotihuacan | Ceramic | Sloppy RB | bowl | 1.8988 | 24.3367 | 0.2864 | 22.8349 | 5.4648 | 1.8183 | 2.4748 | 52.3749 | 14.5461 | 79.6756 | 2.8956 | 1.466 | 36348.1016 | 5.5488 | 29.739 | 53.7984 | 0.2576 | 12.5494 | 369.9993 | 0.7844 | 0.7971 | 6.9791 | 70.5888 | 152.2376 | 95425.4141 | 1503.2864 | 21420.4082 | 3.8705 | 8104.2319 | 745.459 | 13162.7246 | 4392.6465 | 71.574
DLC529 | Teotihuacan Valley (Tlajinga District) | Teotihuacan | Ceramic | Sloppy RB | bowl | 2.4947 | 18.0651 | 0.141 | 15.3069 | 3.3714 | 0.8291 | 1.2017 | 39.6005 | 14.2952 | 81.9632 | 2.0794 | 0.994 | 35779.8594 | 5.2762 | 38.0973 | 47.8586 | 0.1945 | 9.3685 | 393.7157 | 0.7157 | 0.4798 | 4.1192 | 69.9341 | 132.914 | 88835 | 1826.2917 | 23748.8359 | 2.3259 | 11397.2188 | 692.8923 | 13666.6553 | 5053.3154 | 67.911
DLC530 | Teotihuacan Valley (Tlajinga District) | Teotihuacan | Ceramic | Macana | bowl | 1.7762 | 22.4417 | 0.2716 | 20.3647 | 4.5648 | 1.7031 | 1.97 | 48.1063 | 13.1354 | 74.0709 | 2.4974 | 1.2356 | 34998.0977 | 5.641 | 37.6939 | 57.6028 | 0.2986 | 11.5327 | 477.4424 | 0.7968 | 0.6447 | 7.0444 | 62.1229 | 137.6222 | 98729.2109 | 1677.9874 | 23352.3633 | 3.5531 | 15617.1133 | 714.9252 | 16624.1133 | 4554.5107 | 78.1068
DLC531 | Teotihuacan Valley (Tlajinga District) | Teotihuacan | Ceramic | Sloppy RB | bowl | 1.71 | 22.0049 | 0.2293 | 20.5023 | 4.736 | 1.7045 | 1.8347 | 47.8868 | 14.4511 | 89.3201 | 3.1367 | 1.3247 | 36789.7969 | 5.5347 | 35.6755 | 63.4781 | 0.3046 | 12.2382 | 363.446 | 0.7984 | 0.6887 | 6.273 | 86.9211 | 135.3085 | 103467.0703 | 457.9814 | 22462.3809 | 3.8459 | 13734.7637 | 729.6419 | 16642.2695 | 5325.5908 | 78.7916
DLC532 | Teotihuacan Valley (Tlajinga District) | Teotihuacan | Ceramic | Sloppy RB | bowl | 3.1064 | 23.1448 | 0.2969 | 23.1767 | 5.1201 | 1.9662 | 2.0879 | 50.6114 | 15.2034 | 97.631 | 3.5086 | 1.3978 | 38600.832 | 5.5449 | 73.2845 | 61.7743 | 0.3814 | 13.2312 | 356.7137 | 0.7964 | 0.7124 | 6.9784 | 75.5062 | 169.9645 | 96380.6094 | 903.5256 | 18594.457 | 3.9451 | 14909.002 | 742.3203 | 14183.5537 | 4912.8457 | 82.0461
DLC533 | Teotihuacan Valley (Tlajinga District) | Teotihuacan | Ceramic | Sloppy RB | bowl | 3.1388 | 24.7176 | 0.2463 | 25.9069 | 5.6392 | 1.7855 | 2.1137 | 50.5669 | 13.2921 | 92.9291 | 3.1791 | 1.483 | 39130.3477 | 5.5014 | 49.0771 | 60.6393 | 0.3697 | 13.2909 | 275.4279 | 0.8132 | 0.7709 | 6.9145 | 75.5951 | 145.8448 | 96727.7109 | 952.6085 | 17504.0625 | 4.465 | 14594.584 | 490.7458 | 12322.5137 | 5108.5659 | 95.1345
DLC534 | Teotihuacan Valley (Tlajinga District) | Teotihuacan | Ceramic | Sloppy RB | bowl | 2.0325 | 21.2375 | 0.2641 | 21.4922 | 4.6717 | 1.5995 | 1.9522 | 46.4713 | 14.1235 | 85.9728 | 2.6819 | 1.2844 | 34477.8242 | 5.6283 | 48.0143 | 55.8834 | 0.2859 | 11.5728 | 461.5432 | 0.7341 | 0.6189 | 6.2753 | 73.0268 | 140.951 | 101860.2578 | 620.3788 | 23485.0664 | 3.81 | 14777.5029 | 850.3287 | 16825.8867 | 4417.8203 | 67.9506
DLC535 | Teotihuacan Valley (Tlajinga District) | Teotihuacan | Ceramic | Joroba | bowl | 1.3142 | 17.0023 | 0.1942 | 19.3459 | 4.0236 | 0.9018 | 1.6154 | 36.2271 | 13.1678 | 82.7056 | 1.4758 | 1.2437 | 36769.2031 | 4.6267 | 0 | 35.0312 | 0.211 | 12.125 | 542.8633 | 0.5551 | 0.5163 | 4.2555 | 73.1783 | 128.4808 | 96637.2188 | 1098.5562 | 31859.3105 | 3.3156 | 18915.6016 | 611.9476 | 19776.3242 | 5751.7788 | 70.2039
DLC536 | Teotihuacan Valley (Tlajinga District) | Teotihuacan | Ceramic | Cream Slip | bowl | 2.8634 | 17.0448 | 0.1732 | 19.0393 | 3.7196 | 1.0804 | 1.2459 | 36.8352 | 13.0466 | 76.3493 | 2.2136 | 1.0395 | 33915.4219 | 4.8729 | 59.2755 | 47.1072 | 0.3012 | 10.1032 | 518.7764 | 0.7044 | 0.3813 | 5.153 | 78.5603 | 122.3605 | 91590.0156 | 1192.6661 | 26356.4961 | 2.8308 | 17796.0293 | 752.2549 | 15725.4707 | 4817.356 | 66.0337
DLC537 | Teotihuacan Valley (Tlajinga District) | Teotihuacan | Ceramic | Mazapa Wavy Line | saucer | 2.3338 | 19.8423 | 0.246 | 22.973 | 4.3724 | 1.1848 | 1.6838 | 39.1477 | 14.1888 | 80.5064 | 2.484 | 1.2368 | 36629.0742 | 4.7866 | 0 | 49.2405 | 0.2658 | 11.6321 | 454.2595 | 0.6354 | 0.6869 | 4.8744 | 71.4314 | 98.3696 | 99091.8984 | 884.1464 | 26373.5859 | 3.7826 | 17210.8477 | 811.6512 | 16087.9824 | 5131.2583 | 74.9301
DLC538 | Teotihuacan Valley (Tlajinga District) | Teotihuacan | Ceramic | Mazapa Wavy Line | bowl | 2.1483 | 17.8666 | 0.2107 | 19.3063 | 4.133 | 1.6624 | 1.639 | 36.6524 | 12.9047 | 96.0656 | 2.3905 | 1.1877 | 36267.3945 | 4.6483 | 31.9038 | 47.8894 | 0.3133 | 11.6506 | 401.0986 | 0.6413 | 0.5237 | 4.8923 | 57.2049 | 117.4257 | 97425.7109 | 719.3588 | 25683.8281 | 3.3683 | 15511.1445 | 662.3976 | 17819.7949 | 5892.1118 | 88.2938
DLC539 | Teotihuacan Valley (Tlajinga District) | Teotihuacan | Ceramic | Mazapan Wavy Line | bowl | 2.0658 | 18.9324 | 0.2378 | 19.7947 | 4.3572 | 1.4442 | 1.6096 | 39.2411 | 15.7319 | 93.1926 | 2.5918 | 1.283 | 37017.9297 | 5.4978 | 58.6658 | 52.03 | 0.3047 | 12.0548 | 472.222 | 0.5918 | 0.5845 | 4.6748 | 68.6474 | 189.5197 | 91691.4922 | 655.2623 | 25177.416 | 3.4388 | 18302.3086 | 781.0397 | 19188.9141 | 5601.9414 | 99.9639
DLC540 | Teotihuacan Valley (Tlajinga District) | Teotihuacan | Ceramic | Mazapa Wavy Line | saucer | 2.1668 | 17.3095 | 0.1817 | 16.9301 | 3.8826 | 1.8657 | 1.3402 | 44.3887 | 14.4513 | 88.0714 | 3.3977 | 1.0656 | 34203.3633 | 4.6974 | 31.3673 | 55.4842 | 0.2453 | 10.6195 | 512.4545 | 0.6866 | 0.4945 | 5.549 | 83.5281 | 113.4162 | 93666.7344 | 1054.1069 | 23342.9453 | 2.5368 | 17654.7012 | 765.1321 | 16927.7949 | 5044.6733 | 79.0655
DLC541 | Teotihuacan Valley (Tlajinga District) | Teotihuacan | Ceramic | Mazapa Wavy Line | bowl | 1.6727 | 17.9105 | 0.2175 | 19.9296 | 4.1467 | 0.8566 | 1.7487 | 38.7648 | 13.423 | 87.0051 | 1.7926 | 1.199 | 36917.1875 | 5.0867 | 34.8686 | 43.6645 | 0.2185 | 12.5075 | 541.2067 | 0.6422 | 0.5168 | 5.1044 | 67.3014 | 143.6168 | 92184.9219 | 584.6886 | 27921.7129 | 2.963 | 12990.793 | 721.5629 | 19149.0703 | 5631.9312 | 76.2375
DLC542 | Teotihuacan Valley (Tlajinga District) | Teotihuacan | Ceramic | Mazapa Wavy Line | bowl | 1.2665 | 18.3133 | 0.2384 | 19.1853 | 4.1589 | 1.8462 | 1.6779 | 44.591 | 15.0175 | 87.8054 | 2.9557 | 1.2055 | 34708.1016 | 4.9967 | 35.6043 | 49.4489 | 0.2909 | 11.3553 | 453.8919 | 0.6334 | 0.4717 | 5.3398 | 69.8427 | 154.6736 | 91638.5156 | 917.451 | 26468.6348 | 3.0017 | 13562.375 | 1117.5652 | 16187.7275 | 4801.0342 | 66.9072
DLC543 | Teotihuacan Valley (Tlajinga District) | Teotihuacan | Ceramic | Mazapa Wavy Line | bowl | 1.7097 | 23.155 | 0.2542 | 27.7739 | 5.1115 | 1.963 | 1.9603 | 45.3836 | 13.8961 | 82.57 | 2.9085 | 1.3281 | 35578.4805 | 5.808 | 33.8319 | 53.9608 | 0.2692 | 11.4608 | 383.31 | 0.6311 | 0.6471 | 5.7527 | 72.2684 | 161.1886 | 92739.0703 | 831.7612 | 23208.9141 | 3.906 | 18475.1836 | 805.1584 | 16431.0723 | 5613.5146 | 79.5521
DLC544 | Teotihuacan Valley (Tlajinga District) | Teotihuacan | Ceramic | Mazapan Wavy Line | bowl | 1.481 | 18.473 | 0.2169 | 18.8408 | 4.3767 | 1.3804 | 1.5667 | 37.2951 | 13.2601 | 87.4571 | 3.0415 | 1.2987 | 37724.5195 | 4.3553 | 20.6049 | 50.719 | 0.2352 | 12.0553 | 474.3572 | 0.6142 | 0.5102 | 4.5251 | 74.5237 | 158.4055 | 99261.5234 | 535.0699 | 28276.748 | 3.0376 | 10830.4404 | 679.9275 | 19041.2031 | 6000.5547 | 88.7216
DLC545 | Teotihuacan Valley (Tlajinga District) | Teotihuacan | Ceramic | Tezonchichilco Stamped | bowl | 1.4254 | 23.1675 | 0.2636 | 23.6915 | 5.3655 | 1.138 | 1.8766 | 43.6892 | 15.1465 | 74.8148 | 2.383 | 1.3749 | 39288.0039 | 5.3455 | 27.1578 | 50.8717 | 0.2955 | 12.8624 | 574.8309 | 0.6743 | 0.6329 | 5.6285 | 74.6979 | 174.828 | 94962.7578 | 1112.7815 | 30628.9941 | 3.7364 | 13176.3447 | 723.5432 | 14544.6836 | 6064.3965 | 83.2235
DLC546 | Teotihuacan Valley (Tlajinga District) | Teotihuacan | Ceramic | Zone Incised Plain | bowl | 2.4397 | 22.9221 | 0.2689 | 33.0919 | 5.3606 | 1.4793 | 1.9172 | 45.479 | 17.0738 | 136.6416 | 2.3764 | 1.447 | 42331.4 | 5.6074 | 41.83 | 38.63 | 0.2436 | 14.2163 | 489.41 | 0.6364 | 0.614 | 5.692 | 69.28 | 128.52 | 100136.5 | 1767.1 | 27494.4 | 4.035 | 10786.6 | 766.73 | 14217.8 | 5139.4 | 93.27
DLC547 | Teotihuacan Valley (Tlajinga District) | Teotihuacan | Ceramic | stamped | bowl | 0 | 15.0905 | 0.155 | 17.2367 | 3.3081 | 0.9558 | 1.0901 | 32.0166 | 13.4442 | 81.5753 | 1.7116 | 0.9968 | 34289.5 | 5.0231 | 25.02 | 35.13 | 0.2257 | 10.9043 | 556.5 | 0.5457 | 0.3643 | 3.9988 | 58.61 | 109.34 | 90222.6 | 1619 | 31055.8 | 1.8977 | 10155.6 | 674.89 | 15780.7 | 5299.6 | 74.07
DLC548 | Teotihuacan Valley (Tlajinga District) | Teotihuacan | Ceramic | Coyotlatelco RC | bowl | 1.9297 | 19.5089 | 0.251 | 22.2853 | 4.3983 | 1.5427 | 1.7785 | 42.4158 | 15.3909 | 76.5109 | 2.6465 | 1.1591 | 35536.7 | 5.5207 | 34.43 | 62.39 | 0.2946 | 11.5782 | 552.28 | 0.6897 | 0.5459 | 6.0733 | 68.5 | 128.93 | 95125.9 | 1256.2 | 32089.4 | 2.9489 | 22228.8 | 789.84 | 16549.1 | 5144.1 | 72.42
DLC549 | Teotihuacan Valley (Tlajinga District) | Teotihuacan | Ceramic | Coyotlatelco RN | bowl | 0 | 18.4694 | 0.2373 | 20.0816 | 4.2329 | 1.4839 | 1.5747 | 38.1383 | 13.7644 | 80.3426 | 2.0708 | 1.1885 | 37191.4 | 4.7479 | 47.9 | 52.02 | 0.2557 | 12.0334 | 553.77 | 0.6788 | 0.5039 | 5.035 | 63.8 | 122.75 | 98608.4 | 746.8 | 28900.4 | 3.2147 | 18851.5 | 709.96 | 18419.3 | 6582.4 | 75.17
DLC550 | Teotihuacan Valley (Tlajinga District) | Teotihuacan | Ceramic | Sloppy RB | bowl | 2.1826 | 21.0711 | 0.2754 | 25.1226 | 4.8067 | 1.3129 | 1.8934 | 47.6844 | 13.9163 | 83.0938 | 3.082 | 1.2732 | 35005 | 5.3991 | 29.57 | 58.61 | 0.2929 | 11.8469 | 376.8 | 0.7562 | 0.5897 | 6.404 | 68.44 | 134.36 | 93763.4 | 837 | 22467.8 | 3.3095 | 9309.6 | 783.57 | 13651.8 | 4584.3 | 72.61
DLC551 | Teotihuacan Valley (Tlajinga District) | Teotihuacan | Ceramic | Macana | bowl | 0 | 21.0028 | 0.2654 | 25.6281 | 4.7444 | 0.8751 | 1.8254 | 44.8351 | 12.2053 | 78.9913 | 2.2749 | 1.1946 | 33171.5 | 5.0928 | 41.22 | 51.56 | 0.347 | 11.1062 | 479.65 | 0.7284 | 0.5942 | 5.9334 | 62.44 | 110.65 | 88050.8 | 1752 | 24833.2 | 3.3902 | 11512.3 | 672.21 | 12719.4 | 5012.6 | 45.47
DLC552 | Teotihuacan Valley (Tlajinga District) | Teotihuacan | Ceramic | incised | bowl | 0 | 18.3421 | 0.2263 | 21.5809 | 3.9125 | 1.2798 | 1.4923 | 34.9268 | 11.6646 | 74.619 | 2.3765 | 1.0596 | 33197.8 | 4.8283 | 17.83 | 52.65 | 0.3063 | 10.2933 | 502.87 | 0.6967 | 0.4815 | 4.9501 | 60.62 | 125.64 | 93077.8 | 2522.2 | 30105.9 | 2.8503 | 10958 | 678.14 | 16197.5 | 5341.5 | 80.47
DLC553 | Teotihuacan Valley (Tlajinga District) | Teotihuacan | Ceramic | Coyotlatelco RC | bowl | 2.0642 | 17.5952 | 0.2026 | 21.3824 | 4.1036 | 1.7247 | 1.545 | 40.3571 | 12.2178 | 87.2211 | 3.5352 | 1.112 | 33497.6 | 5.033 | 24.1 | 62.28 | 0.3238 | 11.3149 | 407.06 | 0.7226 | 0.524 | 5.5487 | 63.91 | 134.98 | 93668.3 | 466.9 | 22530.9 | 2.9395 | 19376.6 | 556.58 | 16583.3 | 4680.4 | 76.46
DLC554 | Teotihuacan Valley (Tlajinga District) | Teotihuacan | Ceramic | Coyotlatelco RC | bowl | 2.0472 | 20.0921 | 0.2028 | 21.9993 | 4.1264 | 1.322 | 1.4554 | 39.1379 | 13.2793 | 101.1778 | 3.2341 | 1.1464 | 36472.8086 | 5.3574 | 35.0072 | 54.3231 | 0.2949 | 11.0773 | 421.2043 | 0.7577 | 0.5084 | 5.691 | 72.114 | 122.4404 | 104578.4453 | 603.9568 | 23354.1074 | 2.6822 | 25605.084 | 748.2755 | 18358.3691 | 5374.1841 | 86.109
DLC555 | Teotihuacan Valley | La Gruta | Ceramic | Blanco Levantado | olla | 2.0952 | 12.6003 | 0.2252 | 16.1487 | 3.2577 | 1.2703 | 1.5024 | 28.9381 | 10.1896 | 88.5975 | 1.8981 | 0.9954 | 43617.5977 | 5.0462 | 25.4623 | 44.8191 | 0.3014 | 12.2608 | 542.4449 | 0.7988 | 0.5847 | 4.8117 | 64.0618 | 122.6918 | 107277.2344 | 325.0599 | 24505.1191 | 2.1907 | 13328.1328 | 477.7858 | 18058.3164 | 6922.9731 | 98.4314
DLC556 | Teotihuacan Valley | La Gruta | Ceramic | Blanco Levantado | olla | 3.9509 | 22.0804 | 0.329 | 23.5983 | 4.9518 | 1.0115 | 2.3907 | 45.1385 | 12.3923 | 42.4971 | 1.9357 | 1.3781 | 38919.0469 | 5.3343 | 0 | 43.999 | 0.2878 | 12.3128 | 330.0706 | 0.7865 | 0.8787 | 5.2855 | 68.9815 | 146.5998 | 103022.4609 | 441.9944 | 26094.334 | 4.5907 | 11183.7246 | 656.9694 | 19675.3965 | 6175.3423 | 81.8137
DLC557 | Teotihuacan Valley | - | Ceramic | Blanco Levantado | olla | 1.4116 | 18.0415 | 0.2246 | 18.2403 | 3.9683 | 1.0079 | 1.8089 | 35.0071 | 13.0622 | 79.7058 | 1.6065 | 1.1727 | 39688.5 | 5.3959 | 42.0589 | 40.0066 | 0.2524 | 11.4702 | 634.4326 | 0.7371 | 0.5105 | 4.7176 | 61.3694 | 123.2485 | 99152.4141 | 2342.8235 | 31421.0996 | 2.7311 | 8386.7949 | 698.5944 | 18301.4141 | 6841.2827 | 100.0085
DLC558 | Teotihuacan Valley |  | Ceramic | Ira Stamped | bowl | 1.6578 | 23.016 | 0.2473 | 21.0764 | 4.9614 | 1.2405 | 1.8598 | 48.8433 | 14.4072 | 72.6031 | 2.5238 | 1.3159 | 34806.3359 | 4.9602 | 49.2206 | 52.7542 | 0.2625 | 11.5591 | 451.0657 | 0.7409 | 0.5988 | 6.5653 | 65.7829 | 115.1447 | 98911.4063 | 1059.8613 | 25715.0625 | 3.586 | 13090 | 778.518 | 16200.1123 | 4804.9453 | 62.9806
DLC559 | Teotihuacan Valley |  | Ceramic | Ira Stamped | bowl | 1.1382 | 21.5274 | 0.2589 | 22.0051 | 4.7105 | 1.4665 | 2.0142 | 45.2532 | 13.9236 | 68.1083 | 2.3453 | 1.2811 | 33053.8945 | 4.7476 | 0 | 55.7847 | 0.2618 | 11.2463 | 456.557 | 0.6964 | 0.5927 | 5.9309 | 63.0224 | 130.7628 | 99608.3828 | 796.6859 | 26737.2227 | 3.4934 | 15521.1797 | 814.3987 | 17037.4043 | 3907.7712 | 79.215
DLC560 | Teotihuacan Valley |  | Ceramic | Proa | bowl | 2.5355 | 25.38 | 0.3039 | 24.3747 | 5.6369 | 1.522 | 2.2773 | 51.6117 | 14.3359 | 69.9819 | 2.4666 | 1.4237 | 35580.2383 | 5.3919 | 33.9804 | 52.0059 | 0.2667 | 12.0166 | 405.7102 | 0.7628 | 0.6964 | 6.5815 | 65.1829 | 137.4577 | 91740.2734 | 996.5082 | 21172.1758 | 4.0882 | 17673.4277 | 811.4641 | 12515.0264 | 4168.7178 | 60.9949
DLC561 | Teotihuacan Valley |  | Ceramic | Proa | bowl | 1.1603 | 26.1197 | 0.2951 | 27.8676 | 5.7687 | 1.3648 | 2.3139 | 53.3456 | 18.3883 | 104.6098 | 3.1744 | 1.5708 | 40706.5586 | 5.4826 | 41.4154 | 52.3795 | 0.238 | 13.9262 | 436.0981 | 0.7096 | 1.0088 | 6.26 | 76.0064 | 147.02 | 97733.6875 | 604.4949 | 26142.8125 | 3.5638 | 9533.9131 | 970.5353 | 15437.9121 | 5404.2314 | 98.195
DLC562 | Teotihuacan Valley |  | Ceramic | Proa | bowl | 2.0591 | 19.6794 | 0.2575 | 18.7234 | 4.2605 | 1.3989 | 1.8098 | 41.7705 | 15.3071 | 66.9695 | 2.6902 | 1.1968 | 38441.0195 | 6.3623 | 26.6559 | 43.7568 | 0.2365 | 12.4961 | 540.9022 | 0.7269 | 0.5381 | 4.8564 | 67.8133 | 143.21 | 99147.4063 | 952.5098 | 27119.2402 | 2.7526 | 15885.1123 | 898.5404 | 18328.3418 | 6733.9614 | 98.4533
DLC563 | Teotihuacan Valley | La Gruta | Ceramic | Sloppy RN | bowl | 1.5028 | 18.578 | 0.1522 | 18.0994 | 3.2835 | 1.0405 | 1.0832 | 38.3558 | 11.7561 | 91.3967 | 2.4429 | 0.9744 | 36275.5547 | 4.7275 | 40.2352 | 53.5964 | 0.2676 | 11.7557 | 481.5064 | 0.6717 | 0.3955 | 5.0374 | 65.1193 | 119.7536 | 98390.5625 | 371.964 | 27764.2305 | 2.2754 | 15776.0791 | 594.824 | 19371.5469 | 5483.5044 | 76.5345
DLC564 | Teotihuacan Valley |  | Ceramic | Sloppy RN | bowl | 1.2194 | 20.4344 | 0.2384 | 22.6351 | 4.4883 | 1.359 | 1.9237 | 49.101 | 16.3999 | 89.2209 | 3.4405 | 1.3205 | 35308.5273 | 5.468 | 46.9542 | 59.7025 | 0.302 | 11.9665 | 394.1437 | 0.7696 | 0.5946 | 6.6335 | 64.3133 | 135.2865 | 95329.0859 | 555.3854 | 19984.6914 | 3.2186 | 9873.9551 | 875.5619 | 14278.9141 | 4698.5313 | 73.7692
DLC565 | Teotihuacan Valley |  | Ceramic | Sloppy RN | bowl | 3.9305 | 18.8516 | 0.2287 | 22.4989 | 4.1571 | 1.3766 | 1.4823 | 43.0672 | 13.9211 | 100.5699 | 3.0052 | 1.1652 | 35166.7344 | 4.7639 | 59.3146 | 50.3474 | 0.3255 | 11.8829 | 434.0846 | 0.7486 | 0.5192 | 5.6309 | 62.404 | 109.6286 | 92709.9297 | 881.6036 | 22753.5742 | 3.3977 | 11584.4961 | 552.426 | 16944.3164 | 4522.4863 | 89.7124
DLC566 | Teotihuacan Valley | La Gruta | Ceramic | Sloppy RN | bowl | 1.8462 | 22.6582 | 0.298 | 24.1331 | 5.1413 | 1.5461 | 1.9906 | 42.5779 | 14.3951 | 84.6319 | 2.1085 | 1.3942 | 37277.8281 | 5.6736 | 39.9941 | 47.9568 | 0.288 | 12.3817 | 515.2677 | 0.6733 | 0.6581 | 5.4741 | 62.1747 | 134.1609 | 103325.4609 | 361.1319 | 28190.4824 | 3.9068 | 13538.125 | 752.4082 | 20930.4238 | 6531.333 | 86.4019
DLC567 | Teotihuacan Valley |  | Ceramic | Sloppy RN | bowl | 2.6664 | 25.8292 | 0.3467 | 27.352 | 5.6948 | 1.9371 | 2.3284 | 53.4854 | 16.049 | 85.1478 | 3.4665 | 1.481 | 34893.8477 | 5.3303 | 48.4211 | 58.6892 | 0.437 | 12.0515 | 367.0547 | 0.7815 | 0.7229 | 6.4787 | 69.0923 | 137.9718 | 96318.2344 | 482.7635 | 23908.4336 | 4.3861 | 8093.208 | 946.938 | 13709.292 | 5495.814 | 73.3332
DLC568 | Teotihuacan Valley | La Gruta | Ceramic | Sloppy RN | bowl | 1.7154 | 20.3556 | 0.253 | 24.11 | 4.8066 | 0.994 | 1.8026 | 41.1065 | 13.6626 | 86.7426 | 2.0776 | 1.3513 | 36805.8555 | 4.8695 | 27.5507 | 50.0294 | 0.218 | 11.8884 | 444.3393 | 0.6812 | 0.6457 | 5.1261 | 60.9358 | 137.6866 | 101653.4922 | 331.5553 | 25133.2227 | 3.7216 | 17803.2324 | 709.4554 | 18802.9219 | 4930.7168 | 67.2474
DLC569 | Teotihuacan Valley |  | Ceramic | Sloppy RN | bowl | 1.9166 | 21.8924 | 0.2201 | 23.407 | 4.6297 | 1.4311 | 1.5897 | 44.7128 | 13.8239 | 89.2995 | 3.0475 | 1.2602 | 33637.6641 | 4.9254 | 37.1862 | 57.3928 | 0.273 | 10.4528 | 384.6819 | 0.7536 | 0.629 | 5.5046 | 62.2505 | 130.3276 | 97131.2891 | 834.1691 | 21970.8125 | 3.4642 | 19885.0352 | 667.5247 | 16450.3887 | 4751.0288 | 72.3956
DLC570 | Teotihuacan Valley |  | Ceramic | Jara Pulido | bowl | 2.5982 | 23.5871 | 0.3022 | 22.6409 | 5.097 | 1.2771 | 2.2242 | 50.6229 | 15.2979 | 65.1311 | 3.4747 | 1.4254 | 37052.3789 | 6.1721 | 21.3052 | 52.1649 | 0.3069 | 12.6805 | 478.4409 | 0.7299 | 0.6682 | 5.7983 | 69.7714 | 141.2044 | 94987.5859 | 1023.3146 | 22020.2734 | 3.6841 | 15346.2354 | 889.3862 | 16344.0967 | 5648.417 | 80.5574
DLC571 | Teotihuacan Valley |  | Ceramic | Proa | bowl | 1.69 | 23.7557 | 0.2828 | 22.5901 | 5.3317 | 1.6016 | 2.156 | 45.3707 | 13.1964 | 67.8553 | 2.6116 | 1.3301 | 33993.8672 | 4.9484 | 0 | 46.7212 | 0.2252 | 11.5253 | 486.1632 | 0.7533 | 0.6513 | 6.2406 | 62.1703 | 109.5243 | 90874.0391 | 1624.733 | 27920.1484 | 4.0988 | 15736.791 | 745.504 | 12571.8232 | 4620.7173 | 62.8197
DLC572 | Teotihuacan Valley |  | Ceramic | Proa | bowl | 1.9914 | 21.1903 | 0.2685 | 20.6847 | 4.7297 | 1.1099 | 1.8315 | 47.402 | 17.1633 | 87.6612 | 2.3293 | 1.2995 | 40549.4922 | 6.4156 | 0 | 48.5195 | 0.2792 | 13.8989 | 502.625 | 0.775 | 0.561 | 6.3292 | 71.4336 | 180.903 | 101312.1953 | 1048.2258 | 24607.3984 | 3.5306 | 17620.084 | 851.4632 | 15702.9482 | 5746.2871 | 69.8695
DLC573 | Teotihuacan Valley |  | Ceramic | Blanco Levantado | olla | 2.1457 | 18.2182 | 0.2004 | 16.3974 | 3.5656 | 1.1987 | 1.3431 | 41.1139 | 12.6903 | 84.7066 | 1.9685 | 1.1116 | 35143.5703 | 4.8435 | 37.0823 | 43.954 | 0.2365 | 11.8391 | 517.9848 | 0.6911 | 0.4563 | 5.7164 | 56.108 | 121.6412 | 97691.1797 | 921.0424 | 26951.75 | 2.6939 | 11911.6162 | 636.249 | 17234.4473 | 5335.1187 | 83.1152
DLC574 | Teotihuacan Valley |  | Ceramic | Mazapa Wavy Line | bowl | 2.169 | 15.0565 | 0.219 | 16.7517 | 3.8162 | 2.4476 | 1.5717 | 27.1895 | 9.233 | 90.2517 | 2.5862 | 0.9937 | 34864.1641 | 5.0374 | 29.5641 | 38.5169 | 0.2868 | 10.3174 | 366.929 | 0.713 | 0.5354 | 5.3513 | 41.7723 | 136.2019 | 92470.2344 | 681.9119 | 22188.6055 | 2.7322 | 8451.8818 | 387.146 | 15317.7051 | 5584.9541 | 93.9594
DLC575 | Teotihuacan Valley | cave | Ceramic | Mazapa Wavy Line | bowl | 1.8294 | 19.419 | 0.2383 | 22.9438 | 4.5901 | 2.2724 | 1.8043 | 39.8373 | 12.7943 | 80.5577 | 2.8885 | 1.2484 | 35664.6445 | 4.7621 | 42.5158 | 49.7009 | 0.2786 | 11.3303 | 412.4981 | 0.6281 | 0.5958 | 5.1493 | 65.0944 | 138.9971 | 96441.1953 | 601.8265 | 24300.4355 | 3.7273 | 20705.5098 | 705.351 | 18381.5449 | 5445.605 | 73.8485
DLC576 | Teotihuacan Valley | Xometla | Ceramic | Mazapa Wavy Line | bowl | 1.7292 | 16.8976 | 0.2019 | 18.1832 | 3.9189 | 1.2892 | 1.5983 | 34.646 | 14.5386 | 100.9942 | 1.9281 | 1.1714 | 36889.2344 | 4.2769 | 47.8937 | 37.3282 | 0.2075 | 11.4178 | 521.0782 | 0.5924 | 0.5014 | 3.9073 | 63.0896 | 99.7368 | 96093.9766 | 1474.3318 | 31341.1426 | 2.8474 | 10299.8135 | 684.5636 | 19317.3262 | 5164.5571 | 73.3447
DLC577 | Teotihuacan Valley |  | Ceramic | Mazapa Wavy Line | bowl | 1.4589 | 20.0346 | 0.2637 | 22.096 | 4.7236 | 1.6492 | 1.9754 | 39.8082 | 14.8849 | 82.7655 | 2.9616 | 1.3019 | 37990.7617 | 5.2126 | 47.141 | 51.2091 | 0.2925 | 12.0076 | 506.5946 | 0.636 | 0.5731 | 5.1854 | 65.0907 | 133.976 | 99031.1875 | 731.0319 | 25013.8516 | 3.0438 | 14824.8574 | 939.8047 | 16400.1641 | 5149.5293 | 70.2433
DLC578 | Teotihuacan Valley | La Gruta | Ceramic | Macana | bowl | 2.0248 | 24.5857 | 0.3468 | 26.0829 | 5.6007 | 2.3341 | 2.3077 | 49.364 | 12.8444 | 90.6973 | 4.1186 | 1.4383 | 33649.0742 | 5.0924 | 28.4765 | 63.092 | 0.3331 | 11.937 | 374.0922 | 0.7387 | 0.708 | 6.6911 | 64.5819 | 130.0668 | 97522.3828 | 386.1374 | 20281.584 | 3.9579 | 11971.4307 | 579.7871 | 16745.4609 | 4146.2285 | 86.0654
DLC579 | Teotihuacan Valley |  | Ceramic | Macana | bowl | 2.3108 | 18.878 | 0.2282 | 24.3605 | 4.4817 | 0.7008 | 1.7247 | 41.7193 | 16.6841 | 168.493 | 3.026 | 1.2245 | 43250.5859 | 5.2632 | 79.2636 | 49.4381 | 0.3667 | 14.4627 | 619.839 | 0.6805 | 0.5779 | 5.6625 | 68.9488 | 122.3045 | 104687.2734 | 1235.6759 | 29777.3906 | 3.3688 | 15490.0918 | 594.5937 | 18429.2559 | 5080.5254 | 82.8857
DLC580 | Teotihuacan Valley |  | Ceramic | Macana | bowl | 2.2544 | 21.9665 | 0.2855 | 26.5516 | 4.879 | 1.5269 | 1.9844 | 45.8656 | 12.5472 | 76.8096 | 2.2929 | 1.2597 | 33995.2109 | 5.2486 | 0 | 46.8974 | 0.2894 | 11.3549 | 464.3694 | 0.7735 | 0.5548 | 6.5095 | 60.7163 | 125.5278 | 95261.3516 | 1572.0259 | 22597.2695 | 3.7253 | 11100.0361 | 671.312 | 15264.834 | 4332.1108 | 79.694
DLC581 | Teotihuacan Valley |  | Ceramic | Macana | bowl | 1.5767 | 18.3165 | 0.229 | 21.3652 | 4.0174 | 1.1795 | 1.4859 | 38.8023 | 12.8409 | 79.3017 | 1.9852 | 1.1273 | 33921.9453 | 5.2636 | 14.1664 | 43.1188 | 0.2541 | 10.8105 | 549.1909 | 0.6889 | 0.5016 | 5.6589 | 60.0388 | 140.1523 | 93981.75 | 1228.4617 | 29534.4219 | 3.0453 | 13170.3711 | 650.585 | 19619.5273 | 6073.126 | 83.7248
DLC582 | Teotihuacan Valley |  | Ceramic | Indeterminate | bowl | 1.8996 | 24.4655 | 0.3234 | 27.2071 | 5.4329 | 1.386 | 2.1604 | 50.689 | 14.2597 | 84.1072 | 3.7465 | 1.3803 | 37425.7109 | 5.5457 | 0 | 65.1057 | 0.383 | 12.6244 | 382.0621 | 0.8105 | 0.681 | 6.8233 | 70.1038 | 146.2088 | 103255.1172 | 566.8934 | 21150.1387 | 4.3947 | 10416.8525 | 767.8686 | 13959.5938 | 5171.9849 | 77.9022
DLC583 | Teotihuacan Valley |  | Ceramic | Macana | bowl | 2.2618 | 20.3775 | 0.2162 | 22.0413 | 4.1022 | 1.5172 | 1.5548 | 39.1362 | 12.6542 | 83.9806 | 3.347 | 1.1123 | 34427.5547 | 4.8722 | 20.8866 | 60.9904 | 0.2795 | 10.7117 | 469.9113 | 0.7134 | 0.5239 | 5.1681 | 64.4519 | 131.3021 | 93649.3281 | 976.0528 | 23245.957 | 3.0603 | 13199.2803 | 515.6885 | 16320.0137 | 4640.2197 | 66.9049
DLC584 | Teotihuacan Valley | near cave | Ceramic | fine paste orange slip | bowl | 3.9759 | 24.0776 | 0.3628 | 28.1811 | 5.4167 | 2.4832 | 2.7153 | 48.5809 | 11.9722 | 68.8072 | 5.3656 | 1.2018 | 35554.543 | 6.6121 | 37.0636 | 83.2376 | 0.6515 | 13.4672 | 114.1518 | 0.6848 | 0.702 | 6.4858 | 88.0003 | 178.0397 | 69609.8672 | 374.0025 | 35305.4844 | 4.4699 | 15663.3066 | 377.0018 | 8390.1299 | 4523.1963 | 117.7518
DLC585 | Teotihuacan Valley | La Gruta | Ceramic | fine paste orange slip | bowl | 1.1799 | 25.0923 | 0.2938 | 24.3233 | 5.3983 | 1.3172 | 2.1277 | 50.4227 | 16.5151 | 103.7593 | 3.1354 | 1.4697 | 38964.457 | 5.2163 | 43.2097 | 52.0176 | 0.2256 | 12.947 | 366.1257 | 0.7364 | 0.5958 | 6.1056 | 69.1523 | 148.9468 | 96404.2031 | 473.6556 | 24705.7246 | 3.9995 | 13044.8203 | 813.0759 | 16882.0156 | 5205.2202 | 84.7956
DLC586 | Teotihuacan Valley | Oxtotipac | Ceramic | Macana | bowl | 0.8563 | 28.6669 | 0.3341 | 32.6812 | 6.3039 | 1.6417 | 2.6011 | 54.6378 | 14.6643 | 75.5892 | 2.7462 | 1.5388 | 39625.4063 | 5.7755 | 42.5531 | 63.6743 | 0.4059 | 13.5825 | 443.4119 | 0.8703 | 0.8024 | 7.4559 | 74.2634 | 134.1905 | 98207 | 708.9747 | 17876.1777 | 4.8999 | 19198.4922 | 867.3505 | 10949.001 | 4605.4619 | 76.5382
DLC587 | Teotihuacan Valley |  | Ceramic | Jara Pulido | bowl | 2.5962 | 25.1276 | 0.3204 | 26.6038 | 5.6146 | 1.0251 | 2.2911 | 50.3843 | 13.2192 | 71.1557 | 2.2947 | 1.4016 | 35871.5664 | 5.2667 | 44.3243 | 51.8102 | 0.3147 | 11.9401 | 450.2676 | 0.7795 | 0.7226 | 6.7538 | 68.0827 | 130.735 | 95186.625 | 1356.4486 | 20761.625 | 4.4739 | 14602.9053 | 648.241 | 12495.3926 | 5301.6709 | 66.4063
DLC588 | Teotihuacan Valley |  | Ceramic | Blanco Levantado | olla | 2.0875 | 14.8013 | 0.2154 | 16.0313 | 3.3171 | 1.4914 | 1.5134 | 34.3806 | 11.8725 | 79.1373 | 1.6375 | 0.9963 | 33862.1836 | 4.6676 | 23.3835 | 42.8636 | 0.2426 | 10.7963 | 538.4058 | 0.7107 | 0.3873 | 5.2244 | 52.792 | 115.8653 | 100343.1484 | 1365.564 | 30084.0957 | 2.7376 | 12791.1006 | 597.715 | 18400.3633 | 5666.3745 | 77.0494
DLC589 | Teotihuacan Valley |  | Ceramic | Blanco Levantado | olla | 0 | 19.3632 | 0.219 | 19.6947 | 4.0909 | 0.9782 | 1.6025 | 37.9122 | 13.3988 | 85.7097 | 2.3637 | 1.2383 | 41254.7695 | 5.4584 | 30.7736 | 43.3552 | 0.2671 | 12.3894 | 514.5718 | 0.6814 | 0.4872 | 5.075 | 62.9694 | 141.8242 | 105416.4375 | 455.4508 | 30633.9375 | 2.9685 | 8411.8682 | 654.4236 | 20252.791 | 6886.4878 | 95.6408
DLC590 | Teotihuacan Valley |  | Ceramic | Blanco Levantado | olla | 2.3481 | 14.7939 | 0.1846 | 15.3947 | 3.3713 | 1.4057 | 1.2752 | 35.3642 | 12.4657 | 78.1638 | 1.6633 | 1.0376 | 37182.8711 | 5.032 | 0 | 40.359 | 0.2178 | 11.4959 | 642.8773 | 0.6791 | 0.4349 | 4.6487 | 60.1235 | 118.5674 | 104545.4375 | 1295.2618 | 31461.4707 | 2.8979 | 12606.3506 | 639.4134 | 19810.9023 | 6361.5156 | 86.8265
DLC591 | Teotihuacan Valley |  | Ceramic | Blanco Levantado | olla | 1.6543 | 13.7597 | 0.1873 | 12.131 | 3.3197 | 1.2569 | 1.3176 | 35.1115 | 14.9662 | 89.4577 | 2.2354 | 1.15 | 36884.1289 | 5 | 37.9406 | 47.6116 | 0.2258 | 12.1972 | 613.7187 | 0.6705 | 0.4308 | 4.9342 | 60.6005 | 126.756 | 99745.875 | 1577.7772 | 29213.5547 | 2.5911 | 7146.6606 | 788.7678 | 17778.2305 | 5907.6025 | 77.7738
DLC592 | Teotihuacan Valley |  | Ceramic | Blanco Levantado | olla | 1.5733 | 17.1334 | 0.219 | 14.4711 | 3.7078 | 1.0358 | 1.5228 | 39.6421 | 13.7022 | 89.3263 | 2.9961 | 1.2894 | 41117.875 | 5.4947 | 38.6747 | 56.7762 | 0.2754 | 12.661 | 491.6795 | 0.8173 | 0.4828 | 5.3838 | 69.2943 | 144.2428 | 104008.3984 | 654.4499 | 28113.1426 | 2.7442 | 9732.29 | 598.7686 | 19682.5059 | 6423.2573 | 90.6397
DLC593 | Teotihuacan Valley (Tlajinga District) | Teotihuacan | Ceramic | Jara Pulido | bowl | 1.1813 | 22.6743 | 0.2666 | 23.1712 | 5.255 | 0.8092 | 1.8317 | 52.3839 | 16.0164 | 66.3403 | 1.7733 | 1.4497 | 34952.9688 | 4.7204 | 41.4942 | 44.4365 | 0.2327 | 11.6877 | 365.1759 | 0.6633 | 0.8056 | 5.5597 | 77.8298 | 126.3813 | 86810.9063 | 760.5915 | 21305.0586 | 4.0207 | 16420.2852 | 982.3331 | 13351.9961 | 3841.6641 | 52.7652
DLC594 | Teotihuacan Valley |  | Ceramic | Aztec I Indeterminate | bowl | 1.8389 | 23.0537 | 0.3257 | 22.9173 | 5.1277 | 1.4386 | 1.8916 | 53.6315 | 16.134 | 88.0876 | 3.2223 | 1.4129 | 37610.293 | 6.2097 | 30.534 | 59.0461 | 0.2714 | 12.7517 | 427.0208 | 0.7301 | 0.6374 | 6.2154 | 79.8553 | 173.6312 | 94022.1406 | 908.7792 | 22773.4395 | 3.8735 | 10738.3428 | 901.9504 | 15378.0313 | 4738.6826 | 73.5824
DLC595 | Teotihuacan Valley |  | Ceramic | Joroba | bowl | 1.4873 | 22.8346 | 0.2844 | 20.5499 | 5.0266 | 1.2262 | 1.9986 | 48.9714 | 14.7233 | 84.8664 | 2.1726 | 1.3232 | 34545.0039 | 5.3242 | 42.6192 | 50.4649 | 0.3634 | 11.7376 | 518.1993 | 0.7908 | 0.6544 | 6.6336 | 67.5556 | 148.8883 | 95468.4766 | 1931.0891 | 24015.959 | 3.9398 | 12201.7607 | 790.9263 | 14710.6299 | 4579.4185 | 67.8784
DLC596 | Teotihuacan Valley | Oxtotipac | Ceramic | Chalco Cholula Polychrome | bowl | 2.2308 | 23.7944 | 0.3235 | 24.1263 | 5.6043 | 1.2999 | 1.9817 | 51.3958 | 18.4157 | 127.2004 | 2.8172 | 1.5786 | 40684.3438 | 5.5451 | 58.7139 | 46.1604 | 0.235 | 14.7084 | 421.0347 | 0.6855 | 0.7167 | 6.1112 | 78.6539 | 149.9558 | 95259.6797 | 613.3325 | 25275.4063 | 3.9985 | 17241.6836 | 907.0645 | 15794.7041 | 5776.2568 | 83.9971
DLC597 | Teotihuacan Valley |  | Ceramic | Joroba | bowl | 1.6419 | 22.9097 | 0.2987 | 21.8955 | 4.9134 | 1.413 | 1.778 | 52.4581 | 16.6581 | 91.4916 | 2.7698 | 1.48 | 39078.1094 | 5.4952 | 51.0353 | 51.0819 | 0.3052 | 13.3974 | 578.668 | 0.7685 | 0.7772 | 6.2945 | 72.3667 | 141.1917 | 94784.9297 | 832.2062 | 24670.377 | 3.4522 | 10080.7324 | 897.1238 | 15786.8857 | 5637.2881 | 79.2424
DLC598 | Teotihuacan Valley |  | Ceramic | incised and punctate | bowl | 1.8179 | 18.5256 | 0.2169 | 15.4891 | 4.1863 | 1.337 | 1.5262 | 42.5455 | 13.4703 | 94.1029 | 2.8813 | 1.1974 | 33060.9688 | 5.1571 | 24.7056 | 52.5184 | 0.3264 | 11.2765 | 534.0275 | 0.7156 | 0.5357 | 5.723 | 64.5859 | 128.6241 | 90740.4141 | 1749.4343 | 29088.9199 | 3.0409 | 17106.1816 | 721.9234 | 18014.3457 | 5120.6157 | 68.5225
DLC599 | Teotihuacan Valley | Xometla | Ceramic | incised and punctate | bowl | 2.2278 | 19.474 | 0.2346 | 18.3233 | 4.2346 | 1.0957 | 1.5951 | 40.8887 | 15.2217 | 90.9571 | 2.2889 | 1.235 | 35111.6719 | 5.4681 | 44.6378 | 54.6894 | 0.3002 | 11.9 | 520.9021 | 0.8222 | 0.5335 | 5.8168 | 69.2381 | 146.4944 | 96561.2734 | 1639.8362 | 31595.8906 | 3.0815 | 13824.7021 | 783.3436 | 18514.6934 | 4663.8467 | 81.2717
DLC600 | Teotihuacan Valley |  | Ceramic | incised and punctate | bowl | 1.9854 | 19.7075 | 0.2894 | 19.8116 | 4.6154 | 1.7889 | 1.7183 | 46.6063 | 13.0383 | 97.6794 | 3.2327 | 1.3227 | 33497.2734 | 5.1565 | 35.8687 | 55.0126 | 0.5074 | 11.6111 | 521.857 | 0.7234 | 0.6051 | 6.2691 | 65.5155 | 151.6956 | 95053.1797 | 1041.5629 | 28291.2832 | 3.4675 | 12574.4219 | 649.4903 | 18837.8164 | 5162.6958 | 81.7015
DLC601 | Teotihuacan Valley | Oxtotipac | Ceramic | Gray Ware Incised | bowl | 1.6832 | 21.1365 | 0.2261 | 19.8183 | 4.2059 | 0.8232 | 1.4847 | 46.7878 | 13.4006 | 106.2772 | 2.9779 | 1.161 | 42111.8945 | 5.411 | 36.7932 | 67.944 | 0.2929 | 13.565 | 288.335 | 0.7932 | 0.4961 | 5.6119 | 75.279 | 138.9176 | 97341.5547 | 460.853 | 20943.6875 | 2.7028 | 20969.6504 | 735.4998 | 14255.9424 | 5535.2852 | 93.8873
DLC602 | Teotihuacan Valley | Oxtotipac | Ceramic | Gray Ware Incised | bowl | 2.032 | 20.0322 | 0.203 | 18.4585 | 3.6902 | 0.9292 | 1.3221 | 46.1131 | 14.1488 | 101.4982 | 3.2454 | 1.0451 | 38252.0977 | 5.4083 | 45.8029 | 68.0712 | 0.2732 | 11.6805 | 321.2466 | 0.7999 | 0.4508 | 5.5199 | 69.3553 | 138.4539 | 87379.3594 | 617.8786 | 17374.3984 | 3.0383 | 23982.082 | 770.595 | 12717.2705 | 5022.0796 | 76.0913
DLC603 | Teotihuacan Valley | Oxtotipac | Ceramic | Gray Ware Incised | bowl | 1.5406 | 25.4785 | 0.2242 | 25.6233 | 5.1814 | 0.6377 | 1.6627 | 46.697 | 16.1916 | 111.7307 | 3.955 | 1.412 | 44513.5938 | 5.9765 | 57.0273 | 76.7038 | 0.2913 | 15.2636 | 366.0201 | 0.7998 | 0.6169 | 5.4427 | 83.0334 | 161.4781 | 93073.9609 | 741.5674 | 23036.041 | 3.1112 | 22844.2422 | 947.2521 | 14021.0762 | 5795.811 | 82.2462
DLC604 | Teotihuacan Valley | Oxtotipac | Ceramic | Gray Ware Incised | bowl | 2.0695 | 21.5845 | 0.2593 | 23.1779 | 4.6308 | 1.0183 | 1.7674 | 48.2975 | 15.6272 | 114.7342 | 3.4379 | 1.2957 | 44673.4531 | 5.9732 | 51.1059 | 75.4251 | 0.3338 | 15.7626 | 363.8085 | 0.8535 | 0.5859 | 6.1599 | 83.4023 | 172.4108 | 98600.7031 | 756.0684 | 19875.9766 | 3.3152 | 27126.5293 | 787.6627 | 13975.124 | 5653.4224 | 99.3188
DLC605 | Teotihuacan Valley | Oxtotipac | Ceramic | Gray Ware Incised | bowl | 2.0319 | 25.0952 | 0.2359 | 23.8299 | 4.9775 | 1.1666 | 1.7286 | 52.3149 | 17.2623 | 113.7292 | 2.8777 | 1.3764 | 47066.2148 | 6.329 | 59.6103 | 64.509 | 0.2947 | 15.2438 | 341.7307 | 0.8601 | 0.5938 | 6.0678 | 83.7096 | 171.1195 | 100973.3984 | 365.2877 | 19565.9375 | 3.5907 | 24388.0039 | 845.0876 | 13781.3623 | 6408.8643 | 84.9737
DLC606 | Teotihuacan Valley | Oxtotipac | Ceramic | Gray Ware Incised | bowl | 2.2017 | 24.3411 | 0.2841 | 23.0733 | 5.3208 | 0.7846 | 2.0353 | 51.6696 | 13.784 | 111.1994 | 2.9865 | 1.4582 | 42402.4297 | 5.6367 | 47.2797 | 60.7052 | 0.2839 | 14.2417 | 345.5645 | 0.8078 | 0.6617 | 6.0756 | 76.9408 | 117.0783 | 93042.7656 | 472.1225 | 22473.7051 | 4.1259 | 21126.8418 | 695.7973 | 14368.9766 | 5055.312 | 94.4391
DLC607 | Teotihuacan Valley | Oxtotipac | Ceramic | Gray Ware Incised | bowl | 1.7103 | 28.4692 | 0.3321 | 29.0602 | 6.2385 | 1.1268 | 2.1539 | 62.1475 | 18.8707 | 114.9472 | 2.7508 | 1.6554 | 46643.3984 | 6.325 | 44.6557 | 57.5593 | 0.2495 | 15.8551 | 333.4576 | 0.876 | 0.8317 | 6.8973 | 84.0548 | 176.9526 | 106319.5703 | 566.8307 | 20192.2852 | 4.4799 | 17299.3477 | 1011.8633 | 14009.8906 | 5833.542 | 96.6848
DLC608 | Teotihuacan Valley | Oxtotipac | Ceramic | Gray Ware Incised | bowl | 1.8498 | 22.9166 | 0.2312 | 17.4902 | 4.2203 | 1.3044 | 1.5824 | 48.7244 | 14.7153 | 88.5213 | 3.6406 | 1.0603 | 37352.8008 | 5.2501 | 50.9049 | 77.4198 | 0.3711 | 12.6966 | 294.9619 | 0.8269 | 0.5645 | 6.8302 | 72.1241 | 129.8038 | 87525.1797 | 435.6444 | 17525.9688 | 3.0947 | 28966.9258 | 767.7772 | 15313.6611 | 5690.8198 | 71.5718
DLC609 | Teotihuacan Valley | Oxtotipac | Ceramic | Gray Ware Incised | bowl | 2.5757 | 21.7741 | 0.2584 | 23.163 | 5.09 | 1.0401 | 1.6695 | 49.7504 | 12.5208 | 101.957 | 5.1239 | 1.4236 | 33206.2656 | 5.1617 | 40.888 | 59.7351 | 0.3372 | 12.2377 | 328.2402 | 0.6159 | 0.6702 | 4.9536 | 70.9044 | 149.3774 | 92016.3984 | 520.063 | 19543.4375 | 3.6122 | 16177.6699 | 319.912 | 14584.6348 | 4664.0576 | 85.6674
DLC610 | Teotihuacan Valley | Oxtotipac | Ceramic | Gray Ware Incised | bowl | 2.4404 | 27.3865 | 0.3071 | 27.9747 | 5.8673 | 1.3631 | 1.9861 | 57.9495 | 16.7392 | 110.8618 | 3.1904 | 1.5838 | 46594.8242 | 6.3846 | 71.4609 | 70.0812 | 0.2776 | 15.8718 | 356.4905 | 0.8774 | 0.925 | 6.88 | 87.7969 | 198.0197 | 100185.3672 | 471.9106 | 19926.168 | 4.0648 | 24046.6016 | 796.1968 | 14621.0303 | 6365.6079 | 89.7376
DLC611 | Teotihuacan Valley | Xometla | Ceramic | Monochrone Tan Incised | bowl | 2.0591 | 21.9711 | 0.3156 | 22.0518 | 5.0178 | 1.3833 | 1.8384 | 49.0842 | 13.5895 | 96.1647 | 3.0263 | 1.3438 | 33716.4531 | 4.9727 | 45.1704 | 54.4914 | 0.322 | 11.3352 | 474.6112 | 0.7594 | 0.6673 | 6.6083 | 64.7266 | 122.3676 | 91595.2188 | 1337.8979 | 22656.8457 | 3.5928 | 12169.0273 | 753.0691 | 15179.0557 | 4629.8315 | 68.7013
DLC612 | Teotihuacan Valley | Oxtotipac | Ceramic | Monochrome stamp | bowl | 0.9389 | 17.6446 | 0.2024 | 15.8456 | 3.7459 | 0.8171 | 1.319 | 34.5904 | 13.1817 | 80.812 | 2.9902 | 1.1292 | 36449.7031 | 5.2833 | 33.4374 | 71.9609 | 0.2952 | 12.5148 | 427.9445 | 0.6245 | 0.4716 | 4.587 | 66.1017 | 136.5198 | 94584.2266 | 533.4225 | 23964.5957 | 2.2126 | 22668.5469 | 732.5059 | 15623.4863 | 4903.21 | 79.0359
DLC613 | Teotihuacan Valley | Oxtotipac | Ceramic | Monochrome stamp | bowl | 1.6628 | 17.0703 | 0.2272 | 15.4454 | 3.7453 | 0.845 | 1.3523 | 39.024 | 13.2239 | 85.0321 | 2.0348 | 1.1956 | 35912.6211 | 4.7277 | 31.1367 | 50.8976 | 0.2397 | 11.9179 | 465.1758 | 0.6177 | 0.468 | 5.0246 | 72.7199 | 127.554 | 94067.5469 | 817.5518 | 24235.0195 | 2.4633 | 17960.3262 | 593.231 | 17115.7324 | 5485.6001 | 80.2343
DLC614 | Teotihuacan Valley | Oxtotipac | Ceramic | Monochrome stamp | bowl | 0.8336 | 19.1761 | 0.1789 | 19.4274 | 3.7014 | 0.6622 | 1.2952 | 36.5312 | 13.5112 | 74.25 | 2.5418 | 1.1024 | 34908.4766 | 4.6276 | 22.8264 | 63.092 | 0.2387 | 10.4024 | 438.2799 | 0.6526 | 0.4802 | 4.2858 | 66.5184 | 115.3802 | 87985.3281 | 662.7754 | 21972.0918 | 2.4036 | 23620.0742 | 778.0629 | 14725.7324 | 4411.0693 | 63.3614
DLC615 | Teotihuacan Valley | Oxtotipac | Ceramic | Monochrome stamp | bowl | 0 | 17.988 | 0.2251 | 17.463 | 3.7687 | 0.8579 | 1.4425 | 43.9983 | 13.592 | 84.2972 | 2.857 | 1.1702 | 37578.3047 | 4.8028 | 26.9287 | 62.9224 | 0.2919 | 12.3453 | 404.5844 | 0.6145 | 0.4868 | 5.4433 | 70.0266 | 136.8573 | 94979.2969 | 577.9198 | 21649.8594 | 2.3578 | 23855.8672 | 768.4502 | 15480.583 | 4890.124 | 67.6215
DLC616 | Teotihuacan Valley | Oxtotipac | Ceramic | Tezonchichilco | bowl | 1.6391 | 22.3869 | 0.2786 | 22.4379 | 5.1649 | 1.3531 | 2.0725 | 49.1526 | 16.62 | 96.0475 | 3.3314 | 1.4417 | 35060.5195 | 5.2553 | 44.1895 | 63.4876 | 0.3392 | 12.2192 | 536.35 | 0.7353 | 0.6957 | 5.9362 | 66.5247 | 150.8762 | 88313.3281 | 1627.6545 | 26225.5234 | 3.6488 | 20619.5566 | 718.9145 | 15865.9854 | 4682.8945 | 83.1005
DLC617 | Teotihuacan Valley | Oxtotipac | Ceramic | Gray Ware Resist | bowl | 1.2759 | 23.9263 | 0.2803 | 26.6983 | 5.0412 | 1.0408 | 1.8002 | 52.2735 | 13.6678 | 73.4923 | 3.1025 | 1.4018 | 36401.3594 | 5.3017 | 33.3891 | 70.2882 | 0.2672 | 12.4818 | 458.4954 | 0.7552 | 0.8666 | 6.6567 | 72.9498 | 149.4765 | 97026.4063 | 561.1012 | 22063.3516 | 3.67 | 24336.0586 | 764.8623 | 15983.3242 | 5378.6411 | 75.1943
DLC618 | Teotihuacan Valley | Oxtotipac | Ceramic | Negative Resist | bowl | 2.5087 | 24.1523 | 0.3013 | 25.9506 | 5.1595 | 0.9276 | 1.9255 | 52.7098 | 13.3857 | 82.6186 | 2.9238 | 1.3411 | 38960.8203 | 5.8755 | 40.938 | 68.0254 | 0.3264 | 12.7581 | 348.6907 | 0.8505 | 0.8461 | 6.9976 | 76.9649 | 178.1827 | 95673.1328 | 454.7739 | 16780.0059 | 3.3105 | 27513.6836 | 667.3181 | 14029.793 | 4614.1001 | 80.2071
DLC619 | Teotihuacan Valley | Oxtotipac | Ceramic | Negative Resist | bowl | 1.7248 | 20.9765 | 0.2367 | 19.2876 | 4.396 | 1.6404 | 1.5814 | 47.5371 | 15.1619 | 76.2025 | 2.771 | 1.2721 | 37510.8711 | 5.5212 | 36.7243 | 68.9673 | 0.2105 | 11.6265 | 466.1003 | 0.8379 | 0.6712 | 6.3562 | 81.9581 | 147.0796 | 101520.9688 | 764.9394 | 21707.0313 | 2.5835 | 22866.252 | 880.9474 | 16092.835 | 4925.521 | 73.1994
DLC620 | Teotihuacan Valley | Oxtotipac | Ceramic | Negative Resist | bowl | 1.1712 | 28.0436 | 0.2307 | 22.3049 | 4.7683 | 0.957 | 1.5243 | 61.3069 | 14.1108 | 83.8256 | 2.0434 | 1.3068 | 36646.418 | 4.9869 | 28.83 | 51.3888 | 0.2574 | 12.3943 | 577.47 | 0.666 | 0.5731 | 8.0766 | 68.5306 | 162.5465 | 93285.0156 | 315.6062 | 26532.5 | 3.2193 | 19580 | 732.9813 | 19715.6309 | 5623.2188 | 84.5015
DLC621 | Teotihuacan Valley | Oxtotipac | Ceramic | Negative Resist | bowl | 0.942 | 18.8132 | 0.2269 | 16.1053 | 4.0124 | 1.0147 | 1.4952 | 48.0019 | 14.5373 | 77.3129 | 2.6149 | 1.2074 | 35757.7656 | 5.3457 | 27.4078 | 64.7938 | 0.2815 | 11.9178 | 473.2289 | 0.7778 | 0.5502 | 5.9827 | 73.3893 | 128.881 | 95502.9609 | 376.7504 | 23294.4219 | 2.7755 | 20213.627 | 782.7938 | 17249.3223 | 4795.1118 | 80.0238
DLC622 | Teotihuacan Valley | Oxtotipac | Ceramic | Negative Resist | bowl | 1.21 | 22.5178 | 0.2734 | 25.6198 | 4.9529 | 1.299 | 1.8529 | 54.2752 | 15.8715 | 79.2162 | 2.8821 | 1.4249 | 37959.4453 | 5.9779 | 0 | 72.0529 | 0.291 | 13.0705 | 445.5884 | 0.8345 | 0.7996 | 7.0023 | 75.16 | 155.3867 | 103504.2656 | 679.8585 | 22620.084 | 3.4036 | 23384.6094 | 913.2231 | 16574.7168 | 4984.4067 | 80.1769
DLC623 | Teotihuacan Valley | Oxtotipac | Ceramic | Coyotlatelco RC | bowl | 1.8588 | 24.7748 | 0.3406 | 27.0899 | 5.6576 | 2.1582 | 2.4207 | 54.6496 | 15.3118 | 96.2893 | 4.5661 | 1.4839 | 38670.4141 | 5.7085 | 40.5594 | 75.9507 | 0.4759 | 14.0503 | 456.4701 | 0.8426 | 0.9752 | 7.146 | 77.8333 | 172.616 | 69358.0313 | 426.7432 | 21339.4707 | 3.4175 | 11671.7646 | 728.4572 | 14885.2656 | 4581.0566 | 65.7696
DLC624 | Teotihuacan Valley | Oxtotipac | Ceramic | Negative Resist | bowl | 1.4854 | 21.5212 | 0.2758 | 23.4539 | 4.7092 | 1.1671 | 1.9113 | 50.9282 | 14.2434 | 77.9089 | 2.642 | 1.3343 | 37093.2422 | 5.2883 | 27.2658 | 70.6711 | 0.2616 | 12.6055 | 517.6599 | 0.7924 | 0.7856 | 6.6871 | 69.7431 | 148.3272 | 101421.2031 | 477.0718 | 23066.334 | 3.4751 | 22239.0273 | 771.2658 | 17074.5918 | 4508.771 | 75.8573
DLC625 | Teotihuacan Valley | Oxtotipac | Ceramic | Coyotlatleco RN | bowl | 2.617 | 22.051 | 0.2899 | 21.0463 | 4.8765 | 1.3812 | 1.874 | 44.7484 | 15.151 | 95.6834 | 2.8601 | 1.3472 | 36447.9023 | 5.6194 | 58.3072 | 50.4223 | 0.2966 | 12.5742 | 505.1087 | 0.7804 | 0.8038 | 5.862 | 73.7344 | 159.5429 | 97888.4063 | 430.9659 | 23817.4395 | 3.6909 | 16828.6094 | 476.0685 | 16846.8633 | 5628.0669 | 82.9289
DLC626 | Teotihuacan Valley | Oxtotipac | Ceramic | RN and Resist | bowl | 2.3796 | 25.3453 | 0.2272 | 28.0011 | 5.6446 | 1.799 | 1.6785 | 56.5427 | 10.1473 | 95.5304 | 5.3098 | 1.5859 | 30755.7891 | 5.8237 | 30.4377 | 62.863 | 0.4111 | 14.2915 | 433.0795 | 0.7014 | 0.8733 | 5.831 | 79.2216 | 174.1961 | 99010.2109 | 502.4797 | 18310.6211 | 3.7428 | 22171.5898 | 347.2088 | 16231.6748 | 5423.8184 | 111.4795
DLC627 | Teotihuacan Valley | Oxtotipac | Ceramic | Gray Ware | composite bowl | 1.8126 | 23.7379 | 0.267 | 26.4262 | 5.0831 | 1.1347 | 2.073 | 50.0138 | 14.1661 | 69.1099 | 2.3325 | 1.3544 | 36396 | 5.4245 | 41.8904 | 60.203 | 0.3077 | 12.5385 | 510.3831 | 0.7406 | 0.7268 | 5.9895 | 91.2042 | 160.4883 | 88580.0078 | 438.0753 | 23264.1621 | 4.0206 | 20969.0039 | 710.6807 | 12001.0381 | 5067.5771 | 72.5212
DLC628 | Teotihuacan Valley | Oxtotipac | Ceramic | Gray Ware | composite bowl | 1.3678 | 26.2069 | 0.2174 | 26.8953 | 5.281 | 1.1656 | 1.5157 | 50.1612 | 17.0425 | 118.3874 | 3.3553 | 1.4382 | 48020.8398 | 6.2398 | 46.2366 | 66.8914 | 0.2837 | 14.0159 | 408.6455 | 0.8874 | 0.5939 | 5.7018 | 82.2773 | 181.2551 | 105075.3125 | 512.6962 | 22412.543 | 3.1821 | 21343.3574 | 815.1978 | 15891.6914 | 6015.022 | 105.6663
DLC629 | Teotihuacan Valley | Oxtotipac | Ceramic | Gray Ware | composite bowl | 1.8094 | 25.9932 | 0.3068 | 27.6572 | 5.6696 | 1.6611 | 2.1866 | 57.0073 | 14.4073 | 76.7942 | 2.9014 | 1.4697 | 37240.3555 | 5.5617 | 33.7751 | 72.7554 | 0.2715 | 12.822 | 339.8723 | 0.877 | 0.896 | 7.2511 | 78.9124 | 142.9408 | 100933.9922 | 571.5046 | 16869.4492 | 4.0738 | 21652.6348 | 761.5291 | 12509.8213 | 4452.4556 | 64.9548
DLC630 | Teotihuacan Valley | Oxtotipac | Ceramic | Gray Ware | composite bowl | 1.9021 | 26.3396 | 0.2595 | 25.9956 | 5.7741 | 0.8059 | 2.1833 | 57.3762 | 14.9487 | 121.5945 | 3.1385 | 1.6234 | 44289.1563 | 6.1146 | 46.4815 | 66.643 | 0.3215 | 15.4183 | 445.0476 | 0.8268 | 0.7659 | 6.6702 | 81.3975 | 148.3951 | 101853.7109 | 530.869 | 21574.6113 | 4.2948 | 21494.3359 | 514.5442 | 15313.7891 | 4947.0674 | 99.5166
DLC631 | Teotihuacan Valley | Oxtotipac | Ceramic | Gray Ware | composite bowl | 1.9938 | 24.1043 | 0.2786 | 26.5318 | 5.4825 | 1.919 | 2.2491 | 53.882 | 13.9663 | 85.1066 | 3.2673 | 1.4251 | 35425.1367 | 5.4685 | 41.2665 | 71.2603 | 0.3339 | 12.4682 | 375.3036 | 0.7768 | 0.7214 | 6.7519 | 70.4045 | 154.4973 | 91384.7344 | 537.9044 | 18355.5469 | 3.9682 | 19454.6484 | 707.1494 | 14690.8438 | 4177.6455 | 63.7509
DLC632 | Teotihuacan Valley | Oxtotipac | Ceramic | Gray Ware | composite bowl | 0 | 18.0902 | 0.2355 | 16.2786 | 3.6593 | 1.1852 | 1.6079 | 43.6096 | 14.1323 | 73.1568 | 2.696 | 1.1011 | 36630.5664 | 5.0674 | 36.2699 | 62.303 | 0.2894 | 12.271 | 442.376 | 0.6967 | 0.5219 | 5.3398 | 72.1792 | 127.7499 | 96943.5859 | 726.0331 | 20125.3516 | 2.8746 | 23542.1543 | 789.7286 | 15771.251 | 4414.9766 | 68.3784
DLC633 | Teotihuacan Valley | Oxtotipac | Ceramic | Gray Ware | composite bowl | 0 | 19.7102 | 0.2383 | 18.6724 | 4.2563 | 1.4004 | 1.7985 | 49.4097 | 14.2733 | 82.7521 | 2.9446 | 1.3209 | 36108.7031 | 5.8215 | 33.0633 | 70.2085 | 0.2721 | 12.7447 | 475.4485 | 0.8138 | 0.7635 | 6.4116 | 76.9253 | 158.8028 | 103628.1172 | 520.8506 | 24064.0762 | 3.6681 | 22449.8281 | 745.9394 | 18198.7637 | 5246.3491 | 66.2065
DLC634 | Teotihuacan Valley | Oxtotipac | Ceramic | Gray Ware | composite bowl | 1.3981 | 22.7608 | 0.2595 | 20.5915 | 5.0282 | 1.5048 | 1.86 | 47.4014 | 16.3875 | 106.0446 | 2.9763 | 1.4205 | 39637.1133 | 5.7871 | 63.7123 | 63.7065 | 0.2866 | 13.1306 | 306.2713 | 0.7753 | 0.6672 | 5.8706 | 72.269 | 163.331 | 91051.6719 | 497.5866 | 20122.5234 | 3.5595 | 22952.0391 | 790.9617 | 14815.7822 | 5040.0571 | 87.7295
DLC635 | Teotihuacan Valley | Oxtotipac | Ceramic | Gray Ware | composite bowl | 0 | 16.9358 | 0.2281 | 17.2468 | 3.6417 | 0.7772 | 1.3111 | 37.8298 | 14.5296 | 70.2605 | 2.5739 | 1.0987 | 35981.8203 | 6.3012 | 44.7596 | 64.0006 | 0.294 | 10.5175 | 463.6163 | 0.6915 | 0.4409 | 3.9914 | 72.0229 | 175.6094 | 95498 | 759.4999 | 19549.0605 | 2.7218 | 24206.7188 | 679.1388 | 15399.9482 | 5039.3877 | 67.2814
DLC636 | Teotihuacan Valley | Oxtotipac | Ceramic | Gray Ware | composite bowl | 2.8841 | 24.0004 | 0.2345 | 24.0034 | 5.4514 | 0.7727 | 1.8787 | 53.7732 | 16.3605 | 122.1548 | 4.4415 | 1.5801 | 40046.6914 | 5.3049 | 48.9986 | 56.9486 | 0.3602 | 13.7449 | 502.6766 | 0.6689 | 0.914 | 4.7171 | 79.9796 | 160.0988 | 88260.7422 | 502.5434 | 26121.6953 | 3.7464 | 14460.5996 | 532.8304 | 17603.4766 | 4540.2041 | 90.7216
DLC637 | Teotihuacan Valley | Oxtotipac | Ceramic | Gray Ware | composite bowl | 1.7273 | 23.5823 | 0.262 | 22.158 | 4.8028 | 1.3507 | 1.8128 | 55.7644 | 17.5266 | 108.922 | 4.4123 | 1.3452 | 47599.6367 | 6.5975 | 44.403 | 95.105 | 0.3295 | 16.0739 | 362.0009 | 0.9211 | 0.6409 | 6.6605 | 83.067 | 184.0236 | 98613.9141 | 492.8334 | 16951.6094 | 3.6186 | 30342.3008 | 774.0677 | 12765.9619 | 5413.249 | 88.6663
DLC638 | Teotihuacan Valley | Xometla | Ceramic | Gray Ware | composite bowl | 2.0086 | 22.3743 | 0.2883 | 26.9104 | 4.7505 | 1.8665 | 2.0971 | 48.3034 | 14.177 | 80.2359 | 3.0623 | 1.2511 | 36915.375 | 5.6581 | 37.5299 | 60.7031 | 0.3336 | 12.7678 | 512.2716 | 0.8241 | 0.6165 | 6.8026 | 74.6061 | 167.2075 | 95376.8672 | 1495.109 | 24377.9297 | 3.2868 | 14769.1133 | 666.9233 | 14655.3193 | 4866.1738 | 83.0005
DLC639 | Teotihuacan Valley | Oxtotipac | Ceramic | Gray Ware | composite bowl | 1.8263 | 26.002 | 0.3269 | 27.9727 | 6.4472 | 1.423 | 2.4536 | 54.2506 | 16.4431 | 111.0658 | 2.9171 | 1.7222 | 40176.2148 | 5.6737 | 56.4533 | 71.5205 | 0.2906 | 13.945 | 450.5785 | 0.7832 | 0.9268 | 6.793 | 74.1604 | 158.1756 | 102411.4922 | 644.2991 | 23588.2402 | 4.7831 | 23099.375 | 716.5753 | 17344.9512 | 5320.4551 | 78.7831
DLC640 | Teotihuacan Valley | Oxtotipac | Ceramic | Gray Ware | composite bowl | 1.4573 | 25.4543 | 0.2834 | 24.0558 | 5.5728 | 0.9122 | 2.0286 | 53.1747 | 14.9633 | 73.6633 | 2.9792 | 1.5017 | 38924.2188 | 6.1284 | 31.3405 | 72.7846 | 0.2919 | 13.4932 | 438.5564 | 0.7796 | 0.7971 | 6.5009 | 80.1297 | 168.9256 | 95935.8125 | 490.9292 | 20458.8301 | 4.1602 | 22964.1621 | 698.9735 | 14481.292 | 5587.0532 | 77.4976
DLC641 | Teotihuacan Valley | Oxtotipac | Ceramic | Gray Ware | composite bowl | 1.43 | 26.623 | 0.329 | 27.3151 | 5.8073 | 1.272 | 2.3784 | 59.9523 | 17.7171 | 73.1062 | 2.46 | 1.5388 | 37345.7539 | 6.0822 | 32.8962 | 62.2945 | 0.2706 | 13.0419 | 417.0249 | 0.7991 | 0.9016 | 6.8656 | 74.3762 | 162.3392 | 96615.2188 | 530.5356 | 21184.998 | 4.2635 | 21591.7637 | 895.0589 | 13891.0078 | 4703.957 | 66.9461
DLC642 | Xaltocan | Xaltocan | Ceramic | Aztec I Culhuacan Black-on-Orange | bowl | 5.8149 | 29.5347 | 0.3247 | 36.1615 | 6.6246 | 1.3936 | 2.294 | 61.7847 | 17.4681 | 93.4446 | 3.9419 | 1.7909 | 47403.4297 | 6.6089 | 42.7586 | 46.1021 | 0.425 | 16.0383 | 375.4335 | 0.8173 | 0.9801 | 6.8726 | 88.7931 | 188.5185 | 110052.8438 | 602.2811 | 17435.2617 | 4.4274 | 11478.1572 | 1353.4319 | 11899.3203 | 5910.478 | 98.5018
DLC643 | Xaltocan | Xaltocan | Ceramic | Aztec I Culhuacan Black-on-Orange | bowl | 1.297 | 27.7829 | 0.3181 | 27.6148 | 6.0488 | 1.7416 | 2.4224 | 61.3092 | 13.3651 | 63.5492 | 3.7414 | 1.6083 | 31715.0879 | 5.4324 | 21.462 | 70.0965 | 0.2495 | 12.4061 | 460.3219 | 0.7864 | 0.9786 | 7.5039 | 69.8606 | 162.3629 | 91659.4297 | 401.7686 | 22458.5098 | 4.428 | 11707.7354 | 774.1021 | 15780.4492 | 3809.0544 | 47.3814
DLC644 | Xaltocan | Xaltocan | Ceramic | Aztec I Culhuacan Black-on-Orange | bowl | 0.7728 | 23.1534 | 0.258 | 25.3453 | 4.9165 | 1.5769 | 1.6861 | 48.5837 | 11.2435 | 55.7791 | 2.8976 | 1.3125 | 28175.8613 | 5.3539 | 27.1996 | 64.5571 | 0.2462 | 10.5993 | 434.2565 | 0.7263 | 0.7563 | 6.4739 | 63.1202 | 141.4748 | 91068 | 398.4318 | 23410.1895 | 3.7401 | 15189.1289 | 679.3327 | 19278.6992 | 3981.6387 | 44.4862
DLC645 | Xaltocan | Xaltocan | Ceramic | Aztec I Culhuacan Black-on-Orange | bowl | 2.2949 | 23.8375 | 0.2863 | 24.5826 | 5.2128 | 1.1936 | 2.1434 | 51.2447 | 11.849 | 72.1202 | 4.3602 | 1.5015 | 32710.5918 | 6.3004 | 14.8245 | 60.9823 | 0.3005 | 12.7869 | 485.0423 | 0.7437 | 0.7124 | 6.3518 | 67.1793 | 168.58 | 100369.7813 | 382.6335 | 24310.5742 | 3.6035 | 9055.7607 | 492.9877 | 17170.8008 | 5082.8257 | 76.6493
DLC646 | Xaltocan | Xaltocan | Ceramic | Aztec I Culhuacan Black-on-Orange | bowl | 3.6846 | 27.4132 | 0.302 | 32.1064 | 6.2273 | 1.7113 | 2.0801 | 58.3764 | 17.0575 | 84.5611 | 4.0199 | 1.6191 | 42295.2617 | 5.9863 | 43.7574 | 61.6782 | 0.2933 | 14.4961 | 291.5084 | 0.7541 | 0.9232 | 6.3308 | 87.6039 | 162.934 | 101042.8359 | 492.4294 | 16835.627 | 3.9928 | 13111.2988 | 1163.0439 | 10953.7266 | 5357.1084 | 85.5368
DLC647 | Xaltocan | Xaltocan | Ceramic | Aztec I Culhuacan Black-on-Orange | bowl | 1.3451 | 28.0754 | 0.3208 | 28.9008 | 6.1041 | 2.1434 | 2.331 | 57.6073 | 12.4572 | 63.3895 | 3.3803 | 1.5194 | 30116.4668 | 5.4336 | 28.7434 | 64.8329 | 0.2291 | 11.7544 | 464.5605 | 0.7127 | 0.943 | 7.18 | 58.9908 | 173.2074 | 89055.1875 | 384.0135 | 25281.0957 | 4.3513 | 13945.6035 | 760.9114 | 18678.6836 | 4504.5527 | 63.1174
DLC648 | Xaltocan | Xaltocan | Ceramic | Aztec I Culhuacan Black-on-Orange | bowl | 1.1854 | 21.9426 | 0.2599 | 22.6688 | 4.6301 | 1.5136 | 1.626 | 46.2794 | 11.2388 | 58.805 | 2.7582 | 1.3416 | 29631.0996 | 4.8313 | 26.0697 | 64.0239 | 0.2116 | 10.9108 | 479.5768 | 0.7375 | 0.8179 | 6.334 | 72.54 | 151.065 | 88344.5156 | 385.4549 | 22875.2344 | 3.1265 | 19064.3047 | 639.711 | 19828.8984 | 3796.7915 | 46.4515
DLC649 | Xaltocan | Xaltocan | Ceramic | Aztec I Culhuacan Black-on-Orange | bowl | 1.3304 | 23.7438 | 0.2964 | 23.3429 | 5.3044 | 1.7334 | 2.1118 | 52.1914 | 12.5386 | 64.9538 | 3.1774 | 1.4754 | 29622.0566 | 4.9289 | 20.4993 | 64.6309 | 0.2357 | 11.5034 | 535.1483 | 0.7066 | 0.7132 | 6.59 | 63.8413 | 146.7095 | 90888.7656 | 442.2451 | 25430.8691 | 3.9855 | 15865.9521 | 731.687 | 20917.1016 | 4303.5864 | 66.1234
DLC650 | Xaltocan | Xaltocan | Ceramic | Aztec I Culhuacan Black-on-Orange | bowl | 4.4806 | 29.5895 | 0.3209 | 34.0824 | 6.5981 | 1.5708 | 2.3976 | 60.9051 | 17.3164 | 89.0352 | 4.2726 | 1.7608 | 47616.9883 | 6.6045 | 41.4446 | 53.868 | 0.3766 | 16.0269 | 319.237 | 0.8225 | 0.9732 | 6.9149 | 88.5454 | 186.9797 | 109619.4531 | 520.6505 | 17469.8301 | 4.6157 | 13916.6475 | 1290.9204 | 9874.5654 | 5909.0962 | 100.0726
DLC651 | Xaltocan | Xaltocan | Ceramic | Aztec I Culhuacan Black-on-Orange | bowl | 1.7201 | 21.934 | 0.2304 | 24.7884 | 4.773 | 1.938 | 1.6421 | 49.2563 | 15.1086 | 94.887 | 3.4434 | 1.4167 | 35710.5273 | 5.4249 | 33.6126 | 55.6588 | 0.3227 | 12.386 | 701.2877 | 0.6659 | 0.5912 | 4.7375 | 77.5387 | 176.8903 | 102417.3281 | 790.0582 | 21383.6152 | 3.2436 | 13875.5313 | 979.5421 | 16969.8828 | 5042.3926 | 78.2426
DLC652 | Xaltocan | Xaltocan | Ceramic | Aztec I Culhuacan Black-on-Orange | bowl | 2.3036 | 26.6852 | 0.2989 | 31.8407 | 6.0824 | 1.7813 | 2.0101 | 57.2006 | 17.3389 | 90.1093 | 4.1401 | 1.6448 | 44339.5156 | 5.7931 | 34.8571 | 61.1725 | 0.3669 | 13.8869 | 359.8286 | 0.7152 | 0.79 | 5.9732 | 86.4909 | 170.468 | 102743.5859 | 560.8754 | 20881.5547 | 4.2827 | 11607.4512 | 1009.2706 | 14186.5459 | 4691.4653 | 85.2284
DLC653 | Xaltocan | Xaltocan | Ceramic | Aztec I Culhuacan Black-on-Orange | bowl | 1.8914 | 21.4657 | 0.2363 | 22.0117 | 4.5807 | 1.5062 | 1.7307 | 46.3551 | 11.1435 | 60.401 | 3.1895 | 1.3352 | 28275.7422 | 4.9692 | 17.8198 | 67.0702 | 0.2414 | 10.9359 | 516.0914 | 0.7418 | 0.6168 | 5.8901 | 65.9602 | 153.565 | 89710.8203 | 521.6432 | 24017.9082 | 3.1804 | 16098.0156 | 652.8267 | 19565.8984 | 4276.4268 | 63.9081
DLC654 | Xaltocan | Xaltocan | Ceramic | Aztec I Culhuacan Black-on-Orange | bowl | 2.8436 | 25.6364 | 0.2821 | 28.6263 | 5.7817 | 1.7153 | 2.0374 | 56.8559 | 17.6663 | 94.586 | 3.8768 | 1.5945 | 42438.7656 | 5.8468 | 45.4164 | 56.6933 | 0.4046 | 13.6665 | 385.5367 | 0.6924 | 0.7587 | 5.8004 | 85.5292 | 166.7918 | 101099.7734 | 532.3234 | 19230.3691 | 3.895 | 9076.3359 | 1165.5188 | 15036.7256 | 5633.6646 | 82.012
DLC655 | Xaltocan | Xaltocan | Ceramic | Aztec I Culhuacan Black-on-Orange | bowl | 4.4017 | 25.5699 | 0.2733 | 29.819 | 5.7801 | 1.1496 | 1.9065 | 55.3463 | 17.2112 | 92.4762 | 3.786 | 1.6039 | 37049.9375 | 5.5764 | 42.1327 | 55.9353 | 0.266 | 13.2858 | 491.048 | 0.6786 | 0.733 | 5.4438 | 81.1354 | 178.368 | 73149.5547 | 450.7158 | 20257.1895 | 3.4407 | 12585.8799 | 952.594 | 13143.6055 | 4141.0522 | 67.7712
DLC656 | Xaltocan | Xaltocan | Ceramic | Aztec I Culhuacan Black-on-Orange | bowl | 1.5601 | 24.5216 | 0.2912 | 27.3072 | 5.415 | 1.9001 | 2.1182 | 52.3234 | 12.5445 | 63.4716 | 3.1945 | 1.4623 | 27599.166 | 4.8947 | 32.978 | 67.9325 | 0.1982 | 11.4735 | 558.7827 | 0.732 | 0.7307 | 6.4824 | 65.9602 | 140.6563 | 90210.6875 | 413.1527 | 29653.4414 | 4.4225 | 18649.3105 | 735.0757 | 18977.8105 | 3928.2673 | 63.4725
DLC657 | Xaltocan | Xaltocan | Ceramic | Aztec I Culhuacan Black-on-Orange | bowl | 1.0097 | 26.9772 | 0.3222 | 27.3651 | 6.0047 | 1.9911 | 2.4441 | 56.8046 | 12.9913 | 68.4086 | 3.4746 | 1.569 | 31351.1445 | 5.4714 | 37.6812 | 68.7364 | 0.2278 | 12.3116 | 485.1483 | 0.7379 | 0.792 | 7.2912 | 69.3569 | 173.5491 | 95059.0156 | 360.6637 | 25848.1738 | 4.3529 | 14534.9355 | 737.2018 | 19765.7129 | 3428.9187 | 59.3278
DLC658 | Xaltocan | Xaltocan | Ceramic | Aztec I Culhuacan Black-on-Orange | bowl | 0 | 22.7955 | 0.2805 | 29.0053 | 5.1067 | 2.1186 | 2.0819 | 49.1247 | 11.2858 | 61.2894 | 3.0831 | 1.3789 | 27590.3184 | 4.9029 | 37.7807 | 66.3649 | 0.2225 | 10.936 | 554.8827 | 0.6825 | 0.6646 | 6.2075 | 62.9152 | 157.4424 | 91975.8438 | 383.9183 | 28807.1875 | 3.5727 | 17422.8945 | 650.5891 | 20639.2363 | 4209.3135 | 51.0825
DLC659 | Xaltocan | Xaltocan | Ceramic | Aztec I Culhuacan Black-on-Orange | bowl | 2.6685 | 25.6045 | 0.2745 | 30.6052 | 5.7356 | 1.3399 | 1.8564 | 54.3015 | 16.8176 | 100.8813 | 3.7116 | 1.5938 | 40269.4844 | 5.6351 | 41.5909 | 54.0036 | 0.3591 | 13.6572 | 457.8384 | 0.6589 | 0.8361 | 5.4451 | 80.9955 | 182.5822 | 99385.0078 | 557.0684 | 23771.5371 | 3.9636 | 11574.2354 | 1049.2611 | 16043.04 | 5148.4336 | 85.951
DLC660 | Xaltocan | Xaltocan | Ceramic | Aztec I Culhuacan Black-on-Orange | bowl | 1.2539 | 29.3109 | 0.3433 | 34.2736 | 6.5544 | 1.9914 | 2.6253 | 64.023 | 13.743 | 59.7835 | 3.4254 | 1.6958 | 28817.5527 | 5.1015 | 42.8682 | 65.1474 | 0.2538 | 11.8866 | 522.6938 | 0.7457 | 0.8653 | 7.8228 | 68.195 | 169.5211 | 85442.2266 | 421.6178 | 24079.7344 | 4.2786 | 14701.9775 | 822.373 | 17824.9336 | 4085.9114 | 58.2743
DLC661 | Xaltocan | Xaltocan | Ceramic | Aztec I Culhuacan Black-on-Orange | bowl | 2.9663 | 28.3931 | 0.3174 | 32.7041 | 6.3179 | 1.6061 | 2.2508 | 60.1567 | 17.5071 | 100.6726 | 4.1379 | 1.721 | 48621.5742 | 6.7109 | 57.5209 | 49.6207 | 0.4146 | 16.6165 | 381.6846 | 0.8281 | 1.0141 | 6.832 | 90.1607 | 184.9895 | 106882.6406 | 489.5713 | 18206.7051 | 4.8766 | 8950.4688 | 742.5674 | 13495.6279 | 5398.0483 | 97.95
DLC662 | Xaltocan | Xaltocan | Ceramic | Chalco Cholula Polychrome | bowl | 3.6914 | 19.5854 | 0.1878 | 20.1331 | 4.471 | 1.3636 | 1.4391 | 44.9344 | 17.4576 | 135.583 | 3.088 | 1.2867 | 42111.9883 | 5.0571 | 62.9931 | 52.2584 | 0.1714 | 14.523 | 570.4617 | 0.5653 | 0.5101 | 5.4677 | 70.3829 | 142.4249 | 100863.6094 | 572.999 | 23360.5391 | 2.544 | 16953.9766 | 715.2767 | 20598.3359 | 3923.8228 | 77.9848
DLC663 | Xaltocan | Xaltocan | Ceramic | Chalco Cholula Polychrome | bowl | 1.4352 | 20.5753 | 0.2635 | 24.9842 | 5.0995 | 2.2425 | 1.7935 | 46.9573 | 22.1104 | 165.887 | 3.2482 | 1.4684 | 45139.1953 | 5.6201 | 68.1336 | 55.0653 | 0.2476 | 16.3049 | 438.7163 | 0.6461 | 0.7749 | 5.9647 | 74.1135 | 143.0351 | 109427.3984 | 317.4338 | 23033.0137 | 3.3247 | 13612.9229 | 947.8464 | 19157.2539 | 4808.0034 | 80.6794
DLC664 | Xaltocan | Xaltocan | Ceramic | Chalco Cholula Polychrome | bowl | 1.8672 | 21.8492 | 0.22 | 21.3772 | 4.8066 | 1.4271 | 1.6388 | 43.2753 | 17.9892 | 143.2292 | 2.6812 | 1.4388 | 39399.9023 | 5.4137 | 53.0471 | 47.259 | 0.188 | 13.0154 | 472.3205 | 0.6034 | 0.5987 | 5.0392 | 73.6075 | 162.6068 | 95540.0391 | 443.4891 | 25585.3145 | 2.6286 | 16248.7998 | 856.0458 | 19325.543 | 5011.3022 | 103.1017
DLC665 | Xaltocan | Xaltocan | Ceramic | Chalco Cholula Polychrome | bowl | 1.7475 | 20.2345 | 0.2719 | 22.2759 | 4.9047 | 1.5603 | 1.6908 | 47.2973 | 19.7252 | 154.0657 | 3.0675 | 1.3902 | 42364.832 | 5.4833 | 69.5416 | 52.8278 | 0.3247 | 14.9536 | 480.4822 | 0.6405 | 0.7983 | 5.5445 | 72.5626 | 164.5264 | 99129.8281 | 398.9892 | 28148.457 | 3.0014 | 22615.5898 | 949.3019 | 21606.6738 | 4838.9375 | 92.7368
DLC666 | Xaltocan | Xaltocan | Ceramic | Chalco Cholula Polychrome | bowl | 2.4098 | 23.3829 | 0.249 | 25.3275 | 5.2417 | 1.3895 | 1.9086 | 49.2048 | 18.8257 | 138.7196 | 3.0319 | 1.5316 | 43173.8047 | 5.6314 | 56.4775 | 50.7414 | 0.2098 | 15.837 | 439.731 | 0.6409 | 0.8441 | 5.8198 | 83.845 | 153.9116 | 97310.5234 | 391.4907 | 25299.9355 | 3.7965 | 10410.6113 | 807.171 | 17658.7734 | 5194.2139 | 91.683
DLC667 | Xaltocan | Xaltocan | Ceramic | Chalco Cholula Polychrome | bowl | 4.2879 | 20.3485 | 0.2289 | 22.1788 | 4.693 | 1.1912 | 1.7355 | 45.1383 | 19.8649 | 150.911 | 3.0853 | 1.3843 | 43245.4961 | 5.2989 | 58.9224 | 56.1024 | 0.1913 | 15.4121 | 636.1218 | 0.5726 | 0.6277 | 6.0566 | 73.8654 | 140.0513 | 101666.5156 | 483.2492 | 23371.5996 | 2.9263 | 16341.0283 | 849.1915 | 18536.9648 | 5036.4443 | 90.3762
DLC668 | Xaltocan | Xaltocan | Ceramic | Chalco Cholula Polychrome | bowl | 1.7692 | 23.3344 | 0.2442 | 24.5439 | 5.1697 | 1.1316 | 1.8957 | 43.9408 | 17.9594 | 133.3388 | 2.7511 | 1.4747 | 42205.5273 | 5.4961 | 49.871 | 47.5977 | 0.1886 | 14.1152 | 439.4699 | 0.6466 | 0.6011 | 5.6777 | 79.3451 | 173.4172 | 98533.6406 | 503.4532 | 23143.7676 | 3.5711 | 17453.1719 | 824.408 | 19208.2852 | 4871.5571 | 90.335
DLC669 | Xaltocan | Xaltocan | Ceramic | Chalco Cholula Polychrome | bowl | 1.2243 | 18.2215 | 0.2054 | 18.5858 | 4.4265 | 1.2498 | 1.5823 | 37.8837 | 18.4745 | 148.7861 | 2.7476 | 1.3038 | 42164.5391 | 5.2232 | 52.1891 | 54.028 | 0.2257 | 13.8695 | 498.8209 | 0.5522 | 0.5192 | 5.1037 | 58.3431 | 154.3141 | 99058.6016 | 248.5986 | 24863.6191 | 2.8279 | 14357.3447 | 796.5258 | 19929.3301 | 4371.5879 | 77.3088
DLC670 | Xaltocan | Xaltocan | Ceramic | Chalco Cholula Polychrome | bowl | 1.5291 | 16.6819 | 0.1971 | 16.4825 | 4.1215 | 1.2178 | 1.4767 | 38.0265 | 18.2778 | 154.2925 | 2.7995 | 1.2264 | 43898.1641 | 5.2802 | 42.5169 | 49.2708 | 0.2395 | 14.4596 | 463.2677 | 0.5911 | 0.505 | 5.1025 | 62.9795 | 137.8577 | 103028.2109 | 323.4503 | 24929.416 | 2.5028 | 19911.4082 | 739.8936 | 20191.4063 | 4818.2456 | 85.0883
DLC671 | Xaltocan | Xaltocan | Ceramic | Chalco Cholula Polychrome | bowl | 1.7631 | 20.2533 | 0.1851 | 19.2806 | 4.4959 | 0.9125 | 1.6135 | 41.3001 | 16.5941 | 132.6145 | 2.8558 | 1.3124 | 41303.6602 | 5.4574 | 43.7158 | 51.9748 | 0.2144 | 12.9649 | 376.2919 | 0.6419 | 0.5754 | 4.9966 | 72.9318 | 145.6493 | 98895.9375 | 306.1355 | 22409.2559 | 2.5883 | 20234.5195 | 744.6101 | 19307.918 | 5005.0117 | 83.1514
DLC672 | Xaltocan | Xaltocan | Ceramic | Chalco Cholula Polychrome | bowl | 2.3979 | 20.6012 | 0.2142 | 21.0967 | 4.2232 | 1.1074 | 1.5387 | 43.7596 | 16.7833 | 138.8708 | 2.5769 | 1.3714 | 40410.7227 | 5.3509 | 49.1161 | 49.3697 | 0.1908 | 13.2711 | 460.7264 | 0.6067 | 0.5526 | 4.9172 | 71.7953 | 179.8874 | 98656.7188 | 508.6152 | 23694.8301 | 2.9931 | 14361.2705 | 769.3562 | 17382.2109 | 5186.8623 | 80.4612
DLC673 | Xaltocan | Xaltocan | Ceramic | Chalco Cholula Polychrome | bowl | 1.9177 | 21.8201 | 0.2057 | 23.8624 | 5.0892 | 1.1582 | 1.765 | 47.2781 | 24.8345 | 141.774 | 3.245 | 1.4259 | 43647.4805 | 5.4994 | 0 | 55.2251 | 0.2988 | 15.3874 | 412.0154 | 0.5607 | 0.5796 | 6.1193 | 79.2317 | 176.2166 | 98127.5625 | 309.6104 | 20789.2578 | 3.2721 | 19984.3848 | 1044.1693 | 18550.3223 | 4546.3696 | 92.4334
DLC674 | Xaltocan | Xaltocan | Ceramic | Chalco Cholula Polychrome | bowl | 1.9907 | 22.5624 | 0.2551 | 21.3215 | 5.1802 | 1.208 | 1.8933 | 47.5264 | 19.0275 | 144.0403 | 3.2032 | 1.4912 | 42049.8438 | 5.2922 | 53.2921 | 50.4131 | 0.2199 | 14.3859 | 518.6459 | 0.6335 | 0.6062 | 5.4404 | 82.9503 | 140.645 | 100855.7734 | 391.848 | 27494.5098 | 3.1542 | 8440.3105 | 839.6873 | 17590.6738 | 4691.0317 | 106.6597
DLC675 | Xaltocan | Xaltocan | Ceramic | Chalco Cholula Polychrome | bowl | 1.4638 | 20.0943 | 0.212 | 21.9312 | 4.8577 | 1.2025 | 1.7511 | 43.3007 | 20.9914 | 141.1893 | 3.0655 | 1.338 | 41665.9531 | 5.1783 | 45.4739 | 53.595 | 0.1885 | 14.9128 | 524.9075 | 0.5704 | 0.6362 | 5.6268 | 73.2682 | 122.6026 | 99460.9297 | 560.8207 | 24919.2637 | 3.3123 | 15713.6055 | 937.5489 | 16820.8555 | 4489.5518 | 90.044
DLC676 | Xaltocan | Xaltocan | Ceramic | Chalco Cholula Polychrome | bowl | 1.4844 | 18.8029 | 0.2287 | 19.2554 | 4.5632 | 1.3879 | 1.661 | 39.408 | 20.3746 | 154.4617 | 2.7776 | 1.3478 | 42980.0313 | 4.9355 | 71.6811 | 47.7701 | 0.2071 | 14.9539 | 479.3747 | 0.5497 | 0.5967 | 5.1737 | 74.3748 | 144.6372 | 99614.9219 | 370.5446 | 27644.8613 | 2.9709 | 13964.5781 | 891.6777 | 22006.7715 | 4558.3848 | 94.2976
DLC677 | Xaltocan | Xaltocan | Ceramic | Chalco Cholula Polychrome | bowl | 1.5545 | 21.3263 | 0.1933 | 21.0196 | 4.3584 | 0.764 | 1.6365 | 41.415 | 14.725 | 119.9212 | 2.5133 | 1.3406 | 38619.625 | 5.2391 | 55.1464 | 48.293 | 0.1695 | 13.3732 | 551.6735 | 0.618 | 0.5368 | 5.0375 | 76.7497 | 142.6618 | 92012.6953 | 684.8675 | 22267.1504 | 3.0529 | 19707.6563 | 725.0027 | 18893.6367 | 5425.9707 | 79.4297
DLC678 | Xaltocan | Xaltocan | Ceramic | Chalco Cholula Polychrome | bowl | 2.3799 | 23.8734 | 0.2639 | 24.2392 | 4.9586 | 0.9713 | 1.9673 | 48.7296 | 18.8463 | 140.5111 | 3.0527 | 1.5146 | 43685.9258 | 5.7492 | 48.4853 | 46.2032 | 0.2596 | 14.9623 | 451.5641 | 0.6464 | 0.6472 | 5.7222 | 81.2968 | 190.7708 | 96012.7188 | 415.0019 | 26232.1875 | 3.2895 | 10593.5322 | 856.5065 | 16479.3047 | 5236.772 | 100.5865
DLC679 | Xaltocan | Xaltocan | Ceramic | incised | bowl | 7.2595 | 22.512 | 0.2311 | 22.9957 | 4.6061 | 1.5497 | 1.7623 | 47.158 | 17.0337 | 77.4155 | 3.2295 | 1.2976 | 36888.6211 | 5.636 | 0 | 49.3658 | 0.2606 | 12.0819 | 580.2023 | 0.6249 | 0.5631 | 6.1998 | 69.3218 | 152.7937 | 94913.75 | 582.0109 | 15689.332 | 3.318 | 14531.2236 | 616.2731 | 19990.5703 | 4376.1587 | 91.6342
DLC680 | Xaltocan | Xaltocan | Ceramic | incised | bowl | 1.7715 | 20.7359 | 0.2393 | 20.1761 | 4.2173 | 1.4369 | 1.754 | 44.0117 | 16.4797 | 71.3327 | 4.8569 | 1.4742 | 31337.2012 | 5.9389 | 39.0062 | 54.3214 | 0.2923 | 12.3185 | 513.5737 | 0.7553 | 0.5701 | 6.1436 | 77.4645 | 177.5436 | 101014.0234 | 819.5672 | 19943.1113 | 3.9279 | 8868.1348 | 970.3661 | 14512.5508 | 5321.6509 | 104.7731
DLC681 | Xaltocan | Xaltocan | Ceramic | incised | bowl | 5.9079 | 19.3353 | 0.1996 | 18.6414 | 4.0674 | 1.0328 | 1.3986 | 38.1751 | 11.0769 | 71.1632 | 3.3933 | 1.2147 | 29995.0859 | 5.2859 | 0 | 56.4022 | 0.2069 | 11.3091 | 584.9869 | 0.5468 | 0.4997 | 5.1957 | 73.0784 | 170.635 | 97084 | 608.8062 | 20347.8496 | 3.1028 | 15841.2949 | 386.569 | 21173.8594 | 4939.5703 | 88.8277
DLC682 | Xaltocan | Xaltocan | Ceramic | incised | bowl | 4.6607 | 20.2565 | 0.1522 | 18.7649 | 4.512 | 1.2956 | 1.107 | 40.2332 | 10.7677 | 62.8397 | 3.6691 | 1.134 | 27406.9824 | 5.0627 | 0 | 63.0616 | 0.1808 | 10.377 | 489.63 | 0.5836 | 0.4887 | 5.8299 | 58.7474 | 158.904 | 90235.1406 | 902.8505 | 14550.9092 | 2.4308 | 16918.5723 | 249.3491 | 20473.4805 | 4409.4282 | 107.4193
DLC683 | Xaltocan | Xaltocan | Ceramic | incised | bowl | 3.9619 | 23.1131 | 0.2169 | 24.0402 | 4.9476 | 1.3208 | 1.5984 | 47.4646 | 16.1712 | 74.5946 | 3.2845 | 1.3392 | 32877.1523 | 5.445 | 34.8517 | 52.7442 | 0.2162 | 11.6646 | 467.0194 | 0.6124 | 0.6415 | 6.049 | 64.4306 | 177.564 | 94379.4375 | 566.9791 | 15926.8535 | 3.5559 | 16722.3145 | 522.1836 | 17730.1211 | 4664.3345 | 117.2141
DLC684 | Xaltocan | Xaltocan | Ceramic | incised | bowl | 2.7399 | 21.1088 | 0.2701 | 20.7639 | 4.5671 | 3.8032 | 1.5009 | 43.0053 | 11.7263 | 67.0011 | 3.2086 | 1.164 | 27490.8906 | 5.0031 | 26.7737 | 56.3702 | 0.2506 | 10.4656 | 613.8499 | 0.6035 | 0.5621 | 5.6003 | 62.8974 | 154.6325 | 91412.7266 | 1054.0654 | 19137.6289 | 2.8838 | 17325.0254 | 460.1503 | 21238.2617 | 3836.406 | 83.2655
DLC685 | Xaltocan | Xaltocan | Ceramic | incised | bowl | 3.4433 | 17.8693 | 0.1916 | 17.8811 | 3.8476 | 1.4143 | 1.4699 | 44.2032 | 11.3733 | 71.4167 | 3.4612 | 1.0176 | 28381.084 | 5.6025 | 18.0182 | 45.1587 | 0.2388 | 11.5168 | 874.1627 | 0.6324 | 0.3979 | 5.9929 | 66.4204 | 165.9853 | 95063.3828 | 1327.5374 | 17734.5605 | 2.7268 | 14957.7383 | 737.6313 | 13190.2695 | 4501.98 | 79.7813
DLC686 | Xaltocan | Xaltocan | Ceramic | incised | bowl | 6.2112 | 17.8224 | 0.1703 | 17.8598 | 3.9173 | 1.1523 | 1.2298 | 33.1877 | 12.1828 | 77.2821 | 3.9456 | 1.1794 | 33378.3203 | 5.0228 | 48.3928 | 52.8439 | 0.2008 | 11.7125 | 622.5206 | 0.5351 | 0.4739 | 4.317 | 65.6959 | 172.2681 | 98776.375 | 527.6874 | 23105.4707 | 2.2093 | 17526.7031 | 327.6309 | 19706.0742 | 5247.5337 | 137.5252
DLC687 | Xaltocan | Xaltocan | Ceramic | Coyotlatelco RN | bowl | 6.2894 | 19.7147 | 0.2272 | 19.8943 | 4.6007 | 1.8994 | 1.5819 | 40.7398 | 11.2711 | 90.5011 | 3.3665 | 1.1459 | 32476.3984 | 4.9339 | 37.5926 | 56.252 | 0.3146 | 10.9408 | 545.1177 | 0.7275 | 0.5188 | 6.1064 | 65.213 | 178.8525 | 93863.0547 | 466.3546 | 22605.6855 | 2.7306 | 16044.3809 | 483.4272 | 22176.1113 | 4984.8945 | 112.5685
DLC688 | Xaltocan | Xaltocan | Ceramic | incised | bowl | 1.8649 | 20.4199 | 0.2244 | 18.8296 | 4.3827 | 1.5195 | 1.508 | 41.1303 | 12.1963 | 71.8591 | 3.0697 | 1.2717 | 33028.9297 | 6.6184 | 0 | 51.1817 | 0.2613 | 11.2293 | 1633.5356 | 0.6964 | 0.508 | 5.0656 | 68.9676 | 180.2585 | 93639.4609 | 3141.8164 | 31284.5566 | 2.6172 | 14540.3369 | 681.8094 | 16523.3379 | 6356.6479 | 118.641
DLC689 | Xaltocan | Xaltocan | Ceramic | incised | bowl | 1.5356 | 23.4963 | 0.2777 | 24.5613 | 5.2113 | 1.5765 | 1.8535 | 46.0486 | 13.7452 | 75.1147 | 3.9848 | 1.415 | 31596.4551 | 5.8128 | 35.9286 | 68.5957 | 0.2006 | 12.1199 | 640.9656 | 0.6224 | 0.683 | 5.9816 | 66.4805 | 181.0873 | 104124.6484 | 804.0019 | 18453.1699 | 3.4876 | 20662.0898 | 660.0821 | 17764.7285 | 4770.9292 | 86.3861
DLC690 | Xaltocan | Xaltocan | Ceramic | incised | bowl | 1.1236 | 18.115 | 0.2245 | 18.1576 | 3.9649 | 1.2415 | 1.5654 | 35.844 | 11.395 | 70.3487 | 2.2864 | 1.2852 | 28302.916 | 6.574 | 27.1502 | 41.3548 | 0.2264 | 11.3663 | 992.2992 | 0.6482 | 0.5522 | 4.4321 | 55.1578 | 188.1383 | 111643.8984 | 864.5599 | 30028.0938 | 2.9951 | 12980.5156 | 538.0898 | 20668.0078 | 6851.1992 | 90.5784
DLC691 | Xaltocan | Xaltocan | Ceramic | incised | bowl | 3.7005 | 21.5124 | 0.2068 | 21.5523 | 5.068 | 1.0377 | 1.5276 | 42.4834 | 10.7487 | 73.4034 | 3.5342 | 1.2591 | 29773.4785 | 5.2534 | 0 | 47.2376 | 0.1965 | 11.2093 | 498.3058 | 0.5656 | 0.5737 | 5.5972 | 62.114 | 123.9313 | 88356.1172 | 1018.4399 | 18410.9941 | 2.6274 | 14948.3467 | 374.1843 | 20124.1133 | 4325.8315 | 64.1665
DLC692 | Xaltocan | Xaltocan | Ceramic | incised | bowl | 2.0438 | 20.2865 | 0.1984 | 21.5487 | 4.4562 | 1.5415 | 1.4182 | 43.7136 | 11.7583 | 69.108 | 3.3976 | 1.135 | 27726.6934 | 5.4855 | 0 | 53.8765 | 0.2235 | 11.2639 | 1011.7209 | 0.6387 | 0.4863 | 6.1632 | 66.1843 | 144.898 | 93454.6094 | 1813.7251 | 16697.7637 | 2.6872 | 15913.6465 | 534.4047 | 18996.1836 | 4436.3516 | 94.3066
DLC693 | Xaltocan | Xaltocan | Ceramic | incised | bowl | 0.9567 | 18.3048 | 0.1868 | 16.4057 | 3.9973 | 2.2441 | 1.3245 | 42.4892 | 12.3074 | 71.3107 | 3.14 | 1.1795 | 27075.8242 | 5.6382 | 35.1484 | 52.4926 | 0.1798 | 11.2405 | 836.5769 | 0.6427 | 0.4574 | 5.4703 | 70.7282 | 168.174 | 100356.7578 | 1851.6134 | 17064.498 | 2.5006 | 17304.1953 | 592.5483 | 21220.5117 | 4597.2271 | 70.9941
DLC694 | Xaltocan | Xaltocan | Ceramic | Macana | bowl | 9.7748 | 23.1327 | 0.2752 | 23.4432 | 5.2525 | 2.156 | 1.9896 | 47.6025 | 13.9984 | 94.6959 | 4.3022 | 1.4059 | 34307.0977 | 5.4108 | 25.8431 | 69.5093 | 0.3574 | 12.8603 | 401.9299 | 0.8103 | 0.6225 | 6.3954 | 71.1142 | 176.0102 | 100800.1875 | 489.3133 | 21820.418 | 3.6627 | 11857.8096 | 579.4212 | 15516.9131 | 4911.6431 | 115.8318
DLC695 | Xaltocan | Xaltocan | Ceramic | incised | bowl | 2.4749 | 23.767 | 0.2304 | 24.8908 | 5.2636 | 1.6988 | 1.6266 | 46.9755 | 15.1471 | 66.4678 | 3.5387 | 1.1949 | 30848.8535 | 5.2271 | 0 | 55.0296 | 0.2683 | 10.8994 | 600.5659 | 0.6739 | 0.5787 | 6.1388 | 70.6355 | 149.4958 | 94876.3359 | 694.0442 | 12990.8945 | 3.361 | 16991.4766 | 590.1025 | 14985.6387 | 4077.2217 | 110.6404
DLC696 | Xaltocan | Xaltocan | Ceramic | stamped | bowl | 2.5808 | 17.4928 | 0.1729 | 17.2483 | 3.8586 | 1.6404 | 1.1334 | 30.0954 | 9.0401 | 75.7536 | 4.1039 | 1.0275 | 27420.8594 | 5.1513 | 16.9186 | 55.2431 | 0.1996 | 11.0803 | 475.7807 | 0.5621 | 0.3796 | 5.053 | 67.5267 | 175.3159 | 97092.8516 | 667.4634 | 17584.3164 | 2.4077 | 16887.1777 | 244.5746 | 21325.7129 | 4819.6255 | 93.0343
DLC697 | Xaltocan | Xaltocan | Ceramic | incised | bowl | 1.1375 | 18.9007 | 0.2409 | 20.1661 | 4.1706 | 1.1042 | 1.622 | 40.9877 | 13.2225 | 64.2929 | 3.0404 | 1.3702 | 29999.1367 | 6.542 | 23.0839 | 38.1399 | 0.2645 | 11.9571 | 890.741 | 0.5943 | 0.7206 | 4.9843 | 65.0079 | 208.9153 | 108076.25 | 1184.5383 | 32234.1504 | 3.3817 | 11191.8379 | 671.5623 | 23136.9082 | 5412.6353 | 92.2056
DLC698 | Xaltocan | Xaltocan | Ceramic | stamped | bowl | 3.3496 | 19.262 | 0.2178 | 19.9536 | 4.479 | 1.3687 | 1.6179 | 39.2169 | 12.2696 | 69.729 | 2.8253 | 1.3124 | 31826.8457 | 5.7788 | 22.178 | 58.2305 | 0.2446 | 12.9947 | 677.7671 | 0.6953 | 0.502 | 6.615 | 69.3098 | 148.9299 | 96752.0781 | 743.0406 | 26325.5449 | 2.8685 | 17144.8457 | 498.6356 | 20626.5566 | 5232.6675 | 84.6106
DLC699 | Xaltocan | Xaltocan | Ceramic | Zone Incised Plain | bowl | 1.553 | 13.9806 | 0.1517 | 14.8109 | 2.9683 | 1.0754 | 1.1583 | 27.1748 | 7.7656 | 51.0493 | 2.4717 | 0.8994 | 20947.8594 | 4.0782 | 30.1039 | 51.3374 | 0.1633 | 8.0741 | 707.4592 | 0.5633 | 0.3316 | 3.9301 | 58.4097 | 126.0429 | 86978.9609 | 753.5519 | 24381.2012 | 1.8965 | 19088.7422 | 318.1877 | 21025.7676 | 3202.7957 | 58.8065
DLC700 | Xaltocan | Xaltocan | Ceramic | stamped | bowl | 6.1685 | 17.6885 | 0.1839 | 18.436 | 3.8757 | 1.5188 | 1.2299 | 35.6107 | 9.5149 | 88.7927 | 3.7873 | 1.0729 | 27565.8438 | 4.7734 | 25.0367 | 53.5187 | 0.2356 | 10.2158 | 615.258 | 0.6568 | 0.5361 | 5.4853 | 51.24 | 145.4505 | 91987.3359 | 551.5993 | 24246.041 | 2.3319 | 16927.832 | 260.0153 | 19643.416 | 4379.6006 | 70.9038
DLC701 | Xaltocan | Xaltocan | Ceramic | stamped | bowl | 2.14 | 16.4764 | 0.1694 | 14.6555 | 3.5323 | 1.3072 | 1.1429 | 32.8152 | 11.0177 | 72.7606 | 2.7151 | 0.9756 | 28660.6602 | 5.273 | 30.6462 | 56.7127 | 0.2405 | 10.6078 | 1028.4252 | 0.7513 | 0.4083 | 5.2848 | 69.4141 | 136.642 | 90779.8516 | 1969.3193 | 21834.0273 | 2.357 | 17281.7148 | 386.6035 | 16871.8496 | 4591.7642 | 80.8512
DLC702 | Xaltocan | Xaltocan | Ceramic | Coyotlatelco RN | bowl | 5.3929 | 20.5757 | 0.2266 | 19.597 | 4.5635 | 1.779 | 1.7157 | 45.5112 | 10.6027 | 86.3425 | 3.5145 | 1.2089 | 30756.1543 | 5.0273 | 20.6619 | 64.4397 | 0.3577 | 11.4517 | 1792.0723 | 0.7561 | 0.5503 | 5.8619 | 68.515 | 150.3331 | 87062.8828 | 2831.395 | 25578.4258 | 3.5451 | 18360.2734 | 493.4366 | 22311.7676 | 4546.728 | 107.9927
DLC703 | Xaltocan | Xaltocan | Ceramic | Coyotlatelco RN | bowl | 2.8959 | 12.3481 | 0.1741 | 11.0232 | 2.6756 | 1.3346 | 1.1429 | 24.1384 | 9.5989 | 91.2459 | 3.2493 | 0.826 | 26657.2813 | 5.1695 | 27.5781 | 61.7381 | 0.3453 | 10.1093 | 595.7349 | 0.7068 | 0.3192 | 4.885 | 63.6348 | 160.8313 | 99549.7813 | 619.9747 | 23191.2012 | 1.7393 | 19518.873 | 324.7783 | 25563.1621 | 4581.7119 | 73.39
DLC704 | Xaltocan | Xaltocan | Ceramic | Coyotlatelco RN | bowl | 7.11 | 20.2608 | 0.2236 | 22.6509 | 4.4958 | 2.0897 | 1.4862 | 41.0916 | 10.6757 | 96.1848 | 3.2809 | 1.1809 | 33166.5469 | 5.2892 | 0 | 58.8967 | 0.2935 | 11.1635 | 517.531 | 0.714 | 0.5335 | 5.8718 | 68.9805 | 151.5034 | 98617.8125 | 454.4671 | 21678.5723 | 3.2925 | 14649.2598 | 425.0063 | 22705.5938 | 5051.3354 | 132.1276
DLC705 | Xaltocan | Xaltocan | Ceramic | Coyotlatelco RN | bowl | 3.1198 | 21.4864 | 0.2437 | 23.8705 | 4.8855 | 2.0875 | 1.5607 | 43.7806 | 11.1552 | 73.4327 | 3.3481 | 1.3191 | 25348.9551 | 5.3024 | 22.6315 | 55.3993 | 0.1947 | 11.2379 | 844.4442 | 0.5949 | 0.5112 | 5.7492 | 68.3336 | 148.4447 | 90010.6641 | 1260.849 | 19740.8359 | 2.8501 | 15790.0723 | 488.7827 | 18856.8516 | 4407.5991 | 80.6524
DLC706 | Xaltocan | Xaltocan | Ceramic | Coyotlatelco RN | bowl | 17.155 | 16.9443 | 0.2016 | 16.4614 | 4.1803 | 1.3146 | 1.2896 | 36.2211 | 12.8398 | 93.5548 | 2.275 | 1.1443 | 38109.2734 | 5.2405 | 0 | 46.1445 | 0.3181 | 12.7567 | 588.184 | 0.6632 | 0.4391 | 4.9162 | 64.991 | 151.0599 | 95217.2031 | 463.5998 | 24696.0469 | 2.5827 | 13638.9287 | 444.6943 | 20801.5664 | 5997.0972 | 95.8782
DLC707 | Xaltocan | Xaltocan | Ceramic | Coyotlatelco RN | bowl | 3.8837 | 17.7765 | 0.1879 | 20.003 | 4.1608 | 1.5497 | 1.4076 | 40.0785 | 12.3557 | 89.4914 | 3.5596 | 1.1108 | 32695.5039 | 4.834 | 37.3422 | 62.1997 | 0.2608 | 10.805 | 498.7744 | 0.7173 | 0.4584 | 5.5573 | 71.6228 | 143.5495 | 96575.5547 | 514.5866 | 22417.7148 | 2.8417 | 14435.6572 | 628.239 | 21652.9375 | 5134.3765 | 76.473