## TeoValley
ANID | ChemGroup | SiteName | Provenience | Period | CeramicType | AnalyticalLab | As | La | Lu | Nd | Sm | U | Yb | Ce | Co | Cr | Cs | Eu | Fe | Hf | Ni | Rb | Sb | Sc | Sr | Ta | Tb | Th | Zn | Zr | Al | Ba | Ca | Dy | K | Mn | Na | Ti | V
GLC066 | Teotihuacan Valley Core | Teotihuacan | 5:N2E5 | Epiclassic | Coyotlatelco Red/Buff bowl | MURR | 1.6681 | 20.2335 | 0.2615 | 19.1971 | 4.5531 | 2.2764 | 1.7731 | 41.3881 | 13.9971 | 82.1309 | 2.8203 | 1.2136 | 32879.6 | 5.0505 | 56.04 | 49.45 | 0.3473 | 11.0268 | 473.51 | 0.7002 | 0.6663 | 5.8559 | 68.49 | 134.03 | 87698.9 | 2630.1 | 25715.7 | 3.0011 | 17125.3 | 657.72 | 15253.3 | 4305.1 | 78.77
GLC067 | Teotihuacan Valley Core | Teotihuacan | 12:N1W4 | Epiclassic | jar | MURR | 2.6968 | 22.9822 | 0.2852 | 25.2249 | 5.1559 | 1.2854 | 1.8969 | 47.0042 | 14.591 | 70.5156 | 3.4495 | 1.46 | 33765.6 | 4.5616 | 0 | 42.7 | 0.2574 | 11.6098 | 542.71 | 0.6405 | 0.6473 | 5.6964 | 67.49 | 111.56 | 99272.8 | 1417.5 | 26660.8 | 3.8084 | 9178.9 | 635.51 | 17475.4 | 4468.9 | 100
GLC068 | Unassigned | Teotihuacan | 12:N1W4 | Epiclassic | jar | MURR | 1.7241 | 25.1966 | 0.263 | 23.5205 | 4.9594 | 1.3866 | 1.734 | 53.58 | 14.3595 | 72.5704 | 2.9283 | 1.3976 | 30392.5 | 4.5522 | 0 | 32.39 | 0.2943 | 11.7356 | 561.52 | 0.6018 | 0.6822 | 5.8534 | 74.65 | 121.6 | 100849 | 1228.5 | 26933.6 | 3.5824 | 9465.7 | 502.5 | 18008.7 | 4638.5 | 100.13
GLC069 | Unassigned | Teotihuacan | 12:N1W4 | Epiclassic | jar | MURR | 1.366 | 20.7949 | 0.25 | 20.5438 | 4.4853 | 1.7062 | 2.0133 | 42.0463 | 11.0398 | 63.567 | 3.3953 | 1.3649 | 27541.1 | 4.6647 | 0 | 35.26 | 0.2766 | 11.6596 | 682.92 | 0.5438 | 0.6017 | 5.6729 | 47.36 | 139.45 | 102370.6 | 1162 | 28253.4 | 3.1826 | 13801 | 397.43 | 18912.1 | 3191.6 | 81.42
GLC070 | Teotihuacan Valley Core | Teotihuacan | 2:N2E5 | Epiclassic | jar | MURR | 2.3272 | 20.5518 | 0.2755 | 18.8773 | 4.363 | 1.2629 | 1.6632 | 41.6542 | 13.5588 | 80.4384 | 2.2467 | 1.2201 | 36077 | 5.2974 | 0 | 45.99 | 0.4338 | 12.035 | 415.79 | 0.706 | 0.5625 | 6.0053 | 70.03 | 128.52 | 99107.6 | 1229.9 | 22377.4 | 2.4522 | 12698.5 | 662.92 | 14542.3 | 5232.4 | 77.99
GLC071 | Teotihuacan Valley Core | Teotihuacan | 2:N2E5 | Epiclassic | jar | MURR | 0 | 20.2732 | 0.2513 | 21.3187 | 4.5624 | 2.1203 | 1.9197 | 42.4331 | 15.0469 | 82.7318 | 3.226 | 1.2319 | 32322.1 | 4.5132 | 0 | 53.95 | 0.3983 | 11.1945 | 480.11 | 0.673 | 0.6279 | 5.5519 | 51.19 | 112.01 | 91860.2 | 1916.8 | 26305.8 | 2.7861 | 10697.4 | 811.07 | 16786.8 | 4563.2 | 78.42
GLC072 | Teotihuacan Valley Core | Teotihuacan | 2:N2E5 | Epiclassic | Monochrome Stamped bowl | MURR | 0 | 17.6359 | 0.25 | 17.7331 | 4.2066 | 0.9263 | 1.6193 | 35.9723 | 13.5343 | 81.4194 | 1.4779 | 1.2595 | 36293 | 4.4429 | 0 | 31.3 | 0.2316 | 12.4135 | 543.01 | 0.5556 | 0.5286 | 4.3156 | 67.7 | 115.53 | 98759.3 | 1942.1 | 29550.3 | 2.6042 | 9227 | 638.35 | 16610.4 | 4925.7 | 86.04
GLC073 | Teotihuacan Valley Core | Teotihuacan | 2:N2E5 | Epiclassic | plain bowl | MURR | 0 | 17.5666 | 0.2545 | 15.4927 | 3.8977 | 2.3894 | 1.5159 | 38.1224 | 13.1783 | 88.2056 | 2.9867 | 1.0731 | 30569 | 4.6595 | 39.28 | 48.79 | 0.2855 | 10.4257 | 417.69 | 0.672 | 0.6058 | 5.0752 | 60.1 | 109.46 | 89203.1 | 1745.5 | 25809.1 | 3.2613 | 9812.2 | 623.84 | 16430 | 4036 | 68.32
GLC074 | Teotihuacan Valley Core | Teotihuacan | 2:N2E5 | Epiclassic | plain bowl | MURR | 0 | 18.9001 | 0.2465 | 16.9085 | 4.2774 | 0.7219 | 1.8284 | 38.8735 | 13.4507 | 83.3254 | 1.7127 | 1.2077 | 36729.5 | 5.0949 | 0 | 43.2 | 0.2433 | 11.9646 | 512.76 | 0.7261 | 0.5339 | 5.5379 | 50.88 | 127.14 | 94634.2 | 2662.2 | 26298.1 | 2.7215 | 9219.9 | 658.17 | 15053.4 | 5232.5 | 76.57
GLC075 | Teotihuacan Valley Core | Teotihuacan | 1:S6W4 | Epiclassic | jar | MURR | 1.9394 | 15.0264 | 0.2301 | 16.0048 | 3.7871 | 0 | 1.5577 | 32.191 | 12.8057 | 81.4656 | 1.5395 | 1.1643 | 40788.4 | 4.2493 | 29.47 | 30.08 | 0.28 | 13.0111 | 619.25 | 0.5638 | 0.5397 | 3.9127 | 48.49 | 106.14 | 103637.3 | 1310.4 | 30823.3 | 2.378 | 10048.6 | 548.91 | 18509.3 | 6758.2 | 115.67
GLC076 | Teotihuacan Valley Core | Teotihuacan | 1:S6W4 | Epiclassic | Coyotlatelco Red/Cream bowl | MURR | 0 | 22.1684 | 0.2831 | 21.0952 | 4.9047 | 1.5334 | 2.3018 | 47.7823 | 15.1458 | 97.4219 | 3.1113 | 1.3245 | 36146.9 | 5.7751 | 0 | 57.02 | 0.2737 | 12.4603 | 494.28 | 0.7385 | 0.6221 | 6.3773 | 72.13 | 149.32 | 94327.4 | 1966.6 | 24176.9 | 2.952 | 11765.6 | 768.37 | 14703 | 4308.2 | 83.08
GLC077 | Teotihuacan Valley Core | Teotihuacan | 1:S6W4 | Epiclassic | Coyotlatelco Red/Buff bowl | MURR | 0 | 16.4533 | 0.2387 | 19.9728 | 3.8289 | 1.8517 | 1.2882 | 37.5224 | 14.5857 | 97.6749 | 3.0495 | 1.1168 | 35533.8 | 5.3285 | 47.81 | 58.15 | 0.3241 | 11.913 | 477.04 | 0.7455 | 0.4982 | 5.7165 | 73.06 | 121.19 | 99103.7 | 1477 | 26501.9 | 2.6314 | 14642.1 | 774.84 | 17816.7 | 4464.2 | 69.72
GLC078 | Teotihuacan Valley Core | Teotihuacan | 1:S6W4 | Epiclassic | Coyotlatelco Red/Buff bowl | MURR | 2.8541 | 17.2377 | 0.2012 | 14.6552 | 3.8661 | 1.298 | 1.4071 | 34.4621 | 10.495 | 90.7938 | 2.4475 | 1.0972 | 30424.7 | 4.7991 | 0 | 48.43 | 0.2818 | 10.314 | 527.32 | 0.6592 | 0.4948 | 4.8746 | 51.72 | 104.78 | 89512.8 | 1139.6 | 29833.6 | 3.022 | 14677.9 | 408.64 | 18946.5 | 4918.7 | 75.33
GLC079 | Teotihuacan Valley Core | Teotihuacan | 1:S6W4 | Epiclassic | Red/Buff basin | MURR | 3.7342 | 23.9503 | 0.324 | 25.5679 | 5.7911 | 1.97 | 2.3228 | 47.7102 | 13.3457 | 82.6965 | 3.0237 | 1.4519 | 34285.2 | 4.8433 | 0 | 53.32 | 0.2915 | 11.9049 | 472.36 | 0.6885 | 0.7547 | 6.0991 | 64.46 | 113.16 | 91184.5 | 1662.3 | 21316.4 | 4.0844 | 13259.9 | 645.55 | 14541.9 | 4874.2 | 76.25
GLC080 | Teotihuacan Valley Core | Teotihuacan | 27:N7W3 | Epiclassic | Coyotlatelco Red/Buff flaring dish | MURR | 0 | 18.3271 | 0.2365 | 18.1691 | 4.1514 | 1.5917 | 1.698 | 39.3033 | 12.7191 | 78.7984 | 2.6332 | 1.1123 | 32168.4 | 4.5584 | 0 | 53.25 | 0.326 | 10.6626 | 468.05 | 0.701 | 0.5022 | 5.3647 | 52.69 | 97.15 | 92112.9 | 1958.1 | 25297.6 | 2.9293 | 13057.6 | 633.56 | 15465 | 3971.1 | 71.12
GLC081 | Teotihuacan Valley Core | Teotihuacan | 27:N7W3 | Epiclassic | jar | MURR | 0 | 23.3577 | 0.3174 | 22.5983 | 5.1796 | 0.893 | 2.303 | 47.0479 | 11.7541 | 70.5364 | 2.2975 | 1.3274 | 32825.2 | 5.0398 | 0 | 50.53 | 0.2689 | 11.5267 | 504.81 | 0.7095 | 0.6785 | 6.266 | 79.24 | 153.45 | 93455.6 | 2173.5 | 26774.2 | 3.3694 | 11760.7 | 687.6 | 13398.9 | 3707.8 | 60.58
GLC082 | Teotihuacan Valley Core | Teotihuacan | 27:N7W3 | Epiclassic | jar | MURR | 1.4827 | 19.312 | 0.2593 | 20.5123 | 4.5668 | 1.7921 | 1.6943 | 43.7994 | 13.5336 | 97.3816 | 2.5023 | 1.2713 | 34590.1 | 5.2953 | 0 | 50.24 | 0.2969 | 11.7004 | 525.6 | 0.731 | 0.625 | 5.9424 | 52.27 | 152.67 | 98736.3 | 2290.3 | 25830.8 | 3.1282 | 13081.5 | 637.21 | 16394.9 | 4961.3 | 83.33
GLC083 | Teotihuacan Valley Core | Teotihuacan | 27:N7W3 | Epiclassic | Monochrome Stamped bowl | MURR | 3.6177 | 20.5025 | 0.2662 | 23.5378 | 4.809 | 1.3914 | 2.0087 | 43.9831 | 13.1536 | 73.1447 | 2.159 | 1.2984 | 34453.6 | 5.1617 | 34.74 | 47.59 | 0.274 | 11.6652 | 463.48 | 0.7374 | 0.6525 | 6.3127 | 63.44 | 134.04 | 88816.3 | 1849.1 | 23265.5 | 3.2283 | 13802.8 | 667.57 | 15296.5 | 5324.8 | 81.55
GLC084 | Teotihuacan Valley Core | Teotihuacan | 27:N7W3 | Epiclassic | plain cazuela | MURR | 0 | 22.9803 | 0.3011 | 24.4732 | 5.1533 | 1.5221 | 2.1541 | 46.9518 | 14.9327 | 73.1729 | 2.8951 | 1.3442 | 36538.2 | 5.0734 | 0 | 56.04 | 0.3577 | 12.1289 | 470.59 | 0.7026 | 0.5999 | 5.9094 | 82.83 | 138.96 | 93189.6 | 1122.1 | 25192.2 | 3.5988 | 10863.6 | 815.96 | 13719.3 | 4567.2 | 73.45
GLC085 | Teotihuacan Valley Core | Teotihuacan | 27:N7W3 | Epiclassic | Red/Buff cazuela | MURR | 0 | 19.5531 | 0.2515 | 18.0338 | 4.2145 | 1.3061 | 1.9855 | 44.3014 | 14.274 | 76.9886 | 2.0199 | 1.2265 | 36528 | 5.0509 | 0 | 49.9 | 0.3205 | 11.9078 | 474.46 | 0.7598 | 0.5573 | 6.2329 | 80.83 | 111.71 | 95608.2 | 1283.8 | 26822.8 | 2.9203 | 10836.2 | 731.31 | 15611.1 | 6035.7 | 84
GLC086 | Teotihuacan Valley Core | Teotihuacan | 27:N7W3 | Epiclassic | plain basin | MURR | 0 | 21.8578 | 0.2713 | 22.3 | 4.8947 | 1.5844 | 1.8663 | 45.8059 | 14.7902 | 84.4299 | 3.2558 | 1.3548 | 39297 | 5.7708 | 0 | 60.69 | 0.3804 | 12.8116 | 471.68 | 0.7562 | 0.6625 | 6.6098 | 77.87 | 159.61 | 104166.8 | 503.5 | 23987 | 3.444 | 12458.4 | 733.67 | 16870.6 | 6133.9 | 77.93
GLC087 | Teotihuacan Valley Core | Teotihuacan | 27:N7W3 | Epiclassic | Coyotlatelco Red/Buff flaring dish | MURR | 0 | 19.3231 | 0.3016 | 22.4469 | 4.7914 | 2.8736 | 2.0859 | 43.8407 | 9.1443 | 77.2377 | 3.935 | 1.2764 | 30235.4 | 4.555 | 0 | 60.09 | 0.3402 | 10.8586 | 421.32 | 0.657 | 0.6067 | 5.7081 | 51.53 | 132.48 | 87958.1 | 1358.3 | 23042.3 | 3.1296 | 12221.9 | 375.02 | 16443.7 | 3580 | 62.18
GLC088 | Teotihuacan Valley Core | Teotihuacan | 27:N7W3 | Epiclassic | Coyotlatelco Red/Buff bowl | MURR | 3.6692 | 18.6617 | 0.2361 | 19.8003 | 4.1574 | 0.8475 | 1.9597 | 45.27 | 14.5063 | 73.2691 | 2.1243 | 1.1715 | 34219.4 | 4.8667 | 0 | 46.75 | 0.3135 | 11.4346 | 495.08 | 0.7065 | 0.5794 | 6.0586 | 71.13 | 135.36 | 89527.9 | 2062.4 | 31830.8 | 2.8075 | 10410.3 | 678.57 | 16926.5 | 4031.5 | 88.78
GLC089 | Teotihuacan Valley Core | Teotihuacan | 9:N1E8 | Epiclassic | Coyotlatelco Red/Buff bowl | MURR | 0 | 20.6383 | 0.2312 | 21.579 | 4.4138 | 1.7888 | 1.8468 | 45.4607 | 14.2869 | 83.8647 | 2.3526 | 1.1917 | 37949.4 | 5.6296 | 0 | 54.65 | 0.2983 | 12.203 | 498.37 | 0.8024 | 0.5641 | 7.1268 | 72 | 115.2 | 95297.1 | 1992.4 | 24369.9 | 3.1627 | 12513.1 | 620.35 | 15263.3 | 3811.5 | 82.08
GLC090 | Unassigned | Teotihuacan | 9:N1E8 | Epiclassic | Coyotlatelco Red/Buff bowl | MURR | 2.4734 | 25.9473 | 0.3009 | 28.5461 | 5.6525 | 1.0688 | 2.1579 | 52.0982 | 15.5309 | 90.5895 | 2.3445 | 1.4699 | 38976.4 | 5.5573 | 0 | 45.35 | 0.2325 | 13.165 | 407.34 | 0.731 | 0.6991 | 6.1766 | 58.21 | 156.24 | 89622.1 | 2065.7 | 22485.1 | 3.9768 | 11538.3 | 833.37 | 12214.4 | 4895.7 | 83.5
GLC091 | Teotihuacan Valley Core | Teotihuacan | 9:N1E8 | Epiclassic | Red/Buff cazuela | MURR | 0 | 19.7974 | 0.2727 | 19.3254 | 4.4404 | 1.2916 | 2.1213 | 41.035 | 14.5983 | 72.4014 | 1.8342 | 1.2121 | 35858.2 | 4.8483 | 0 | 45.08 | 0.3026 | 11.9779 | 513.25 | 0.6971 | 0.6168 | 5.5319 | 72.04 | 151.65 | 100112.5 | 1598.9 | 26961.9 | 3.2927 | 14612.7 | 831.52 | 16737.6 | 5264.4 | 87.94
GLC092 | Teotihuacan Valley Core | Teotihuacan | 9:N1E8 | Epiclassic | jar | MURR | 2.6998 | 17.8562 | 0.2392 | 17.1395 | 3.9693 | 0.956 | 1.4911 | 35.1705 | 13.4493 | 83.949 | 2.8128 | 1.2528 | 38322.3 | 4.9609 | 46.5 | 54.67 | 0.3105 | 12.2214 | 443.32 | 0.6571 | 0.6149 | 5.0041 | 66.31 | 132.42 | 105502 | 657.3 | 26097.2 | 3.469 | 10476 | 688.17 | 16400.4 | 5480 | 110.69
GLC093 | Teotihuacan Valley Core | Teotihuacan | 9:N1E8 | Epiclassic | jar | MURR | 3.2302 | 17.3609 | 0.2448 | 19.4755 | 4.1741 | 1.7377 | 1.6348 | 39.5467 | 13.3514 | 91.2074 | 2.2905 | 1.1936 | 32915.5 | 4.5787 | 41.07 | 50.94 | 0.3343 | 10.9705 | 506.99 | 0.6699 | 0.5409 | 5.2374 | 47.92 | 104.66 | 98188 | 2170.6 | 29708.4 | 3.1008 | 11034.4 | 699.26 | 18440.3 | 4582.2 | 80.73
GLC094 | Unassigned | Teotihuacan | 9:N1E8 | Epiclassic | Monochrome Tan bowl | MURR | 0 | 18.527 | 0.2128 | 22.0542 | 4.079 | 0.8667 | 1.3653 | 38.2005 | 13.2757 | 69.4977 | 2.1642 | 1.131 | 34147.6 | 4.6604 | 47.76 | 42.95 | 0.3063 | 11.0624 | 539.75 | 0.608 | 0.5963 | 4.9662 | 65.47 | 92.91 | 93764.6 | 2074.4 | 26440.1 | 2.761 | 11232.7 | 663.76 | 13077.4 | 4526 | 61.63
GLC095 | Unassigned | Teotihuacan | 12:N1W4 | Epiclassic | Coyotlatelco Red/Buff bowl | MURR | 0 | 19.2246 | 0.1761 | 18.4047 | 4.0846 | 1.1595 | 1.4951 | 38.149 | 12.8308 | 81.1712 | 5.767 | 1.1347 | 33418.9 | 4.963 | 0 | 60.49 | 0.3858 | 11.8991 | 382.12 | 0.5576 | 0.4305 | 4.4507 | 59.41 | 89.01 | 91172.5 | 925.6 | 20276 | 2.0926 | 18774.2 | 358.1 | 14649.8 | 4214.6 | 75.29
GLC096 | Teotihuacan Valley Core | Teotihuacan | 12:N1W4 | Epiclassic | Coyotlatelco Red/Buff bowl | MURR | 0 | 19.1429 | 0.2233 | 19.5687 | 4.2162 | 1.4556 | 1.4876 | 40.8444 | 12.9958 | 88.9493 | 2.6137 | 1.1663 | 32752.9 | 4.8848 | 0 | 57.27 | 0.3614 | 11.0669 | 529.03 | 0.6912 | 0.5761 | 5.5667 | 75.19 | 98.24 | 96095 | 1495.9 | 30493.7 | 2.5454 | 19950.6 | 590.4 | 18244.8 | 4636.9 | 68.14
GLC097 | Teotihuacan Valley Core | Teotihuacan | 12:N1W4 | Epiclassic | Coyotlatelco Red/Buff bowl | MURR | 0 | 18.6865 | 0.191 | 19.6193 | 3.9837 | 0.6849 | 1.4504 | 39.4756 | 15.4799 | 78.4886 | 2.4823 | 1.1433 | 37199.9 | 5.3196 | 16.56 | 53.19 | 0.2735 | 11.8372 | 494.15 | 0.7061 | 0.5986 | 5.5615 | 73.37 | 107.18 | 92727.1 | 1104.6 | 28212.5 | 2.4721 | 19859.4 | 736.49 | 17361.6 | 5236.8 | 78.98
GLC098 | Teotihuacan Valley Core | Teotihuacan | 12:N1W4 | Epiclassic | Coyotlatelco Red/Buff flaring dish | MURR | 0 | 19.3036 | 0.2412 | 22.103 | 4.3689 | 1.7233 | 1.8508 | 42.435 | 14.5237 | 78.9807 | 2.4821 | 1.2626 | 36163.6 | 5.3174 | 0 | 53.38 | 0.2463 | 12.2226 | 417.17 | 0.7614 | 0.5738 | 5.8245 | 57.65 | 125.84 | 97973.1 | 756.1 | 22985.7 | 2.8227 | 17967.1 | 787.01 | 15922.2 | 4354.4 | 70.49
GLC099 | Unassigned | Teotihuacan | 12:N1W4 | Epiclassic | Coyotlatelco Red/Buff bowl | MURR | 0 | 23.1064 | 0.3131 | 23.0589 | 5.3695 | 0.9355 | 2.266 | 59.0614 | 23.3726 | 70.4679 | 1.3574 | 1.3932 | 44350.2 | 5.1454 | 0 | 33.06 | 0.2987 | 14.5523 | 353.99 | 0.9028 | 0.7002 | 4.6013 | 65.39 | 135.59 | 86457.1 | 1279.2 | 24431.4 | 4.4212 | 10502 | 915.88 | 11125.7 | 5304 | 127.97
GLC100 | Teotihuacan Valley Core | Teotihuacan | 3:N4W3 | Epiclassic | plain comal | MURR | 0 | 20.6063 | 0.2668 | 21.3275 | 4.6623 | 2.568 | 2.0401 | 41.684 | 11.0922 | 72.4024 | 4.6016 | 1.1867 | 31657.5 | 4.6298 | 0 | 74 | 0.3532 | 11.2216 | 311.17 | 0.7235 | 0.6354 | 6.1211 | 51.96 | 123.45 | 89699.5 | 456.1 | 22434.9 | 3.5896 | 9900 | 530.12 | 15489.4 | 3830.4 | 81.69
GLC101 | Teotihuacan Valley Core | Teotihuacan | 3:N4W3 | Epiclassic | Monochrome Tan bowl | MURR | 0 | 21.1842 | 0.2659 | 20.0911 | 4.6997 | 1.5458 | 2.0055 | 44.8265 | 14.5392 | 79.1629 | 1.9015 | 1.2644 | 34950.2 | 5.6795 | 0 | 42.21 | 0.2748 | 11.7066 | 501.8 | 0.705 | 0.5548 | 5.9573 | 52.43 | 142.05 | 91482.6 | 1801.9 | 25797.2 | 3.0324 | 12072.2 | 683.02 | 13926 | 4572.3 | 78.42
GLC102 | Teotihuacan Valley Core | Teotihuacan | 3:N4W3 | Epiclassic | jar | MURR | 0 | 22.4782 | 0.2563 | 22.5593 | 5.1246 | 0.8666 | 2.0929 | 47.3448 | 13.9717 | 75.023 | 2.0505 | 1.3535 | 35472 | 5.3954 | 0 | 49.72 | 0.2963 | 12.2204 | 521.3 | 0.6879 | 0.6294 | 6.4224 | 57.8 | 189.3 | 92614 | 1597.6 | 28947.5 | 3.1931 | 12994.5 | 711.43 | 15236 | 4954.4 | 88.29
GLC103 | Teotihuacan Valley Core | Teotihuacan | 3:N4W3 | Epiclassic | Monochrome Stamped bowl | MURR | 0 | 24.2677 | 0.3257 | 26.5896 | 5.4978 | 1.5802 | 2.1558 | 49.8823 | 13.7565 | 76.678 | 2.1305 | 1.4268 | 36410.7 | 5.4537 | 0 | 48.75 | 0.2932 | 12.2307 | 512.47 | 0.7253 | 0.6711 | 6.6201 | 59.53 | 145.53 | 96983.2 | 1890.2 | 31072.6 | 3.4806 | 15326.4 | 796.49 | 15077.3 | 4926.6 | 76.86
GLC104 | Teotihuacan Valley Core | Teotihuacan | 3:N4W3 | Epiclassic | Coyotlatelco Red/Buff bowl | MURR | 4.8932 | 17.49 | 0.2668 | 17.4564 | 4.1888 | 1.6472 | 1.6403 | 37.1782 | 13.3216 | 84.6689 | 1.8413 | 1.213 | 39856.4 | 5.1155 | 37.78 | 43.72 | 0.3083 | 12.6347 | 561.17 | 0.6553 | 0.5203 | 4.9508 | 55.58 | 125.63 | 103815.8 | 875 | 29398.4 | 2.8239 | 15174.1 | 639.92 | 16790.4 | 5437.5 | 92.44
GLC105 | Teotihuacan Valley Core | Teotihuacan | 12:S2E1 | Epiclassic | Coyotlatelco Red/Cream bowl | MURR | 0 | 26.9473 | 0.2941 | 27.5166 | 5.453 | 1.9171 | 2.6125 | 54.57 | 14.6301 | 58.4739 | 3.2475 | 1.4092 | 38730.5 | 5.7821 | 0 | 56.85 | 0.3418 | 12.2129 | 375.86 | 0.903 | 0.6793 | 8.0378 | 83.24 | 130.18 | 106564 | 544.8 | 14919.1 | 3.9487 | 11321.8 | 1058.7 | 12322 | 5151 | 88.32
GLC106 | Teotihuacan Valley Core | Teotihuacan | 12:S2E1 | Epiclassic | Coyotlatelco Red/Cream bowl | MURR | 0 | 21.8408 | 0.3108 | 22.033 | 5.0121 | 2.1454 | 2.095 | 45.3013 | 14.2195 | 86.7805 | 3.0001 | 1.3218 | 35101.7 | 5.601 | 0 | 53.42 | 0.3629 | 12.1809 | 457.54 | 0.7403 | 0.6251 | 6.0645 | 81.83 | 156.52 | 96593.9 | 943.4 | 34360.3 | 3.8321 | 17738.8 | 787.55 | 17540.2 | 5419 | 69.4
GLC107 | Teotihuacan Valley Core | Teotihuacan | 12:S2E1 | Epiclassic | Coyotlatelco Red/Buff flaring dish | MURR | 0 | 20.6112 | 0.2428 | 20.0479 | 4.5869 | 2.1326 | 1.7172 | 43.321 | 14.6081 | 86.6609 | 2.977 | 1.2634 | 36130 | 4.7751 | 0 | 46.04 | 0.316 | 11.6063 | 491.29 | 0.6783 | 0.5967 | 5.2544 | 65.88 | 87.45 | 93521.3 | 1390.1 | 25738.7 | 3.124 | 14428.4 | 820.68 | 15324.1 | 5324.2 | 66.01
GLC108 | Teotihuacan Valley Core | Teotihuacan | 12:S2E1 | Epiclassic | Coyotlatelco Red/Buff bowl | MURR | 0 | 21.7365 | 0.246 | 20.7547 | 4.8404 | 0.9606 | 1.6642 | 46.021 | 14.3374 | 96.7102 | 2.1493 | 1.3373 | 36487.3 | 5.3741 | 0 | 52.41 | 0.2251 | 11.716 | 484.9 | 0.776 | 0.6306 | 5.9289 | 55.19 | 128.28 | 96796.5 | 1005.1 | 27513.7 | 3.1877 | 15561 | 705.63 | 15286.6 | 4615.8 | 80.35
GLC109 | Teotihuacan Valley Core | Teotihuacan | 12:S2E1 | Epiclassic | jar | MURR | 0 | 22.4075 | 0.2859 | 24.1574 | 5.0481 | 2.0208 | 1.8418 | 48.4942 | 16.8763 | 93.9161 | 3.5239 | 1.3784 | 36284.9 | 5.3699 | 32.44 | 61.42 | 0.3835 | 12.5187 | 414.9 | 0.7859 | 0.687 | 6.4733 | 56.13 | 121.4 | 102607.5 | 797.4 | 23106 | 3.7457 | 12061.2 | 805.44 | 15677.9 | 4885.5 | 79.84
GLC110 | Teotihuacan Valley Core | Teotihuacan | 83:N3W1 | Epiclassic | jar | MURR | 0 | 19.6518 | 0.2297 | 19.2304 | 4.3126 | 1.2594 | 1.9744 | 42.2623 | 13.2502 | 65.4743 | 2.0456 | 1.2057 | 32610.1 | 4.5647 | 0 | 49.47 | 0.3691 | 11.0158 | 444.19 | 0.6785 | 0.5082 | 5.9659 | 73.17 | 131.28 | 93850.8 | 1655.7 | 28954.3 | 3.1761 | 13331.8 | 647.84 | 16123.5 | 3599.2 | 59.58
GLC111 | Teotihuacan Valley Core | Teotihuacan | 83:N3W1 | Epiclassic | plain basin | MURR | 0 | 24.013 | 0.2903 | 24.7983 | 5.3015 | 2.7743 | 2.0571 | 50.418 | 15.2279 | 88.2808 | 4.4334 | 1.4168 | 35343.7 | 5.1931 | 0 | 63.6 | 0.3571 | 12.3126 | 315.21 | 0.7742 | 0.6858 | 6.6036 | 87.21 | 142.05 | 98508.1 | 634.6 | 24480.2 | 3.9261 | 12297.9 | 821.84 | 15793.1 | 4860.2 | 92.92
GLC112 | Teotihuacan Valley Core | Teotihuacan | 83:N3W1 | Epiclassic | jar | MURR | 0 | 18.0451 | 0.2395 | 19.9215 | 4.081 | 1.6984 | 1.8207 | 37.2668 | 12.6695 | 75.7009 | 1.9088 | 1.1509 | 37402.4 | 5.5231 | 39.75 | 39.37 | 0.2428 | 11.8431 | 426.54 | 0.6879 | 0.5844 | 5.2166 | 68.26 | 130.16 | 96138.2 | 1678.9 | 27643.2 | 3.233 | 9375.1 | 566.54 | 15116.8 | 4959.6 | 85.68
GLC113 | Teotihuacan Valley Core | Teotihuacan | 83:N3W1 | Epiclassic | Coyotlatelco Red/Buff bowl | MURR | 0 | 19.8003 | 0.2297 | 17.9005 | 4.5353 | 1.8354 | 1.7318 | 43.0369 | 12.3583 | 92.4314 | 3.0284 | 1.2263 | 32936.7 | 4.8638 | 0 | 58.57 | 0.3366 | 11.2566 | 476.74 | 0.7186 | 0.5438 | 5.7885 | 51.29 | 116.62 | 92053.2 | 1637.5 | 30725.5 | 3.6557 | 13398.6 | 563.31 | 16709.2 | 4320 | 62.4
GLC114 | Teotihuacan Valley Core | Teotihuacan | 83:N3W1 | Epiclassic | Coyotlatelco Red/Buff flaring dish | MURR | 0 | 22.0812 | 0.3117 | 22.8133 | 5.1548 | 2.5865 | 2.3634 | 42.8099 | 12.2452 | 83.4793 | 2.6666 | 1.3531 | 30831.5 | 4.7746 | 0 | 52.42 | 0.3558 | 10.9566 | 587.19 | 0.6641 | 0.6628 | 5.6465 | 42.65 | 136.73 | 88942.4 | 2498.4 | 30569.2 | 3.8528 | 13361.2 | 554.14 | 15667.2 | 4289.5 | 74.85
GLC115 | Teotihuacan Valley Core | Teotihuacan | 83:N3W1 | Epiclassic | plain comal | MURR | 0 | 19.5128 | 0.2738 | 20.5953 | 4.506 | 2.2326 | 1.6435 | 44.3575 | 14.1111 | 86.5257 | 3.531 | 1.2563 | 32992.4 | 4.927 | 0 | 61.33 | 0.3892 | 11.2103 | 394.29 | 0.7167 | 0.6103 | 6.2666 | 50.44 | 142.88 | 94647.7 | 1206.9 | 26709.7 | 3.7712 | 13126.8 | 710.54 | 17260.2 | 4934.2 | 85.45
TTV001 | Teotihuacan Valley Core |  | TT-1:C | Early Postclassic | Toltec Red/Buff bowl | MURR | 2.0355 | 23.8293 | 0.3122 | 25.1611 | 5.4997 | 2.1844 | 2.2065 | 50.3756 | 14.6878 | 89.3432 | 4.2679 | 1.4446 | 36217.3 | 5.2496 | 72.14 | 72.82 | 0.3823 | 12.8279 | 331.31 | 0.7664 | 0.7022 | 6.7588 | 75.99 | 140.02 | 97818.8 | 516 | 22219.3 | 3.4378 | 9777 | 631.69 | 14137 | 4184.2 | 79.64
TTV002 | Teotihuacan Valley Core |  | TT-1:C | Early Postclassic | Toltec Red/Buff bowl | MURR | 2.6786 | 25.785 | 0.3014 | 29.3944 | 5.8693 | 1.7697 | 2.1219 | 49.2209 | 11.9382 | 88.5023 | 3.0905 | 1.4553 | 33086.9 | 5.1891 | 0 | 51.59 | 0.4096 | 11.7816 | 368.29 | 0.7517 | 0.8021 | 6.3567 | 53.27 | 120.3 | 92906.8 | 1664.9 | 20426.4 | 4.0167 | 12997 | 626.88 | 13713.8 | 4745.9 | 70.99
TTV003 | Unassigned |  | TT-1:C | Early Postclassic | Toltec Red/Buff bowl | MURR | 3.6683 | 19.4888 | 0.2277 | 21.8676 | 4.3724 | 1.783 | 1.6842 | 48.7358 | 16.5911 | 87.7325 | 3.5737 | 1.2057 | 36383.5 | 5.1411 | 42.31 | 67.71 | 0.5028 | 11.9688 | 355.41 | 0.7592 | 0.5757 | 6.1245 | 69.14 | 138.93 | 83602.1 | 1442.7 | 19421.2 | 2.3618 | 12231.5 | 829.97 | 12802.7 | 4310.1 | 80.47
TTV004 | Teotihuacan Valley Core |  | TT-1:C | Early Postclassic | Toltec Red/Buff bowl | MURR | 1.9093 | 21.4997 | 0.2415 | 25.5367 | 4.6456 | 1.7998 | 1.8339 | 44.5945 | 13.5463 | 99.5285 | 3.0005 | 1.273 | 35422.1 | 5.1782 | 38.36 | 55.43 | 0.3882 | 11.9373 | 454.43 | 0.7798 | 0.7012 | 6.2242 | 52.66 | 125.09 | 91927 | 1315.9 | 23921.5 | 2.904 | 14357.3 | 574.48 | 14296.5 | 4582.9 | 66.22
TTV005 | Unassigned |  | TT-4:A | Early Postclassic | Wide Band Red/Buff bowl | MURR | 1.3602 | 15.8941 | 0.2252 | 19.0231 | 3.6858 | 1.3723 | 1.502 | 35.5122 | 12.8733 | 72.0495 | 2.477 | 1.1734 | 32480.8 | 6.7295 | 0 | 42.47 | 0.2818 | 11.4555 | 596.26 | 0.6426 | 0.532 | 4.2219 | 50.77 | 215.85 | 98196.7 | 601.4 | 30921.2 | 2.3181 | 11866.8 | 647.55 | 20138.5 | 5073.5 | 75.48
TTV006 | Unassigned |  | TT-4:A | Early Postclassic | Toltec Red/Buff bowl | MURR | 1.7568 | 47.6717 | 0.2518 | 34.757 | 4.5249 | 1.4389 | 1.8233 | 104.2386 | 11.6014 | 86.7917 | 3.4451 | 1.2628 | 33605.5 | 4.6414 | 41.12 | 58.85 | 0.4179 | 11.5842 | 529.08 | 0.7409 | 0.7236 | 5.7999 | 51.87 | 99.15 | 89769.5 | 781 | 32948.2 | 3.0573 | 18437.2 | 469.04 | 17247 | 4123.4 | 58.39
TTV007 | Teotihuacan Valley Core |  | TT-4:A | Early Postclassic | Mazapan Wavy Line bowl | MURR | 0 | 16.2712 | 0.192 | 14.9677 | 3.6124 | 1.3215 | 1.2896 | 32.0211 | 10.539 | 84.1758 | 2.354 | 1.1327 | 34359.3 | 4.551 | 0 | 46.44 | 0.2641 | 11.2758 | 461.08 | 0.6716 | 0.5077 | 4.2967 | 70.43 | 105.25 | 90039.9 | 383.9 | 28620.3 | 2.3939 | 17325.6 | 590.48 | 20316.2 | 5385.2 | 79.46
TTV008 | Unassigned |  | TT-4:A | Epiclassic | Coyotlatelco Red/Cream bowl | MURR | 0 | 19.0225 | 0.2326 | 20.8818 | 4.2835 | 1.7885 | 1.5461 | 41.3556 | 13.3176 | 71.0165 | 2.8307 | 1.2881 | 32070 | 5.995 | 33.9 | 40.22 | 0.3483 | 11.2401 | 541.32 | 0.5955 | 0.5473 | 5.2166 | 48.89 | 161.16 | 98641 | 491.2 | 27640.6 | 3.3979 | 13843.5 | 684.74 | 18488.5 | 4687.3 | 63.39
TTV009 | Teotihuacan Valley Core |  | TT-4:A | Early Postclassic | Mazapan Wavy Line bowl | MURR | 0 | 14.775 | 0.1982 | 13.8986 | 3.0982 | 1.5588 | 1.3051 | 33.912 | 11.564 | 77.0624 | 1.9618 | 1.01 | 32882 | 5.023 | 0 | 47.24 | 0.3076 | 10.2807 | 514.03 | 0.6446 | 0.399 | 4.6709 | 59.46 | 126.31 | 94522 | 389.2 | 26775 | 2.2371 | 14591.1 | 586.03 | 19303.3 | 5529.6 | 78.68
TTV010 | Teotihuacan Valley Core |  | TT-10:D | Early Postclassic | Toltec Red/Buff bowl | MURR | 1.7691 | 19.6949 | 0.2379 | 19.3426 | 4.3689 | 1.7115 | 1.7979 | 44.1807 | 14.4326 | 72.5461 | 2.1534 | 1.1635 | 33510.7 | 5.2419 | 74.98 | 52.07 | 0.3653 | 11.3409 | 562.31 | 0.6941 | 0.5754 | 5.8202 | 59.72 | 152.11 | 93412.7 | 1103.3 | 28838 | 2.8692 | 15393 | 733.54 | 16861.4 | 4062.2 | 66.03
TTV011 | Teotihuacan Valley Core |  | TT-10:D | Epiclassic | Coyotlatelco Red/Buff bowl | MURR | 2.1643 | 19.0166 | 0.2647 | 20.3456 | 4.5076 | 1.6039 | 1.7034 | 39.4145 | 12.1601 | 87.1406 | 3.1576 | 1.1666 | 31772.8 | 4.9158 | 0 | 59.58 | 0.2896 | 10.7231 | 541.72 | 0.6981 | 0.6174 | 5.672 | 52.14 | 107.92 | 90431.7 | 1469.8 | 31373.2 | 3.7413 | 15593.1 | 705.69 | 16595 | 3705.9 | 65.93
TTV012 | Teotihuacan Valley Core |  | TT-10:D | Epiclassic | Coyotlatleco Red/Buff bowl | MURR | 0 | 16.7217 | 0.2301 | 16.8163 | 3.8413 | 1.3293 | 1.6083 | 33.5859 | 10.0864 | 95.9308 | 2.9303 | 1.0873 | 32525.2 | 5.1354 | 35.33 | 51.29 | 0.283 | 10.7923 | 418.93 | 0.6788 | 0.5108 | 5.2156 | 48.84 | 162.18 | 92327.4 | 1068.4 | 29760.3 | 2.5713 | 13726.5 | 366.71 | 16311 | 4813.5 | 80.89
TTV013 | Teotihuacan Valley Core |  | TT-10:D | Epiclassic | Coyotlatleco Red/Buff bowl | MURR | 3.8319 | 20.5517 | 0.2898 | 24.5974 | 4.8237 | 1.8352 | 1.9252 | 42.6465 | 11.6566 | 94.1358 | 2.4297 | 1.303 | 33346.8 | 5.0458 | 0 | 48.76 | 0.3532 | 11.4289 | 542.22 | 0.7012 | 0.7015 | 5.7813 | 51.49 | 150.79 | 92096.8 | 1061.8 | 28987.9 | 3.46 | 9839.5 | 474.52 | 16387.2 | 3605 | 75.92
TTV014 | Unassigned |  | TT-17:A | Early Postclassic | Wide Band Red/Buff bowl | MURR | 3.0036 | 18.9336 | 0.2527 | 20.2549 | 4.3955 | 0.8809 | 1.8456 | 39.8144 | 19.0254 | 169.2044 | 2.6689 | 1.2152 | 41755.8 | 4.9999 | 74.38 | 54.22 | 0.3919 | 14.8978 | 574.09 | 0.6113 | 0.6207 | 5.5034 | 56.08 | 103.83 | 101574.4 | 1698.8 | 33330.3 | 3.1727 | 8963.2 | 850.23 | 16791.7 | 4881 | 96.06
TTV015 | Teotihuacan Valley Core |  | TT-17:A | Early Postclassic | Mazapan Wavy Line bowl | MURR | 2.4263 | 19.3909 | 0.2377 | 22.4626 | 4.107 | 1.3163 | 1.6051 | 41.8328 | 13.6192 | 77.2827 | 1.5891 | 1.2189 | 33375.1 | 4.9359 | 0 | 41.55 | 0.3238 | 11.369 | 543.63 | 0.6305 | 0.5125 | 5.7131 | 47.37 | 114.09 | 93667.6 | 1166 | 30155.4 | 2.3627 | 7730.5 | 738.74 | 17257 | 3401 | 77.14
TTV016 | Unassigned |  | TT-17:A | Early Postclassic | Toltec Red/Buff bowl | MURR | 1.7691 | 20.4666 | 0.3158 | 25.5788 | 4.8217 | 1.651 | 2.0415 | 35.703 | 11.5961 | 66.1708 | 2.1722 | 1.3426 | 39803.1 | 5.8725 | 0 | 60.36 | 0.3271 | 13.7776 | 522.68 | 0.5978 | 0.7146 | 5.0237 | 73.02 | 159.08 | 102479.4 | 1979.1 | 25827.7 | 3.1763 | 17091.5 | 544.95 | 13957.1 | 4192.5 | 94.5
TTV017 | Unassigned |  | TT-17:C | Early Postclassic | Mazapan Wavy Line bowl | MURR | 0 | 14.0879 | 0.1637 | 15.4299 | 3.2699 | 1.0755 | 1.2616 | 31.3219 | 13.1704 | 96.2325 | 2.1743 | 1.0526 | 35447.6 | 5.1928 | 0 | 41.76 | 0.2444 | 11.2967 | 456.88 | 0.5656 | 0.4021 | 4.206 | 69.07 | 159.68 | 93081.7 | 650.7 | 32349.5 | 1.8411 | 9732.5 | 715.35 | 19224.8 | 4404.7 | 70.21
TTV018 | Teotihuacan Valley Core |  | TT-17:A | Early Postclassic | Mazapan Wavy Line bowl | MURR | 0 | 16.857 | 0.1811 | 16.6586 | 3.4775 | 1.4467 | 1.394 | 33.5848 | 10.8899 | 86.356 | 2.7445 | 1.0323 | 34274.6 | 4.6624 | 0 | 52.58 | 0.3098 | 10.5142 | 424.19 | 0.6361 | 0.4372 | 4.4001 | 61.77 | 111.3 | 90277.6 | 1363.2 | 26559.2 | 2.0896 | 13355.6 | 569.91 | 15304.2 | 4563 | 70.21
TTV019 | Teotihuacan Valley Core |  | TT-17:C | Early Postclassic | Toltec Red/Buff Effigy, hollow conical support | MURR | 2.0781 | 21.3559 | 0.2476 | 23.9143 | 4.55 | 1.7258 | 1.9475 | 44.742 | 11.3472 | 100.227 | 2.7875 | 1.2839 | 34553.1 | 4.8917 | 0 | 54.15 | 0.3695 | 12.1777 | 431.18 | 0.6909 | 0.5653 | 6.2181 | 50.84 | 143.59 | 89215.1 | 1473.6 | 27668.1 | 3.211 | 10284.3 | 540.84 | 15962.3 | 4551.1 | 77.33
TTV020 | Unassigned |  | TT-17:A | Early Postclassic | Toltec Cream Slipped bowl | MURR | 0 | 26.5302 | 0.3676 | 30.0539 | 5.4642 | 1.3421 | 2.4246 | 53.0172 | 12.8125 | 58.247 | 3.2966 | 1.2865 | 33751.3 | 5.9831 | 0 | 67.91 | 0.3478 | 11.436 | 284.1 | 0.8517 | 0.7577 | 7.5518 | 85.97 | 173.75 | 95461.9 | 603.5 | 20169.8 | 4.3127 | 13698 | 808.89 | 12209.8 | 4389.7 | 52.17
TTV021 | Teotihuacan Valley Core | Xometla | TT-21:10 | Early Postclassic | Mazapan Wavy Line bowl | MURR | 2.2573 | 19.0876 | 0.2454 | 18.0297 | 4.3453 | 1.7039 | 1.6646 | 36.4503 | 11.1884 | 89.911 | 3.2431 | 1.135 | 36904.4 | 5.2515 | 36.74 | 56.43 | 0.3654 | 11.576 | 487.51 | 0.6631 | 0.5572 | 5.5857 | 60.31 | 144.95 | 99230.3 | 974 | 28493.4 | 2.7917 | 14755.6 | 699.12 | 17148.3 | 4982.1 | 71.28
TTV022 | Teotihuacan Valley Core | Xometla | TT-21:80 | Early Postclassic | Mazapan Wavy Line bowl | MURR | 0 | 16.3157 | 0.2199 | 17.3019 | 3.7683 | 1.1567 | 1.5928 | 34.2928 | 12.8806 | 77.8692 | 1.6941 | 1.1518 | 34152.2 | 5.0282 | 39.16 | 40.69 | 0.2463 | 11.1909 | 598.7 | 0.6118 | 0.5432 | 4.4056 | 47.65 | 112.94 | 92941.6 | 1440.2 | 33620.9 | 2.6825 | 9519.2 | 648.4 | 18671.9 | 5132.3 | 70.73
TTV023 | Teotihuacan Valley Core | Xometla | TT-21:80 | Epiclassic | Coyotlatelco Red/Buff bowl | MURR | 0 | 20.698 | 0.2711 | 21.6186 | 4.6957 | 1.4129 | 1.9929 | 43.1994 | 12.4971 | 92.1956 | 2.0401 | 1.2529 | 34056.5 | 4.8079 | 0 | 52.36 | 0.2931 | 11.9644 | 403.42 | 0.6876 | 0.5634 | 5.6474 | 50 | 102.57 | 91852.7 | 1939.6 | 26567.6 | 3.4261 | 12053.4 | 690.45 | 14260 | 4747.2 | 84.44
TTV024 | Teotihuacan Valley Core | Xometla | TT-21:26 | Epiclassic | Coyotlatelco Red/Buff bowl | MURR | 0 | 17.8507 | 0.2112 | 17.5234 | 3.9079 | 1.0707 | 1.3516 | 35.5597 | 13.272 | 80.6765 | 2.0554 | 1.1772 | 37875.2 | 5.0148 | 0 | 44.35 | 0.3364 | 11.4269 | 558.91 | 0.7163 | 0.5565 | 4.7606 | 52.9 | 133.75 | 97453.6 | 2911.1 | 30722.9 | 2.8076 | 14972.5 | 607.56 | 16620.3 | 4569.1 | 79.22
TTV025 | Unassigned | Xometla | TT-21:26 | Epiclassic | Coyotlatelco Red/Buff bowl | MURR | 0 | 22.0013 | 0.291 | 24.3651 | 5.3423 | 2.3541 | 2.0755 | 47.5714 | 8.709 | 66.3232 | 4.3457 | 1.2586 | 27641.1 | 4.7544 | 42.12 | 54.68 | 0.3769 | 10.5059 | 361.92 | 0.6434 | 0.8521 | 6.8102 | 54.25 | 129.42 | 81292.2 | 1974.2 | 21819.3 | 3.217 | 10534.1 | 420.85 | 12041.5 | 3976.7 | 82.04
TTV026 | Teotihuacan Valley Core | Xometla | TT-21:A | Epiclassic | Monochrome Stamped bowl | MURR | 0 | 19.3464 | 0.2484 | 18.4282 | 4.1699 | 1.0305 | 1.5599 | 42.5258 | 11.5083 | 73.56 | 2.102 | 1.1439 | 32895.3 | 4.991 | 29.18 | 46.14 | 0.2142 | 10.8836 | 457.05 | 0.7437 | 0.5998 | 5.7752 | 50.83 | 154.2 | 89966.8 | 2139.4 | 24983 | 3.2631 | 10986.8 | 551.92 | 14057.2 | 4668.2 | 65.22
TTV027 | Teotihuacan Valley Core | Xometla | TT-21:51 | Early Postclassic | Toltec Red/Buff bowl | MURR | 0 | 17.3124 | 0.2661 | 16.3861 | 3.979 | 1.1125 | 1.6174 | 39.4838 | 12.9139 | 74.9543 | 1.7492 | 1.1367 | 34987.5 | 5.532 | 0 | 45.06 | 0.283 | 11.6204 | 493.95 | 0.6596 | 0.5775 | 5.6819 | 54.99 | 134.46 | 95670.6 | 1189.6 | 26379.8 | 2.4254 | 11232.4 | 737.82 | 15531 | 5461.3 | 74.5
TTV028 | Teotihuacan Valley Core | Xometla | TT-21:51 | Early Postclassic | Toltec Red/Buff bowl | MURR | 1.859 | 24.3677 | 0.2969 | 25.3184 | 5.3508 | 1.2623 | 2.2842 | 51.9323 | 16.0192 | 81.501 | 3.07 | 1.4655 | 34823.9 | 5.2639 | 53.48 | 59.06 | 0.2763 | 12.2037 | 362.4 | 0.7464 | 0.7475 | 6.4814 | 64.72 | 138.13 | 89762.7 | 660 | 20833 | 3.4095 | 11909.5 | 863.05 | 12954.8 | 4534.3 | 76.36
TTV029 | Teotihuacan Valley Core | Xometla | TT-21:24 | Epiclassic | Coyotlatelco Red/Buff bowl | MURR | 0 | 21.2416 | 0.2562 | 27.1835 | 4.6541 | 1.2252 | 1.7746 | 44.516 | 12.369 | 89.8002 | 2.677 | 1.2684 | 31517.3 | 4.8449 | 0 | 49.95 | 0.3411 | 10.8731 | 400.9 | 0.6714 | 0.5954 | 5.7646 | 53.16 | 123.01 | 91536.4 | 2521.2 | 26567.4 | 3.5188 | 11248.1 | 660.41 | 14094.8 | 3499.5 | 65.39
TTV030 | Teotihuacan Valley Core | Xometla | TT-21:24 | Epiclassic | Coyotlatelco Red/Buff bowl | MURR | 2.3782 | 20.1713 | 0.2687 | 20.4514 | 4.6257 | 1.5244 | 1.8787 | 44.1799 | 14.4534 | 94.3675 | 2.7045 | 1.3045 | 34132.1 | 5.0132 | 43.91 | 52.81 | 0.2966 | 11.5631 | 509.3 | 0.7244 | 0.6098 | 5.7556 | 49.25 | 122.83 | 99416.9 | 1029.3 | 27660 | 2.5277 | 10010.6 | 748.8 | 17427.5 | 4020.2 | 77.2
TTV031 | Unassigned | Xometla | TT-21:25 | Epiclassic | Coyotlatelco Red/Buff bowl | MURR | 3.5847 | 22.5103 | 0.2942 | 27.3777 | 4.9422 | 1.7726 | 2.2607 | 41.7139 | 12.9722 | 84.5999 | 1.7445 | 1.3108 | 32925.2 | 4.3571 | 0 | 48.6 | 0.2454 | 11.4456 | 698.76 | 0.6265 | 0.6946 | 5.2646 | 47.67 | 118.29 | 85928.2 | 3295.8 | 30802 | 3.3874 | 13510.5 | 631.02 | 14478.8 | 4193.2 | 74.98
TTV032 | Teotihuacan Valley Core | Xometla | TT-21:25 | Epiclassic | Coyotlatelco Red/Buff bowl | MURR | 2.2932 | 22.9508 | 0.3051 | 28.3849 | 5.3705 | 1.2414 | 2.0449 | 48.0528 | 13.5389 | 84.3671 | 2.982 | 1.3832 | 34191.5 | 4.9312 | 33.56 | 55.17 | 0.32 | 11.9971 | 444.15 | 0.7394 | 0.726 | 6.4627 | 55.11 | 149.07 | 91630.1 | 1293.7 | 25679.2 | 4.1346 | 14819.7 | 656.54 | 15310.6 | 5184.6 | 76.82
TTV033 | Teotihuacan Valley Core | Xometla | TT-21:24 | Epiclassic | Coyotlatelco Red/Buff bowl | MURR | 1.1588 | 24.493 | 0.3382 | 27.3835 | 5.7211 | 1.7732 | 2.3722 | 47.5076 | 13.3579 | 87.392 | 3.432 | 1.4337 | 34891.3 | 5.3854 | 20.97 | 59.95 | 0.4304 | 12.0453 | 445.02 | 0.7738 | 0.7933 | 6.3957 | 57.98 | 110.92 | 94034.2 | 846.8 | 25769.7 | 3.434 | 10156.8 | 691.8 | 15913.3 | 4136.1 | 79.93
TTV034 | Teotihuacan Valley Core | Xometla | TT-21:24 | Epiclassic | Coyotlatelco Red/Buff bowl | MURR | 0 | 18.1666 | 0.2288 | 21.0821 | 3.9484 | 1.5264 | 1.8374 | 39.8024 | 10.2116 | 80.0707 | 3.3636 | 1.0804 | 30449 | 4.712 | 0 | 51.5 | 0.3651 | 10.3783 | 473.04 | 0.6778 | 0.4853 | 5.514 | 46.46 | 118.24 | 84889.1 | 1009.5 | 24007.7 | 2.3351 | 13531.2 | 496.09 | 14540.1 | 4354.7 | 58.34
TTV035 | Teotihuacan Valley Core | Xometla | TT-21:24 | Epiclassic | Coyotlatelco Red/Buff bowl | MURR | 0 | 19.4574 | 0.2819 | 23.6295 | 4.4843 | 1.9259 | 2.0808 | 43.2406 | 13.3245 | 90.8339 | 2.7004 | 1.1876 | 33958.3 | 5.278 | 0 | 52.67 | 0.3108 | 11.406 | 453.18 | 0.7366 | 0.7284 | 5.9991 | 53.85 | 145.54 | 91092.9 | 982 | 25568.5 | 3.6454 | 16407.4 | 695.21 | 15666.1 | 5565.8 | 68.74
TTV036 | Teotihuacan Valley Core | Xometla | TT-21:24 | Epiclassic | Coyotlatelco Red/Buff bowl | MURR | 1.9307 | 20.9549 | 0.2953 | 22.527 | 4.6903 | 1.9087 | 2.1115 | 41.463 | 12.8544 | 98.1105 | 2.3971 | 1.3007 | 33233.3 | 4.8502 | 28.97 | 44.95 | 0.2832 | 11.3483 | 538.53 | 0.7047 | 0.6666 | 5.4856 | 56.77 | 136.47 | 91501.4 | 1911.7 | 30108 | 3.1215 | 11894.7 | 536.78 | 17299.9 | 4317.8 | 84.58
TTV037 | Teotihuacan Valley Core | Xometla | TT-21:A | Epiclassic | Coyotlatelco Red/Buff bowl | MURR | 0 | 21.4293 | 0.2689 | 23.5026 | 4.7995 | 1.2336 | 2.064 | 47.2837 | 12.8489 | 80.377 | 2.0819 | 1.3422 | 34456.1 | 4.9545 | 0 | 49.88 | 0.3649 | 11.5343 | 539.33 | 0.6755 | 0.6621 | 6.555 | 62.28 | 152.71 | 96136.2 | 1876.3 | 27221.6 | 3.412 | 12679.7 | 562.42 | 17697.6 | 4599.4 | 79.44
TTV038 | Teotihuacan Valley Core | Xometla | TT-21:A | Epiclassic | Coyotlatelco Red/Buff bowl | MURR | 0 | 20.0008 | 0.2534 | 22.7949 | 4.462 | 1.5006 | 1.8359 | 39.1998 | 11.553 | 86.4531 | 2.6567 | 1.1386 | 33500.4 | 4.979 | 0 | 51.46 | 0.2448 | 10.9447 | 482.12 | 0.7525 | 0.6331 | 6.0628 | 53.9 | 128.74 | 97359.1 | 1633.9 | 29090.1 | 2.8681 | 11616.5 | 547.87 | 15879.3 | 5023.7 | 76.29
TTV039 | Teotihuacan Valley Core | Xometla | TT-21:10 | Early Postclassic | Mazapan Wavy Line bowl | MURR | 0 | 16.1421 | 0.2068 | 20.6372 | 3.8011 | 1.442 | 1.3478 | 35.4903 | 12.916 | 86.5831 | 2.5371 | 1.0462 | 37337.1 | 4.7985 | 0 | 44.26 | 0.3664 | 11.219 | 441.11 | 0.6685 | 0.4541 | 4.9655 | 59.16 | 121.79 | 98880.1 | 1861.3 | 28822.6 | 2.7488 | 10811.5 | 631.53 | 15118 | 4787.8 | 69.68
TTV040 | Teotihuacan Valley Core | Xometla | TT-21:A | Epiclassic | Coyotlatelco Red/Buff basin | MURR | 0 | 17.3419 | 0.2102 | 17.8522 | 3.752 | 1.5361 | 1.5821 | 38.9531 | 12.7626 | 99.3026 | 2.4495 | 1.1934 | 33566.2 | 6.0035 | 0 | 47.52 | 0.3075 | 11.1517 | 553.15 | 0.6831 | 0.3569 | 5.4587 | 58.09 | 152.87 | 93102.6 | 1981 | 28044.7 | 2.651 | 10655 | 664.49 | 16992.6 | 4099.2 | 82.57
TTV041 | Unassigned | Xometla | TT-21:10 | Epiclassic | Coyotlatelco Red/Buff basin | MURR | 0 | 14.3864 | 0.1669 | 17.4971 | 3.3436 | 0.7733 | 1.0424 | 28.8034 | 12.5798 | 88.6862 | 1.739 | 1.0414 | 35701.3 | 4.5381 | 39.3 | 43.22 | 0.1796 | 11.0649 | 590.76 | 0.5721 | 0.3964 | 3.6481 | 54.84 | 112.62 | 87684 | 1414.5 | 36436.1 | 1.8954 | 14643.4 | 643.93 | 16806.8 | 5081.3 | 86.52
TTV042 | Unassigned | Xometla | TT-21:10 | Early Postclassic | Mazapan Wavy Line Red/Buff bowl | MURR | 0 | 25.9535 | 0.2818 | 26.0032 | 5.4696 | 1.3949 | 2.0464 | 49.3175 | 12.014 | 52.9011 | 1.6856 | 1.4185 | 26420.1 | 4.853 | 0 | 47.18 | 0.1998 | 9.9047 | 547.93 | 0.6596 | 0.7497 | 6.663 | 45.19 | 129.24 | 83420.8 | 1253.5 | 30252.5 | 3.8574 | 13978.4 | 803.09 | 17917.5 | 3717.3 | 43.23
TTV043 | Teotihuacan Valley Core | Xometla | TT-21:24 | Epiclassic | Monochrome Stamped bowl | MURR | 0 | 20.9819 | 0.2724 | 22.3811 | 4.8255 | 1.6579 | 2.0525 | 44.1347 | 12.1291 | 98.8432 | 1.9918 | 1.273 | 35516.9 | 5.1517 | 0 | 44.58 | 0.2937 | 11.7252 | 420.2 | 0.7367 | 0.6813 | 6.1132 | 47.37 | 150.69 | 90268.1 | 2086.4 | 21714 | 3.5058 | 10990.6 | 583.69 | 11486.1 | 5366 | 62.27
TTV044 | Teotihuacan Valley Core | Xometla | TT-21:48 | Epiclassic | Coyotlatelco Red/Buff bowl | MURR | 0 | 19.8695 | 0.2835 | 21.7257 | 4.6898 | 2.0278 | 1.7471 | 41.6519 | 14.1739 | 86.1376 | 2.953 | 1.2367 | 30777.6 | 5.677 | 40.72 | 55.11 | 0.4043 | 10.6211 | 521.01 | 0.6687 | 0.6451 | 5.4627 | 59.15 | 136.08 | 91510.8 | 1319.2 | 28478.7 | 3.5883 | 12571.8 | 720.89 | 18723.3 | 5048.5 | 74.95
TTV045 | Teotihuacan Valley Core | Xometla | TT-21:48 | Epiclassic | Coyotlatelco Red/Buff bowl | MURR | 0 | 19.799 | 0.262 | 27.2892 | 4.6097 | 1.894 | 2.0348 | 41.7471 | 12.844 | 86.4048 | 2.6688 | 1.2029 | 32179.7 | 5.0909 | 60.59 | 49.6 | 0.3453 | 10.8093 | 446.85 | 0.6959 | 0.5823 | 5.6982 | 55.72 | 141.73 | 87410.1 | 1633.2 | 22561.9 | 3.101 | 10489.1 | 640.8 | 13991.7 | 3866.9 | 81.41
TTV046 | Teotihuacan Valley Core | Xometla | TT-21:48 | Epiclassic | Coyotlatelco Red/Buff bowl | MURR | 2.297 | 19.6506 | 0.2587 | 24.4404 | 4.603 | 2.4488 | 1.8254 | 42.2273 | 13.4263 | 87.0878 | 3.0531 | 1.2169 | 30480.9 | 5.1383 | 49.31 | 53.19 | 0.2929 | 10.5418 | 571.54 | 0.6331 | 0.6396 | 5.7688 | 58.61 | 136.63 | 83525.5 | 1591.1 | 28452.7 | 2.5947 | 15345.5 | 684.24 | 19068.7 | 4123.2 | 88.89
TTV047 | Teotihuacan Valley Core | Xometla | TT-21:24 | Epiclassic | Coyotlatelco Red/Buff bowl | MURR | 4.0335 | 21.5114 | 0.3082 | 23.1354 | 5.1438 | 1.6232 | 2.168 | 44.6231 | 13.2858 | 93.3292 | 2.8579 | 1.3768 | 32570.3 | 5.0239 | 49.67 | 48.82 | 0.3397 | 11.0737 | 480.14 | 0.6842 | 0.7214 | 5.7866 | 49.83 | 135.03 | 90949.6 | 1553.9 | 25253.8 | 3.4116 | 13075.1 | 595.45 | 15420.2 | 3866.6 | 84.86
TTV048 | Teotihuacan Valley Core | Xometla | TT-21:23 | Epiclassic | Coyotlatelco Red/Buff bowl | MURR | 0 | 16.4301 | 0.2146 | 19.5974 | 3.7448 | 0.8659 | 1.4862 | 36.354 | 12.6164 | 95.0789 | 2.614 | 1.1233 | 31643.4 | 4.7184 | 40.59 | 50.98 | 0.2998 | 10.3394 | 497.57 | 0.6498 | 0.5218 | 4.9552 | 62.42 | 121.43 | 94488 | 1566.7 | 29240.4 | 2.7562 | 13056.5 | 644.07 | 17464 | 4656.8 | 76.87
TTV049 | Unassigned | Xometla | TT-21:82 | Epiclassic | Coyotlatelco Red/Buff bowl | MURR | 0 | 13.727 | 0.2075 | 23.2312 | 2.8542 | 1.5671 | 1.1147 | 33.0618 | 8.8133 | 82.5973 | 3.1609 | 0.8542 | 29562.4 | 4.76 | 0 | 55.01 | 0.33 | 9.5663 | 429.5 | 0.6996 | 0.3317 | 4.2827 | 48.12 | 124.61 | 87136.8 | 2267 | 26345.4 | 2.0106 | 9652.4 | 380.47 | 15677.3 | 3999 | 59.04
TTV050 | Teotihuacan Valley Core | Xometla | TT-21:82 | Early Postclassic | Toltec Red/Buff bowl | MURR | 2.0109 | 22.345 | 0.2966 | 27.6062 | 5.2865 | 1.8077 | 2.0893 | 48.762 | 14.6445 | 86.9187 | 2.4836 | 1.4114 | 36526.7 | 5.4357 | 44.9 | 54.57 | 0.2385 | 12.3023 | 408.04 | 0.7941 | 0.7018 | 6.5808 | 55.67 | 149.04 | 93393.5 | 1326.8 | 24515.8 | 3.5714 | 12234.3 | 805.29 | 13984.4 | 5172.7 | 70.4
TTV051 | Teotihuacan Valley Core | Xometla | TT-21:80 | Early Postclassic | Wide Band Red/Buff bowl | MURR | 0 | 21.2733 | 0.2705 | 23.4683 | 4.6815 | 1.931 | 1.7382 | 44.4271 | 11.7321 | 88.9894 | 2.884 | 1.2096 | 32412.1 | 4.7699 | 44.3 | 54.76 | 0.3422 | 11.1262 | 391.86 | 0.6836 | 0.5911 | 5.9135 | 55.4 | 116.95 | 90667.2 | 1641.7 | 25303.2 | 3.2286 | 12468.5 | 524.99 | 14644.5 | 3688.7 | 62.47
TTV052 | Teotihuacan Valley Core | Xometla | TT-21:51 | Early Postclassic | Toltec Red/Buff bowl | MURR | 2.6098 | 21.7999 | 0.3346 | 20.4078 | 4.5183 | 1.0783 | 2.2624 | 45.4863 | 10.2582 | 98.5053 | 3.2454 | 1.3129 | 37073.9 | 5.4735 | 0 | 57.55 | 0.3834 | 12.5392 | 477.15 | 0.8459 | 0.6786 | 6.5943 | 73.19 | 151.57 | 91103.6 | 1447.8 | 24865 | 3.3918 | 10532.8 | 361.83 | 12321 | 4314.7 | 74.16
TTV053 | Teotihuacan Valley Core |  | TT-22:21 | Early Postclassic | Wide Band Red/Buff bowl | MURR | 3.2333 | 21.4971 | 0.2769 | 21.7019 | 4.6699 | 1.7354 | 1.8119 | 46.2202 | 13.2459 | 103.0937 | 3.2607 | 1.3783 | 34854.9 | 5.2265 | 0 | 61.43 | 0.3024 | 12.0257 | 524.82 | 0.8064 | 0.961 | 6.0541 | 64.15 | 163.75 | 92682.2 | 711.9 | 25190.4 | 3.0905 | 12176.3 | 534.57 | 17213.4 | 4091.9 | 73.38
TTV054 | Teotihuacan Valley Core |  | TT-22:30 | Early Postclassic | Toltec Red/Buff bowl | MURR | 1.7669 | 25.1363 | 0.3045 | 25.3721 | 5.393 | 2.3662 | 2.6184 | 52.0296 | 16.0685 | 100.6187 | 3.9869 | 1.4896 | 36380.1 | 5.4613 | 40.91 | 64.03 | 0.3758 | 12.8008 | 442.44 | 0.7932 | 0.7647 | 6.9415 | 74.77 | 157.34 | 97866.7 | 805.1 | 22110.6 | 4.0504 | 11160.5 | 707.95 | 14412.1 | 3661.1 | 86.11
TTV055 | Teotihuacan Valley Core |  | TT-22:21 | Epiclassic | Coyotlatelco Red/Buff bowl | MURR | 1.799 | 17.1316 | 0.2588 | 15.9423 | 3.7719 | 1.5999 | 1.6896 | 36.9748 | 12.5726 | 90.6901 | 2.5992 | 1.1012 | 31845.6 | 5.0255 | 0 | 55.06 | 0.3475 | 10.4997 | 665.53 | 0.7396 | 0.5399 | 5.1328 | 67.51 | 126.62 | 88866.9 | 1344 | 33195.7 | 2.7058 | 14078.6 | 768.79 | 17271.2 | 5111.9 | 83.32
TTV056 | Teotihuacan Valley Core |  | TT-20:D | Epiclassic | Coyotlatelco Red/Buff bowl | MURR | 1.7028 | 20.3936 | 0.2095 | 21.891 | 4.1916 | 1.2606 | 1.5695 | 42.7702 | 13.6536 | 78.9264 | 2.1136 | 1.2253 | 34648.2 | 5.124 | 46.77 | 52.18 | 0.2491 | 10.6554 | 531.63 | 0.7289 | 0.5409 | 5.3957 | 101.24 | 157.58 | 103634.9 | 714.2 | 27307.4 | 3.1762 | 21745 | 709.44 | 17985.4 | 4311.9 | 86.44
TTV057 | Unassigned |  | TT-20:C | Epiclassic | Coyotlatelco Red/Buff bowl | MURR | 2.0363 | 14.8261 | 0.1723 | 12.9643 | 2.7951 | 1.8295 | 1.1697 | 29.4145 | 12.0207 | 88.1685 | 3.1881 | 0.9135 | 32295.5 | 4.7403 | 17.81 | 57.77 | 0.3125 | 9.8777 | 519.86 | 0.685 | 0.6504 | 4.3277 | 93.14 | 124.64 | 102374 | 864.4 | 22784.2 | 1.7454 | 20702.3 | 680.96 | 17957.1 | 3867.9 | 83.71
TTV058 | Unassigned |  | TT-20:C | Epiclassic | Coyotlatelco Red/Buff bowl | MURR | 5.8515 | 15.6333 | 0.1803 | 18.6247 | 3.1828 | 2.2767 | 1.2039 | 31.2151 | 8.5935 | 89.6505 | 3.6163 | 0.9472 | 30772.9 | 4.8276 | 34.9 | 60.39 | 0.2905 | 9.3528 | 488.4 | 0.7302 | 0.4162 | 4.609 | 99.62 | 123.31 | 93373.7 | 515.8 | 21788 | 2.1831 | 20794.5 | 434.41 | 16261.7 | 3854.1 | 73.66
TTV059 | Teotihuacan Valley Core |  | TT-20:B | Early Postclassic | Toltec Red/Buff | MURR | 1.5329 | 16.1148 | 0.2042 | 18.5907 | 3.5214 | 1.6351 | 1.4348 | 37.3063 | 12.0188 | 88.7661 | 2.8193 | 1.0929 | 33096.4 | 5.162 | 0 | 58.45 | 0.2372 | 10.6557 | 471.97 | 0.734 | 0.5064 | 5.257 | 71.16 | 135.62 | 90403.8 | 416.6 | 24275.6 | 2.2662 | 17976.6 | 613.77 | 17531.3 | 4517.5 | 74.64
TTV060 | Teotihuacan Valley Core |  | TT-20:B | Epiclassic | Coyotlatelco Red/Buff bowl | MURR | 4.3518 | 18.5995 | 0.2372 | 19.4194 | 4.0135 | 2.2691 | 1.7304 | 40.1497 | 11.3603 | 85.3313 | 3.1885 | 1.1095 | 31041.4 | 4.8251 | 32.54 | 55.73 | 0.2606 | 10.8213 | 487.83 | 0.7132 | 0.5623 | 5.5996 | 67.41 | 117.03 | 90265.7 | 657.7 | 19237.9 | 2.6877 | 24536.3 | 636.72 | 15644.9 | 4417.8 | 79.31
TTV061 | Teotihuacan Valley Core |  | TT-20:C | Epiclassic | Coyotlatelco Red/Buff bowl | MURR | 1.2482 | 19.0499 | 0.2293 | 21.4449 | 4.1895 | 1.0765 | 1.5207 | 42.6424 | 13.3058 | 98.9902 | 2.3013 | 1.2541 | 35190.4 | 4.9603 | 32 | 49.75 | 0.2942 | 11.5907 | 587.1 | 0.7831 | 0.5671 | 5.9869 | 67.24 | 122.13 | 94985.8 | 642.5 | 29291.5 | 2.6781 | 19010.8 | 611.86 | 19961.8 | 5211.4 | 88.42
TTV062 | Teotihuacan Valley Core |  | TT-20:B | Epiclassic | Coyotlatelco Red/Buff bowl | MURR | 3.2983 | 19.2746 | 0.2405 | 20.6207 | 4.281 | 1.1084 | 1.7805 | 41.5635 | 12.4769 | 83.093 | 2.5585 | 1.2302 | 34656.3 | 4.6981 | 0 | 56.92 | 0.3028 | 11.4896 | 530.14 | 0.72 | 0.64 | 5.6368 | 67.8 | 127.95 | 91703.7 | 756.5 | 23879.4 | 3.1093 | 20027.2 | 647.08 | 16792.8 | 4166 | 73.75
TTV063 | Teotihuacan Valley Core |  | TT-20:B | Epiclassic | Coyotlatelco Red/Buff bowl | MURR | 1.6943 | 17.0702 | 0.2275 | 18.01 | 3.905 | 1.6359 | 1.6726 | 40.3228 | 12.2416 | 101.1301 | 2.9614 | 1.1966 | 35714.5 | 5.3577 | 0 | 56.54 | 0.2831 | 11.8695 | 569.91 | 0.75 | 0.529 | 5.4233 | 70.46 | 123.29 | 97350.9 | 598.9 | 26426.7 | 2.9229 | 20282.7 | 471.97 | 17931 | 4043.2 | 75.49
TTV064 | Teotihuacan Valley Core |  | TT-19 | Epiclassic | Coyotlatelco Red/Buff bowl | MURR | 0 | 18.5779 | 0.2684 | 19.1747 | 4.1147 | 2.0737 | 1.7106 | 43.2491 | 14.7846 | 97.3449 | 3.7095 | 1.2677 | 35177.5 | 5.3938 | 0 | 59.86 | 0.3505 | 11.8675 | 501.64 | 0.8047 | 0.8313 | 5.8054 | 101.84 | 123.69 | 95771.7 | 780.1 | 24944.2 | 2.5843 | 13186.7 | 751.83 | 18263.8 | 4502.7 | 96.62
TTV065 | Teotihuacan Valley Core |  | TT-19 | Epiclassic | Coyotlatelco Red/Buff bowl | MURR | 1.5222 | 22.5933 | 0.3088 | 26.3511 | 4.927 | 1.802 | 2.2215 | 43.4932 | 12.9 | 88.2624 | 2.6211 | 1.3693 | 34128.4 | 4.8708 | 0 | 49.64 | 0.287 | 11.5817 | 507.36 | 0.7552 | 0.75 | 5.98 | 61.8 | 148.78 | 89348.3 | 944.6 | 25273.9 | 3.0857 | 15648.8 | 691.67 | 16433.6 | 4612.8 | 77.21
TTV066 | Unassigned |  | TT-19 | Early Postclassic | Wide Band Red/Buff bowl | MURR | 2.2969 | 15.0625 | 0.2264 | 16.8395 | 3.57 | 0.9276 | 1.4494 | 38.9674 | 19.4487 | 204.3134 | 2.2348 | 1.1478 | 45442.7 | 5.5152 | 77.29 | 32.99 | 0.2275 | 15.8178 | 533.85 | 0.477 | 0.8834 | 5.0657 | 70.56 | 153.74 | 102741.2 | 1266.8 | 27517.3 | 2.2865 | 7501.6 | 804.34 | 15514.4 | 4897.4 | 95.23
TTV067 | Teotihuacan Valley Core |  | TT-19 | Early Postclassic | Wide Band Red/Buff bowl | MURR | 1.6499 | 20.2075 | 0.263 | 21.1169 | 4.2535 | 1.7637 | 1.9652 | 42.9356 | 12.9085 | 89.7089 | 2.4357 | 1.2602 | 30914.4 | 4.8179 | 0 | 50.9 | 0.3 | 10.4944 | 545.43 | 0.7072 | 0.6862 | 5.5698 | 62.96 | 137.18 | 87549.6 | 1821.5 | 24646.6 | 3.3599 | 11370.2 | 751.9 | 16289.3 | 3501 | 79.59
TTV068 | Teotihuacan Valley Core |  | TT-19 | Epiclassic | Coyotlatelco Red/Buff bowl | MURR | 1.1951 | 19.4258 | 0.2515 | 19.5734 | 4.1331 | 1.8492 | 1.7988 | 38.0949 | 11.9927 | 83.9631 | 2.8397 | 1.2331 | 32293.1 | 4.6146 | 35.46 | 49.02 | 0.3044 | 10.8198 | 517.52 | 0.7196 | 0.6929 | 5.4334 | 64.94 | 124.56 | 93097.3 | 1484.9 | 25920.5 | 2.7739 | 11386.1 | 586.67 | 16996.4 | 4869.5 | 70.12
TTV069 | Teotihuacan Valley Core |  | TT-23 | Early Postclassic | Toltec Red/Buff bowl | MURR | 1.9637 | 25.4816 | 0.32 | 23.7296 | 5.4651 | 1.8101 | 2.3827 | 53.8753 | 15.9748 | 104.2241 | 4.431 | 1.522 | 40807.9 | 6.3673 | 45.98 | 66.46 | 0.354 | 13.8268 | 402.94 | 0.8786 | 0.7611 | 7.1467 | 90.02 | 168.82 | 99926.6 | 455.5 | 19200.8 | 3.5369 | 9662.9 | 708.05 | 13673.4 | 4516.9 | 97.75
TTV070 | Teotihuacan Valley Core |  | TT-23:A | Early Postclassic | Wide Band Red/Buff bowl | MURR | 2.3902 | 17.2133 | 0.2216 | 17.8212 | 3.72 | 1.4778 | 1.5586 | 40.9543 | 14.2297 | 93.3994 | 3.0268 | 1.1599 | 34879.6 | 4.8085 | 0 | 57.74 | 0.3428 | 11.5588 | 480.59 | 0.7892 | 0.4908 | 5.7735 | 79.28 | 128.35 | 96473 | 854.6 | 22057.6 | 2.4803 | 17796.3 | 672.57 | 16404.2 | 4613.2 | 83.64
TTV071 | Teotihuacan Valley Core |  | TT-23:A | Early Postclassic | Toltec Red/Buff bowl | MURR | 1.3028 | 24.8953 | 0.3301 | 26.8823 | 5.319 | 1.4897 | 2.4457 | 52.5263 | 15.5916 | 82.957 | 3.5057 | 1.4833 | 37224.4 | 5.761 | 29.89 | 60.4 | 0.3265 | 12.5604 | 399.69 | 0.8411 | 0.8104 | 6.9142 | 85.94 | 128.86 | 98333.5 | 465.8 | 22151 | 4.3882 | 8572.2 | 862.48 | 12815.8 | 5890.8 | 59.42
TTV072 | Teotihuacan Valley Core |  | TT-23:A | Early Postclassic | Toltec Red/Buff bowl | MURR | 2.5732 | 21.8464 | 0.2662 | 22.8231 | 4.6413 | 1.2393 | 1.9153 | 49.3551 | 16.5745 | 89.6197 | 2.4688 | 1.3889 | 36151.6 | 5.4319 | 0 | 53.87 | 0.3558 | 11.6568 | 524.02 | 0.7895 | 0.6608 | 5.9198 | 71.53 | 159.03 | 96604.8 | 913.8 | 26140.9 | 2.6188 | 19621.2 | 905.93 | 14774.3 | 4214.9 | 62.82
TTV073 | Teotihuacan Valley Core |  | TT-23:B | Epiclassic | Coyotlatelco Red/Buff bowl | MURR | 1.1737 | 20.3399 | 0.2469 | 22.2555 | 4.1991 | 1.3629 | 1.7447 | 42.6797 | 13.992 | 78.8386 | 2.2064 | 1.2441 | 33213.9 | 4.9962 | 39.68 | 53.63 | 0.2897 | 10.8091 | 627.43 | 0.7475 | 0.5686 | 5.4841 | 70.62 | 114.98 | 90504.4 | 1609.7 | 28402.6 | 2.8861 | 10769.2 | 738.58 | 16849.6 | 3910.3 | 77.45
TTV074 | Teotihuacan Valley Core |  | TT-24 | Epiclassic | Coyotlatelco Red/Buff bowl | MURR | 3.3369 | 17.4543 | 0.241 | 18.6856 | 3.8981 | 2.0547 | 1.604 | 42.3936 | 13.2657 | 92.0397 | 2.9865 | 1.1583 | 31946.2 | 5.0339 | 18.98 | 53.78 | 0.3786 | 10.6892 | 636.21 | 0.735 | 0.6175 | 5.6451 | 64.43 | 149.85 | 90040.8 | 2073.3 | 31148.2 | 2.6799 | 12108.3 | 673.93 | 16826.7 | 4227.5 | 77.35
TTV075 | Unassigned |  | TT-25:119 | Epiclassic | Coyotlatelco Red/Buff bowl | MURR | 2.4585 | 20.695 | 0.3303 | 25.2098 | 4.875 | 0.9863 | 2.2284 | 37.8398 | 13.614 | 87.9717 | 1.5189 | 1.5033 | 40655.7 | 4.7587 | 39.9 | 36.65 | 0.272 | 13.1609 | 773.22 | 0.6531 | 0.7953 | 4.2653 | 69.21 | 117.58 | 98876.4 | 1588.9 | 30883.2 | 3.8936 | 12133.7 | 738.98 | 17784.1 | 5735.8 | 95.73
TTV076 | Teotihuacan Valley Core |  | TT-25:119 | Epiclassic | Coyotlatelco Red/Buff bowl | MURR | 0 | 20.9154 | 0.2301 | 21.0166 | 3.9155 | 1.3061 | 1.5112 | 43.3389 | 12.4318 | 74.4322 | 1.8203 | 1.1565 | 32386.9 | 5.3138 | 0 | 49.14 | 0.2278 | 10.5681 | 678.08 | 0.7118 | 0.5168 | 5.8145 | 59.07 | 140.52 | 92234.6 | 1557.1 | 27582.8 | 2.4413 | 9621.3 | 671.13 | 16544.1 | 4526.4 | 71.68
TTV077 | Teotihuacan Valley Core |  | TT-25:130 | Early Postclassic | Mazapan Wavy Line bowl | MURR | 0 | 18.8768 | 0.2857 | 20.0602 | 4.2343 | 1.8286 | 1.7099 | 42.3854 | 15.2673 | 89.3291 | 2.9588 | 1.2847 | 36773.1 | 4.9372 | 58.75 | 49.68 | 0.2607 | 11.8553 | 529.03 | 0.6893 | 0.5668 | 5.2381 | 66.03 | 128.66 | 98911.1 | 974.3 | 25971 | 2.9133 | 10425.4 | 882.18 | 16073.5 | 5211 | 69.04
TTV078 | Teotihuacan Valley Core |  | TT-25:130 | Early Postclassic | Mazapan Wavy Line bowl | MURR | 0 | 18.4112 | 0.2116 | 17.5163 | 3.6876 | 0.9102 | 1.5464 | 36.5607 | 12.2144 | 80.0559 | 1.4998 | 1.2669 | 36838.5 | 4.6188 | 0 | 35.19 | 0.1769 | 11.1368 | 712.03 | 0.6277 | 0.5099 | 4.2498 | 59.3 | 103.91 | 96769.2 | 1390.7 | 30999.9 | 2.2556 | 9129.7 | 615.41 | 20564.4 | 4881.3 | 85
TTV079 | Teotihuacan Valley Core |  | TT-25:130 | Early Postclassic | Mazapan Wavy Line bowl | MURR | 1.2518 | 16.5399 | 0.2335 | 17.184 | 3.5548 | 1.2798 | 1.6806 | 37.3246 | 13.4186 | 79.2415 | 1.8086 | 1.2107 | 36614.2 | 5.6059 | 27.47 | 39.89 | 0.3496 | 11.6934 | 701.14 | 0.6405 | 0.5246 | 4.6241 | 61.86 | 141.2 | 105171.6 | 1344.8 | 27917.3 | 2.6988 | 12654.8 | 700.95 | 17914.4 | 5624.7 | 84.02
TTV080 | Teotihuacan Valley Core |  | TT-25:121 | Early Postclassic | Toltec Red/Buff bowl | MURR | 0 | 23.2492 | 0.3227 | 23.7877 | 4.8604 | 1.1789 | 2.2208 | 51.6595 | 15.6261 | 86.7513 | 3.3014 | 1.3825 | 37457.5 | 5.4878 | 42.88 | 59.45 | 0.2942 | 12.4219 | 496.91 | 0.8389 | 0.7101 | 6.6642 | 75.51 | 156.88 | 98224.4 | 510.7 | 26027.8 | 3.4733 | 9109.9 | 903.37 | 15031.2 | 3894.4 | 85.63
TTV081 | Unassigned |  | TT-25:121 | Early Postclassic | Wide Band Red/Buff bowl | MURR | 0 | 20.0012 | 0.2834 | 25.7542 | 4.3245 | 1.1555 | 2.0379 | 42.9798 | 13.6533 | 75.0041 | 2.1964 | 1.2869 | 33178.5 | 5.4717 | 26.46 | 47.14 | 0.3268 | 10.9732 | 613.06 | 0.7129 | 0.6651 | 5.8577 | 67.83 | 120.86 | 114565.8 | 1259.8 | 26063.7 | 3.2397 | 12154.5 | 752.06 | 17947 | 4301.1 | 87.89
TTV082 | Unassigned |  | TT-25:130 | Early Postclassic | Wide Band Red/Buff bowl | MURR | 0 | 24.1574 | 0.3223 | 26.0977 | 5.2473 | 1.8276 | 2.1747 | 50.0431 | 14.8973 | 68.1956 | 4.6741 | 1.5013 | 38706.1 | 6.0884 | 0 | 55.43 | 0.2321 | 13.5399 | 510.36 | 0.7801 | 0.7626 | 5.8219 | 83.66 | 158.75 | 99836.7 | 695 | 24752.4 | 3.6757 | 14270.4 | 803.98 | 18777.9 | 6097.6 | 102.03
TTV083 | Teotihuacan Valley Core |  | TT-25:EE | Early Postclassic | Mazapan Wavy Line bowl | MURR | 1.9815 | 19.3993 | 0.272 | 20.813 | 3.9637 | 1.5038 | 1.803 | 39.852 | 13.5978 | 76.3768 | 2.1566 | 1.2566 | 34929.3 | 4.7659 | 52.2 | 49.33 | 0.3221 | 11.7898 | 577.76 | 0.661 | 1.1435 | 5.3107 | 63.6 | 141.7 | 100514.3 | 642.5 | 26988.5 | 3.0258 | 13200 | 736.59 | 19367.9 | 6583.7 | 75.55
TTV084 | Teotihuacan Valley Core |  | TT-25:ee | Epiclassic | Coyotlatelco Red/Buff bowl | MURR | 0 | 19.8757 | 0.2649 | 19.8267 | 4.1894 | 1.3075 | 1.9748 | 45.0295 | 15.1218 | 87.4392 | 2.7697 | 1.3173 | 38369 | 5.9455 | 0 | 56.56 | 0.2947 | 12.4234 | 562.24 | 0.7385 | 0.5759 | 6.1203 | 121.96 | 162.8 | 99993.4 | 502 | 26128.6 | 3.0421 | 12703.7 | 747.94 | 18201.4 | 4053.4 | 91.84
TTV085 | Unassigned |  | TT-26:3 | Early Postclassic | Mazapan Wavy Line bowl | MURR | 0 | 16.7081 | 0.1742 | 15.1049 | 3.103 | 0.9398 | 1.2462 | 37.8553 | 13.5977 | 94.7531 | 1.9512 | 1.0803 | 36140.3 | 4.2523 | 0 | 39.78 | 0.1876 | 11.4206 | 673.91 | 0.6251 | 0.895 | 4.5517 | 67.77 | 103.31 | 91739.6 | 976 | 28262.2 | 2.5019 | 10573.4 | 761.36 | 18361.1 | 4554.7 | 70.15
TTV086 | Teotihuacan Valley Core |  | TT-26:3 | Early Postclassic | Toltec Red/Buff bowl | MURR | 3.3791 | 22.8691 | 0.2792 | 23.5652 | 4.7803 | 2.2709 | 2.1191 | 46.4019 | 13.4068 | 92.8368 | 3.3439 | 1.3928 | 37610.4 | 5.1878 | 0 | 52.04 | 0.403 | 12.8129 | 450.27 | 0.816 | 0.6664 | 6.3948 | 73.71 | 125.68 | 94315.1 | 941.3 | 21454.7 | 3.7358 | 9751.4 | 576.07 | 14182.7 | 5060.5 | 71.56
TTV087 | Teotihuacan Valley Core |  | TT-26:2 | Early Postclassic | Toltec Red/Buff bowl | MURR | 2.5122 | 23.3667 | 0.31 | 22.9463 | 4.7824 | 1.6954 | 2.0381 | 50.6692 | 12.3886 | 94.7972 | 3.6282 | 1.4344 | 35073.5 | 5.444 | 42.35 | 63.88 | 0.3435 | 12.7508 | 499.96 | 0.8505 | 1.1188 | 6.8163 | 81.99 | 168.27 | 95069.9 | 907.8 | 19387.2 | 3.7083 | 12105.8 | 581.32 | 13537.1 | 3994.6 | 86.28
TTV088 | Teotihuacan Valley Core |  | TT-26:2 | Early Postclassic | Toltec Red/Buff bowl | MURR | 0 | 23.2339 | 0.2709 | 28.9762 | 4.8873 | 1.018 | 1.8234 | 49.5499 | 15.585 | 102.8703 | 2.9985 | 1.4376 | 35719.8 | 5.4233 | 0 | 56.89 | 0.4768 | 12.3978 | 519.52 | 0.793 | 0.7195 | 6.3721 | 79.01 | 114.1 | 93708.5 | 1404.8 | 22375.2 | 3.3645 | 11188.8 | 775.32 | 14836.6 | 4233.9 | 58.86
TTV089 | Teotihuacan Valley Core |  | TT-47 | Early Postclassic | Toltec Red/Buff bowl | MURR | 0 | 17.8733 | 0.2808 | 20.4969 | 3.9265 | 1.1722 | 1.8899 | 45.3974 | 16.0354 | 87.9065 | 1.8445 | 1.2571 | 35594.7 | 5.3371 | 28.71 | 42.41 | 0.2051 | 12.0878 | 600.1 | 0.7288 | 0.9031 | 5.4526 | 63.51 | 138.57 | 94292.4 | 1354.8 | 27112.9 | 2.8095 | 9702.8 | 841.55 | 16040.3 | 5316.2 | 83.27
TTV090 | Unassigned |  | TT-44 | Early Postclassic | Toltec Red/Buff bowl | MURR | 4.0262 | 14.7591 | 0.2147 | 15.5065 | 3.3007 | 1.6701 | 1.4805 | 39.9204 | 12.2315 | 84.9909 | 2.3646 | 1.0383 | 33921.3 | 5.0103 | 0 | 49.08 | 0.2936 | 10.9025 | 426.2 | 0.7797 | 0.4173 | 6.3182 | 52.07 | 118.4 | 97828.2 | 750.2 | 21381.8 | 2.7911 | 7954.2 | 669.99 | 13660.6 | 4571.6 | 67.47
TTV091 | Teotihuacan Valley Core |  | TT-47 | Early Postclassic | Toltec Red/Buff bowl | MURR | 0 | 20.4793 | 0.2357 | 21.9562 | 4.2767 | 1.1313 | 1.5646 | 44.954 | 15.0894 | 87.3194 | 2.3474 | 1.343 | 36067.6 | 5.1636 | 50.84 | 46.92 | 0.157 | 12.0749 | 522.77 | 0.7461 | 0.6005 | 6.0515 | 74.46 | 149.64 | 100597.6 | 578.2 | 28661.7 | 2.9665 | 11272 | 785.83 | 18971.4 | 5761 | 94.11
TTV092 | Unassigned | Oxtotipac | TT-82 | Epiclassic | Oxtotipac Red/Buff bowl | MURR | 0 | 23.2205 | 0.2629 | 25.0175 | 4.7714 | 1.0653 | 2.1866 | 62.8903 | 16.7676 | 78.8063 | 2.5096 | 1.3321 | 35111.6 | 5.5 | 47.52 | 60.38 | 0.3378 | 11.7274 | 514.79 | 0.8216 | 0.7025 | 6.4325 | 73.78 | 111.89 | 93880.6 | 493.3 | 24930.4 | 3.131 | 18505.7 | 1074.58 | 14795.6 | 4058.1 | 70.33
TTV093 | Teotihuacan Valley Core |  | TT-47 | Early Postclassic | Toltec Red/Buff bowl | MURR | 1.0881 | 23.59 | 0.3305 | 26.6623 | 4.9688 | 2.3037 | 1.9676 | 49.041 | 14.7142 | 85.636 | 3.5907 | 1.389 | 36654.4 | 5.7469 | 43.3 | 63.15 | 0.3947 | 12.302 | 488.35 | 0.8207 | 0.7211 | 6.7123 | 77.15 | 144.37 | 101912.9 | 366.4 | 24702.1 | 4.9503 | 8238.9 | 852.24 | 14986 | 5113 | 74.23
TTV094 | Unassigned |  | TT-47 | Early Postclassic | Toltec Red/Buff bowl | MURR | 1.1813 | 18.0384 | 0.2533 | 18.9905 | 4.1476 | 1.6864 | 1.8028 | 40.8755 | 16.156 | 91.5681 | 2.6592 | 1.2941 | 38600.7 | 5.2887 | 46.53 | 50.45 | 0.263 | 12.68 | 545.01 | 0.691 | 0.5879 | 6.4038 | 70.22 | 136.87 | 101491.4 | 344.4 | 27754.6 | 3.0853 | 10348.2 | 826.91 | 17173.8 | 5325.5 | 85.71
TTV095 | Teotihuacan Valley Core |  | TT-62 | Early Postclassic | Mazapan Wavy Line bowl | MURR | 0 | 15.3965 | 0.2432 | 17.2133 | 3.585 | 1.5678 | 1.5669 | 34.1967 | 12.4204 | 103.1684 | 2.6568 | 1.1523 | 41500.5 | 5.3258 | 53.2 | 41.99 | 0.4074 | 12.3227 | 503.5 | 0.7361 | 0.5325 | 4.8904 | 64.98 | 152.7 | 104595.4 | 1094.1 | 24875.4 | 3.0999 | 10763.6 | 480.17 | 15531.1 | 5628.3 | 102.97
TTV096 | Teotihuacan Valley Core |  | TT-64 | Early Postclassic | Toltec Red/Buff bowl | MURR | 0 | 22.284 | 0.2879 | 22.2011 | 4.7663 | 1.2435 | 2.2577 | 47.6667 | 16.4859 | 94.6252 | 2.9421 | 1.5053 | 36964 | 5.1388 | 43.06 | 51.82 | 0.359 | 12.917 | 599.4 | 0.7949 | 0.6939 | 5.9176 | 72.03 | 131.56 | 98699.3 | 475.3 | 27194.1 | 3.2025 | 7410.6 | 827.15 | 16904.2 | 4051 | 95.62
TTV097 | Teotihuacan Valley Core |  | TT-62 | Epiclassic | Coyotlatelco Red/Buff bowl | MURR | 0 | 22.0123 | 0.3123 | 22.9559 | 4.7785 | 1.9061 | 2.189 | 45.2568 | 13.3222 | 83.0399 | 2.897 | 1.3479 | 34440.7 | 5.2745 | 0 | 59.2 | 0.2547 | 11.6794 | 550.97 | 0.7671 | 1.1773 | 6.2365 | 82.37 | 130.58 | 91152.9 | 2006.7 | 21225.1 | 3.3836 | 11676.6 | 664.09 | 13956.3 | 4325.6 | 63.69
TTV098 | Teotihuacan Valley Core |  | TT-62 | Early Postclassic | Wide Band Red/Buff bowl | MURR | 0 | 23.1603 | 0.2818 | 23.6045 | 4.667 | 2.1586 | 1.9525 | 46.307 | 14.1205 | 93.5504 | 3.6511 | 1.3818 | 36130.3 | 5.3437 | 49.98 | 63.35 | 0.5081 | 12.3227 | 516.25 | 0.8161 | 0.6597 | 6.3874 | 66.84 | 147.05 | 95450.1 | 855 | 22587.4 | 3.0448 | 11171.1 | 795.41 | 15819.3 | 5526.8 | 68.62
TTV099 | Teotihuacan Valley Core |  | TT-63 | Early Postclassic | Toltec Red/Buff bowl | MURR | 0 | 21.4681 | 0.2896 | 23.1651 | 4.6149 | 1.2475 | 2.0688 | 51.2688 | 18.6156 | 84.6686 | 2.9406 | 1.3813 | 36403.6 | 5.0587 | 46.69 | 48.92 | 0.258 | 12.73 | 450.55 | 0.7431 | 0.654 | 6.2959 | 78.09 | 121.13 | 91927.8 | 711.5 | 23779.7 | 3.415 | 7086.3 | 965.98 | 14344.6 | 4533.8 | 69.51
TTV100 | Teotihuacan Valley Core |  | TT-63 | Early Postclassic | Mazapan Wavy Line bowl | MURR | 0 | 14.5515 | 0.2385 | 14.974 | 3.2 | 1.8192 | 1.6208 | 35.2888 | 10.7585 | 89.8102 | 2.4411 | 0.9998 | 35345.3 | 5.432 | 0 | 50.28 | 0.236 | 10.8893 | 513.6 | 0.8151 | 0.4887 | 6.1225 | 53.13 | 138.34 | 97049.3 | 562.2 | 24858.5 | 2.9032 | 13934.4 | 511.85 | 18166.4 | 5812.3 | 75.29
TTV101 | Unassigned |  | TT-63 | Early Postclassic | Mazapan Wavy Line bowl | MURR | 3.3998 | 13.437 | 0.2177 | 17.0135 | 3.2987 | 2.0025 | 1.5071 | 35.0944 | 12.2186 | 96.0331 | 1.8113 | 1.1036 | 38198.4 | 5.0488 | 56.09 | 36.29 | 0.4638 | 11.883 | 632.53 | 0.7373 | 0.482 | 5.7323 | 54.34 | 126.92 | 97619.2 | 703.1 | 29459.4 | 2.1826 | 9471.5 | 571.77 | 18820.2 | 5410.4 | 95.36
TTV102 | Teotihuacan Valley Core |  | TT-63 | Early Postclassic | Wide Band Red/Buff bowl | MURR | 1.5764 | 21.112 | 0.2557 | 22.0049 | 4.407 | 0.9442 | 1.9381 | 42.1353 | 10.5291 | 75.7336 | 2.6833 | 1.2137 | 35170.7 | 5.4281 | 0 | 56.03 | 0.2216 | 10.858 | 580.56 | 0.7687 | 0.4029 | 6.2663 | 61.98 | 119.32 | 94202 | 1114.4 | 23499.9 | 3.1796 | 17072.1 | 491.18 | 14111.9 | 4475.2 | 69.49
TTV103 | Unassigned |  | TT-63 | Early Postclassic | Toltec Red/Buff bowl | MURR | 1.3102 | 18.3416 | 0.2644 | 18.2051 | 4.2589 | 1.3399 | 2.0462 | 42.7688 | 11.745 | 62.2812 | 2.7064 | 1.1854 | 40014.6 | 5.8715 | 39.97 | 63.65 | 0.3862 | 12.2647 | 451.96 | 0.6288 | 0.3738 | 5.5175 | 66.33 | 139.19 | 101279.3 | 1199.9 | 21601.3 | 3.2184 | 17709.1 | 511.5 | 14504.3 | 5407.9 | 78.6
TTV104 | Teotihuacan Valley Core |  | TT-64 | Early Postclassic | Wide Band Red/Buff bowl | MURR | 0 | 19.523 | 0.2728 | 17.6061 | 4.377 | 1.1826 | 1.978 | 44.2715 | 15.5042 | 85.862 | 2.7479 | 1.3443 | 37607.6 | 5.6519 | 44.29 | 53.85 | 0.3364 | 12.3633 | 508.28 | 0.7111 | 0.3792 | 5.984 | 68.63 | 168.69 | 101557 | 217.5 | 29472.7 | 3.0573 | 12025.1 | 762.31 | 21022.2 | 5843.7 | 91.49
TTV105 | Teotihuacan Valley Core |  | TT-64 | Early Postclassic | Toltec White Slipped bowl | MURR | 2.2602 | 23.0108 | 0.3001 | 24.368 | 5.2476 | 1.8138 | 2.0179 | 53.2177 | 16.9358 | 103.9546 | 2.9514 | 1.4006 | 40942.2 | 6.065 | 58.34 | 55.99 | 0.264 | 13.9042 | 391.69 | 0.7483 | 0.4167 | 6.4798 | 76.18 | 142.72 | 92945 | 685.7 | 24693.8 | 3.3467 | 13278.6 | 825.96 | 14490.8 | 4650.4 | 83.59
TTV106 | Teotihuacan Valley Core |  | TT-64 | Early Postclassic | Toltec Red/Buff bowl | MURR | 1.6952 | 20.6859 | 0.2685 | 21.5428 | 4.5673 | 1.6462 | 2.0708 | 47.4187 | 14.7675 | 92.4871 | 3.4674 | 1.3657 | 37272 | 5.6062 | 38.44 | 60 | 0.3239 | 12.3952 | 396.52 | 0.7886 | 0.4108 | 6.4436 | 71.03 | 136.53 | 93251.9 | 418.1 | 23625.3 | 3.2436 | 6514.2 | 766.7 | 15930.9 | 5501.7 | 84.49
TTV107 | Teotihuacan Valley Core |  | TT-64 | Early Postclassic | Toltec Red/Buff bowl | MURR | 2.032 | 21.3837 | 0.2748 | 22.2734 | 4.8003 | 1.0727 | 2.017 | 46.7151 | 16.1238 | 90.7364 | 2.8127 | 1.4254 | 38444.8 | 5.5879 | 0 | 54.73 | 0.268 | 12.6699 | 513.24 | 0.7055 | 0.3982 | 5.971 | 68.9 | 136.35 | 101318.4 | 305.4 | 28101.1 | 3.3296 | 8542.6 | 831.53 | 17618.7 | 5291.2 | 82.49
TTV108 | Teotihuacan Valley Core |  | TT-65 | Epiclassic | Coyotlatelco Red/Buff bowl | MURR | 1.0683 | 20.5469 | 0.239 | 20.0613 | 4.2976 | 1.13 | 1.7925 | 43.6053 | 13.5234 | 74.6159 | 2.2926 | 1.2617 | 33910.9 | 5.5322 | 29.49 | 48.31 | 0.3232 | 11.1795 | 561.44 | 0.7543 | 0.3923 | 5.9546 | 67.74 | 147.09 | 93946 | 1744.6 | 33963.2 | 3.3909 | 16750.9 | 653.5 | 15632.7 | 4781.7 | 68.84
TTV109 | Teotihuacan Valley Core |  | TT-65 | Epiclassic | Coyotlatelco Red/Buff bowl | MURR | 1.5686 | 21.8489 | 0.2516 | 20.4245 | 4.5772 | 1.7546 | 1.8066 | 46.0833 | 11.7441 | 91.872 | 3.4109 | 1.3008 | 31730.5 | 4.7882 | 44.77 | 51.46 | 0.3523 | 10.6952 | 549.9 | 0.7152 | 0.6239 | 6.2573 | 60.89 | 161.46 | 89053.3 | 988.2 | 26149.1 | 3.6115 | 15963.2 | 543.26 | 16278.3 | 4411.5 | 80.94
TTV110 | Teotihuacan Valley Core |  | TT-65:1 | Epiclassic | Coyotlatelco Red/Buff bowl | MURR | 2.1884 | 20.1075 | 0.2673 | 22.2059 | 4.4126 | 1.5628 | 1.9829 | 44.9985 | 13.8648 | 110.4257 | 3.0532 | 1.2865 | 37532.8 | 5.4862 | 55.34 | 50.89 | 0.3195 | 12.1072 | 478.96 | 0.7805 | 0.3954 | 6.5662 | 61.02 | 136.39 | 94370 | 1614.6 | 21979.4 | 4.0025 | 11194.5 | 492.08 | 13116.5 | 5388.9 | 83.38
TTV111 | Teotihuacan Valley Core |  | TT-65:9 | Epiclassic | Coyotlatelco Red/Buff bowl | MURR | 2.5023 | 19.8894 | 0.251 | 21.1911 | 4.2848 | 0.8954 | 1.8208 | 42.7295 | 12.5022 | 100.8498 | 2.09 | 1.2478 | 36889 | 5.439 | 0 | 46.29 | 0.3532 | 12.4785 | 540.91 | 0.7555 | 0.6755 | 6.2216 | 62.72 | 145.85 | 92361.6 | 1798.5 | 24179.2 | 3.7237 | 17724 | 471.86 | 13457.4 | 4539.5 | 88.49
TTV112 | Teotihuacan Valley Core |  | TT-65:1 | Epiclassic | Coyotlatelco Red/Buff bowl | MURR | 2.5877 | 18.6524 | 0.2586 | 18.9579 | 4.3591 | 1.1881 | 1.7721 | 41.6645 | 13.3127 | 98.279 | 2.7289 | 1.2547 | 33823.8 | 5.4568 | 0 | 50.8 | 0.3125 | 11.137 | 536.44 | 0.7024 | 0.3844 | 5.705 | 57.75 | 136.52 | 95633.5 | 1215.7 | 28188.5 | 3.2368 | 13487.8 | 539.26 | 17365.3 | 4118.5 | 73.85
TTV113 | Teotihuacan Valley Core |  | TT-65:9 | Epiclassic | Coyotlatelco Red/Buff bowl | MURR | 2.6084 | 20.9159 | 0.2429 | 20.6602 | 4.4802 | 1.0955 | 1.8892 | 45.815 | 13.9271 | 97.0906 | 2.8613 | 1.2767 | 34250.2 | 5.1867 | 50.17 | 50.21 | 0.2569 | 11.1945 | 664.33 | 0.7455 | 0.601 | 6.1191 | 64.07 | 138.65 | 98803.7 | 1535.9 | 30244.2 | 4.0373 | 13078.5 | 731.79 | 18257.3 | 4774.2 | 83.94
TTV114 | Teotihuacan Valley Core |  | TT-69:9 | Epiclassic | Coyotlatelco Red/Buff bowl | MURR | 1.617 | 23.9695 | 0.3126 | 25.7873 | 5.6369 | 1.4716 | 2.4542 | 45.6049 | 12.5672 | 101.9383 | 3.5576 | 1.4537 | 34142.9 | 5.1568 | 0 | 57.98 | 0.3846 | 11.5589 | 503.38 | 0.7452 | 0.7421 | 6.2033 | 63.31 | 138.68 | 96511.6 | 1073.3 | 25517.8 | 4.0034 | 12905.3 | 470.15 | 16207.9 | 4565.4 | 74.86
TTV115 | Teotihuacan Valley Core | La Gruta | TT-72:6007 | Early Postclassic | Toltec Red/Buff bowl | MURR | 1.8122 | 19.8704 | 0.2476 | 17.6118 | 4.1897 | 1.5901 | 1.7664 | 42.1562 | 11.4348 | 84.1584 | 2.8424 | 1.2033 | 34036.7 | 5.1286 | 30.62 | 55.17 | 0.5619 | 10.9954 | 399.97 | 0.7424 | 0.4274 | 5.9899 | 63.26 | 122.62 | 91275.2 | 359.5 | 23199.3 | 3.1461 | 19201.6 | 545.88 | 15289.2 | 4444.4 | 71.74
TTV116 | Teotihuacan Valley Core | La Gruta | TT-72:Cave 61 | Early Postclassic | Toltec Red/Buff bowl | MURR | 1.5056 | 19.6169 | 0.2438 | 18.3259 | 4.1431 | 0.9466 | 1.5993 | 43.4444 | 12.1726 | 84.6203 | 2.8265 | 1.1469 | 34295.4 | 5.1627 | 34.72 | 56.98 | 0.414 | 11.399 | 403.93 | 0.768 | 0.3636 | 6.1133 | 66.09 | 148.77 | 95402.3 | 343.4 | 24027 | 2.6488 | 19590.4 | 574.19 | 15590.4 | 4890.5 | 54.63
TTV117 | Teotihuacan Valley Core | La Gruta | TT-72:Cave 61 | Epiclassic | Monochrome Stamped bowl | MURR | 0 | 19.8656 | 0.2363 | 18.2345 | 4.1915 | 0.8302 | 1.7069 | 42.2096 | 11.9142 | 68.3058 | 2.1931 | 1.2177 | 32711.5 | 5.0383 | 30.81 | 52.71 | 0.2517 | 10.567 | 525.52 | 0.6865 | 0.3768 | 5.7481 | 65.48 | 139.61 | 90836 | 319.1 | 23874.7 | 3.056 | 18772.3 | 614.45 | 17276.8 | 4273.7 | 61.14
TTV118 | Unassigned | La Gruta | TT-72:6007 | Early Postclassic | Mazapan Wavy Line bowl | MURR | 1.9433 | 17.1614 | 0.2456 | 17.1112 | 3.5879 | 0.8325 | 1.8472 | 37.1362 | 11.9055 | 78.2037 | 2.0964 | 1.1309 | 34890.4 | 6.0398 | 33.78 | 47.2 | 0.2112 | 11.3048 | 467.87 | 0.6517 | 0.3229 | 5.2643 | 61.27 | 146.41 | 93960.7 | 401.3 | 26921.4 | 2.6713 | 16973.7 | 547.32 | 19070.3 | 4471.4 | 88.04
TTV119 | Teotihuacan Valley Core | La Gruta | TT-72:Cave 61 | Early Postclassic | Mazapan Wavy Line bowl | MURR | 0 | 19.2027 | 0.2405 | 18.4848 | 4.1901 | 1.0885 | 1.7245 | 41.3008 | 14.6905 | 82.5612 | 2.3664 | 1.3065 | 37851.1 | 4.9553 | 0 | 48.93 | 0.2738 | 12.0088 | 557.29 | 0.6755 | 0.3699 | 5.645 | 62.4 | 109.72 | 102857.6 | 264.7 | 28455.4 | 2.9291 | 9510.6 | 798.4 | 19110.5 | 6068 | 86.88
TTV120 | Teotihuacan Valley Core | La Gruta | TT-72 | Early Postclassic | Wide Band Red/Buff bowl | MURR | 1.8796 | 21.002 | 0.2773 | 20.4139 | 4.6466 | 1.2026 | 1.9415 | 47.4594 | 14.9016 | 91.2819 | 3.4166 | 1.3359 | 37828.6 | 5.3661 | 23.15 | 61.22 | 0.293 | 12.4204 | 401.46 | 0.7807 | 0.6244 | 6.3855 | 70.45 | 155.6 | 100560.8 | 250.9 | 24277.9 | 3.2751 | 8490.3 | 789.75 | 16166.5 | 5589.6 | 77.12
TTV121 | Teotihuacan Valley Core | La Gruta | TT-72 | Early Postclassic | Wide Band Red/Buff bowl | MURR | 2.6279 | 22.5838 | 0.2898 | 21.5676 | 4.9456 | 2.3187 | 2.0923 | 50.4272 | 14.1492 | 96.6257 | 4.1433 | 1.4013 | 36073.6 | 5.4284 | 0 | 62.74 | 0.4125 | 12.326 | 412.94 | 0.7485 | 0.7105 | 6.7328 | 67.69 | 130.34 | 98369.9 | 475.6 | 21775.8 | 3.4742 | 11241.4 | 599.88 | 16036.1 | 5450.3 | 82.13