## DeLucia pottery Xaltocan
ANID | Site_Name | Material | Ware | Type | Form | As | La | Lu | Nd | Sm | U | Yb | Ce | Co | Cr | Cs | Eu | Fe | Hf | Ni | Rb | Sb | Sc | Sr | Ta | Tb | Th | Zn | Zr | Al | Ba | Ca | Dy | K | Mn | Na | Ti | V
KDL001 | Xaltocan | Ceramic | Orange ware | Aztec I Black-on-Orange Variant AA | DISH | 1.5754 | 19.8824 | 0.2236 | 19.5077 | 4.2731 | 1.309 | 1.6361 | 41.7321 | 11.347 | 54.9207 | 2.3205 | 1.2178 | 30911.3574 | 4.6059 | 15.8166 | 60.8026 | 0.225 | 10.4438 | 460.1405 | 0.6248 | 0.6085 | 5.8443 | 58.2162 | 106.1361 | 86666.2188 | 330.7858 | 22115.918 | 3.3069 | 17871.0371 | 682.3304 | 19616.1602 | 3774.3677 | 45.1555
KDL002 | Xaltocan | Ceramic | Orange ware | Aztec I Black-on-Orange Variant AB | DISH | 4.1414 | 28.6646 | 0.2875 | 27.6747 | 6.4222 | 1.5346 | 2.4214 | 57.8926 | 17.9701 | 93.4281 | 4.0247 | 1.7334 | 47183.8008 | 6.2032 | 39.1679 | 54.2791 | 0.327 | 15.295 | 335.2117 | 0.7282 | 0.8176 | 6.4933 | 85.3631 | 154.5306 | 108082.5938 | 574.7997 | 18578.0195 | 4.7233 | 13386.1377 | 1195.7495 | 12369.2236 | 5697.7822 | 96.1286
KDL003 | Xaltocan | Ceramic | Brownware | Incised | BOWL | 1.2777 | 20.4143 | 0.2212 | 19.4257 | 4.3307 | 1.5133 | 1.6178 | 39.8079 | 10.588 | 56.9205 | 2.5884 | 1.2118 | 28445.2383 | 4.6628 | 24.0723 | 60.1984 | 0.2174 | 9.6168 | 427.4372 | 0.5831 | 0.5612 | 5.063 | 58.066 | 123.9636 | 93388.8359 | 297.6497 | 22791.0898 | 3.2953 | 21956.8984 | 667.8813 | 22426.7461 | 3784.144 | 56.0048
KDL004 | Xaltocan | Ceramic | Orange ware | Aztec II Black-on-Orange Variant E | BOWL | 2.6423 | 25.1184 | 0.2781 | 25.4277 | 5.5945 | 1.9575 | 2.082 | 53.8882 | 17.3465 | 99.8625 | 4.0633 | 1.6092 | 42519.418 | 5.6612 | 64.166 | 48.9692 | 0.3561 | 14.2102 | 415.9531 | 0.6346 | 0.7404 | 5.3928 | 83.0855 | 145.639 | 100256.5 | 477.1422 | 23199.082 | 4.1702 | 11663.8975 | 888.009 | 16354.792 | 5073.3921 | 103.8827
KDL005 | Xaltocan | Ceramic | Orange ware | Aztec II Black-on-Orange Variant B | BOWL | 2.8177 | 23.8004 | 0.2644 | 24.841 | 5.4592 | 1.5929 | 1.9332 | 49.5075 | 17.3174 | 114.758 | 3.5689 | 1.5872 | 40398.3672 | 5.4276 | 29.4946 | 43.599 | 0.2869 | 13.522 | 465.681 | 0.6115 | 0.6365 | 4.8357 | 80.9498 | 143.4783 | 98530.8828 | 447.8591 | 26299.4727 | 4.0133 | 10866.7969 | 940.958 | 19531.8301 | 4963.7876 | 96.8051
KDL006 | Xaltocan | Ceramic | Brownware | Incised | BOWL | 2.2494 | 22.619 | 0.2039 | 23.8079 | 5.1684 | 1.3424 | 1.5591 | 44.1739 | 17.2166 | 94.2051 | 3.4881 | 1.4728 | 40230.3477 | 5.2194 | 35.4962 | 48.6258 | 0.3647 | 12.9102 | 385.9069 | 0.6173 | 0.661 | 4.742 | 76.1811 | 149.6306 | 97459.7578 | 379.8249 | 20795.4238 | 3.7393 | 19890.2813 | 931.8259 | 20190.4629 | 5421.0234 | 99.4135
KDL007 | Xaltocan | Ceramic | Red ware | Black-on-Red, Var. B | BOWL | 1.4651 | 22.6753 | 0.2408 | 23.3489 | 4.9365 | 1.034 | 1.7581 | 45.7643 | 13.7351 | 62.0405 | 2.1861 | 1.2447 | 33171.6641 | 5.093 | 20.3132 | 57.7865 | 0.2504 | 11.1058 | 295.6404 | 0.6603 | 0.6144 | 5.8071 | 69.8119 | 148.6365 | 82806.1016 | 412.5562 | 15338.7988 | 3.5473 | 19353.9922 | 792.7108 | 13745.3105 | 4022.345 | 45.6421
KDL008 | Xaltocan | Ceramic | Red ware | Black-on-Red | BOWL | 1.6485 | 23.1923 | 0.2138 | 22.5844 | 4.8915 | 1.4289 | 1.4958 | 46.4595 | 13.3038 | 64.1924 | 2.3079 | 1.2302 | 32825.2656 | 4.8263 | 31.7511 | 55.125 | 0.2228 | 11.0728 | 340.4113 | 0.6692 | 0.5803 | 5.7245 | 67.1753 | 101.0844 | 79672.4453 | 330.89 | 15240.2246 | 3.6979 | 24451.5195 | 639.9177 | 15091.3027 | 4510.2739 | 67.7054
KDL009 | Xaltocan | Ceramic | Red ware | Black-on-Red Var. J | BOWL | 2.8442 | 20.056 | 0.2423 | 20.1103 | 4.3269 | 1.386 | 1.4439 | 45.8799 | 17.9432 | 165.5094 | 3.1378 | 1.3569 | 47113.6016 | 5.915 | 56.5473 | 47.9588 | 0.3136 | 14.1418 | 301.4466 | 0.7343 | 0.5769 | 5.6256 | 67.3815 | 132.6217 | 108438.1563 | 229.382 | 17124.9043 | 3.096 | 18093.7051 | 709.7067 | 18439.6777 | 5561.5562 | 101.9967
KDL010 | Xaltocan | Ceramic | Orange ware | Var. B | COMAL | 1.1934 | 20.3706 | 0.2102 | 20.1071 | 4.3606 | 1.7568 | 1.5879 | 41.0137 | 10.3552 | 56.6727 | 2.6511 | 1.2355 | 28442.9297 | 4.6292 | 19.5857 | 63.4279 | 0.2121 | 9.9927 | 449.6198 | 0.5898 | 0.5565 | 5.6269 | 57.7844 | 115.1358 | 97240.8047 | 403.7449 | 21105.4023 | 3.2732 | 20891.9453 | 616.3065 | 20046.5078 | 3804.8792 | 53.2827
KDL011 | Xaltocan | Ceramic | Orange ware | Recurved rim | OLLA | 2.0845 | 17.5223 | 0.2221 | 19.4393 | 3.9153 | 1.9027 | 1.3935 | 31.5097 | 10.1016 | 85.18 | 2.4313 | 1.1094 | 40526.4961 | 6.2439 | 37.811 | 32.3959 | 0.2201 | 13.8166 | 426.4219 | 0.8431 | 0.4485 | 7.4203 | 64.9094 | 154.1157 | 131335.125 | 449.1967 | 18477.9961 | 2.9174 | 15627.3047 | 326.9973 | 18535.832 | 5099.6572 | 97.1892
KDL012 | Xaltocan | Ceramic | Orange ware | Aztec I Black-on-Orange | DISH | 1.6308 | 27.5723 | 0.3223 | 26.6057 | 5.6787 | 2.2103 | 2.2658 | 58.0855 | 13.2086 | 58.4714 | 3.1814 | 1.543 | 28455.0781 | 5.0931 | 19.6889 | 62.9298 | 0.2337 | 11.3327 | 444.4197 | 0.6812 | 0.7893 | 7.2411 | 64.38 | 141.9153 | 88684.9375 | 428.761 | 24143.1133 | 4.3125 | 15374.707 | 782.5751 | 18579.6406 | 4051.6477 | 57.0413
KDL013 | Xaltocan | Ceramic | Orange ware | Recurved rim | OLLA | 0.8998 | 15.8812 | 0.1991 | 12.8734 | 3.4383 | 1.6506 | 1.3167 | 31.7013 | 9.8458 | 56.6673 | 2.4599 | 1.0183 | 27895.3242 | 4.5229 | 0 | 56.7556 | 0.253 | 9.5296 | 439.1911 | 0.6183 | 0.4725 | 4.8257 | 57.632 | 117.8363 | 93958.3281 | 533.4451 | 22947.0391 | 2.4263 | 20207.1016 | 519.5956 | 20110.8379 | 3352.5801 | 48.9274
KDL014 | Xaltocan | Ceramic | Planware | unknown | OLLA | 2.4307 | 38.896 | 0.3189 | 37.7304 | 6.9395 | 2.3928 | 2.083 | 41.9886 | 7.6835 | 58.245 | 8.0059 | 2.0075 | 32134.1016 | 5.6615 | 0 | 101.4219 | 0.2244 | 10.6849 | 361.6108 | 0.6701 | 0.8854 | 6.9596 | 59.018 | 144.0233 | 109715.1563 | 415.4919 | 15523.626 | 5.0127 | 16681.0176 | 299.1834 | 18478.4688 | 4234.2939 | 82.9938
KDL015 | Xaltocan | Ceramic | Red ware | Plain Red | DISH | 1.1723 | 22.0479 | 0.2289 | 23.8544 | 4.8136 | 0.8755 | 1.6106 | 41.2745 | 12.6585 | 59.9595 | 2.1949 | 1.1982 | 32129.4453 | 4.8006 | 25.5463 | 56.1073 | 0.2268 | 10.7912 | 296.9498 | 0.6202 | 0.5955 | 5.472 | 66.7011 | 114.65 | 78800.6719 | 268.2464 | 14795.5156 | 3.3276 | 25133.1973 | 635.8555 | 13852.6973 | 4164.5386 | 53.7011
KDL016 | Xaltocan | Ceramic | Orange ware | cross-hatched | Bowl | 1.6014 | 17.9478 | 0.205 | 17.6222 | 3.9627 | 1.5428 | 1.4466 | 37.7534 | 10.7564 | 63.7351 | 2.5939 | 1.121 | 31089.3008 | 4.4276 | 0 | 58.3001 | 0.2164 | 10.3873 | 459.3506 | 0.6578 | 0.4987 | 5.2833 | 55.2144 | 85.4754 | 94679.5625 | 493.9147 | 22358.8281 | 3.0854 | 19550.9102 | 598.0964 | 20371.5 | 3696.4458 | 51.2786
KDL017 | Xaltocan | Ceramic | Orange ware | Var. C | COMAL | 1.2112 | 18.4768 | 0.1677 | 19.2785 | 3.8378 | 1.2188 | 1.3588 | 31.9527 | 9.0564 | 59.1572 | 2.2731 | 1.1007 | 28826.3281 | 4.3507 | 19.0929 | 58.9106 | 0.1982 | 9.8849 | 694.5582 | 0.6413 | 0.4855 | 4.8663 | 57.2537 | 117.2378 | 91903 | 666.5508 | 22958.7598 | 2.7752 | 24793.582 | 506.1682 | 21592.0762 | 4161.3716 | 57.7817
KDL018 | Xaltocan | Ceramic | Red ware | Incised | BOWL | 2.3229 | 18.1791 | 0.2147 | 19.4827 | 4.3092 | 1.6501 | 1.503 | 46.2638 | 18.0861 | 163.6701 | 2.9889 | 1.2854 | 46238.9141 | 5.9157 | 55.0926 | 39.9274 | 0.2844 | 14.8571 | 384.8005 | 0.6866 | 0.4978 | 5.6902 | 73.5682 | 146.2981 | 103900.9922 | 355.3998 | 22161.3477 | 3.4442 | 18587.1563 | 750.5518 | 19614.8926 | 6103.9595 | 101.7048
KDL019 | Xaltocan | Ceramic | Red ware | Black-on-Red | BOWL | 1.7195 | 27.9976 | 0.2483 | 26.4734 | 5.8917 | 1.6672 | 1.9278 | 57.4198 | 18.4554 | 71.1007 | 4.4711 | 1.5512 | 33665.9023 | 5.9286 | 36.7465 | 50.145 | 0.2597 | 11.3776 | 390.286 | 0.6711 | 0.7617 | 6.3789 | 67.5141 | 153.5537 | 95619.8125 | 548.3795 | 18224.8457 | 4.3955 | 19827.332 | 1247.6379 | 18162.248 | 4334.5151 | 92.177
KDL020 | Xaltocan | Ceramic | Red on Orange | Red on Orange | BOWL | 3.162 | 26.4641 | 0.273 | 25.3832 | 5.9368 | 1.2021 | 2.1221 | 53.552 | 17.8932 | 94.5732 | 3.5661 | 1.6424 | 44955.3164 | 5.8502 | 45.4444 | 57.8975 | 0.304 | 14.8397 | 432.6508 | 0.7348 | 0.7582 | 6.0682 | 85.1856 | 157.664 | 102132.7813 | 495.5612 | 22683.2422 | 4.3275 | 9991.8057 | 1090.4946 | 13546.1816 | 4870.9966 | 102.7021
KDL021 | Xaltocan | Ceramic | Red on Buff | Red on Buff | DISH | 2.7516 | 23.3739 | 0.2062 | 26.0954 | 5.1256 | 1.3547 | 1.6817 | 45.1253 | 13.9919 | 93.6108 | 3.7473 | 1.4367 | 39321.4336 | 5.2984 | 35.5875 | 46.0513 | 0.3413 | 13.0739 | 396.467 | 0.6267 | 0.6393 | 5.0866 | 75.8208 | 132.1021 | 95959.0234 | 425.0716 | 19025.5742 | 3.536 | 19117.8887 | 571.9822 | 18154.2539 | 4821.231 | 87.8758
KDL022 | Xaltocan | Ceramic | Brownware | Incised | BOWL | 1.4429 | 19.4336 | 0.2237 | 20.5391 | 4.0782 | 1.5787 | 1.5096 | 38.4389 | 9.9448 | 52.0818 | 2.2967 | 1.1967 | 27848.6563 | 4.5828 | 0 | 57.5191 | 0.2289 | 9.7142 | 413.9925 | 0.5789 | 0.5495 | 5.3686 | 56.3536 | 98.8669 | 93176.9297 | 375.5207 | 21940.9297 | 3.0667 | 19510.209 | 587.201 | 20628.2422 | 3168.4536 | 52.4153
KDL023 | Xaltocan | Ceramic | Orange ware | Recurved rim | OLLA | 1.9844 | 19.3478 | 0.2405 | 20.8392 | 4.1525 | 1.5125 | 1.6005 | 40.6853 | 10.9013 | 55.9351 | 3.1647 | 1.1766 | 30359.7656 | 4.4129 | 0 | 64.0609 | 0.2088 | 10.408 | 439.3551 | 0.6382 | 0.5681 | 5.4288 | 63.3422 | 116.3936 | 95723.9609 | 335.5587 | 22640.0234 | 3.3815 | 16331.0234 | 616.2774 | 19811.5059 | 3752.5132 | 45.5545
KDL024 | Xaltocan | Ceramic | Orange ware | Aztec I Black-on-Orange Variant AA | BOWL | 3.1486 | 27.2564 | 0.2958 | 27.4241 | 6.1269 | 1.2164 | 2.1837 | 54.925 | 16.4722 | 91.0736 | 3.8109 | 1.6506 | 42046.582 | 5.7759 | 29.6394 | 52.1929 | 0.307 | 14.0447 | 400.8577 | 0.6861 | 0.707 | 5.9564 | 82.9748 | 128.4618 | 103501.1094 | 671.9273 | 19600.5469 | 4.3488 | 11579.5527 | 885.5491 | 14098.4209 | 5769.3516 | 85.0604
KDL025 | Xaltocan | Ceramic | Orange ware | Aztec I Black-on-Orange Variant AD | BOWL | 2.5819 | 25.8779 | 0.2814 | 26.5196 | 5.9002 | 1.7773 | 1.9693 | 53.9272 | 16.5067 | 88.0171 | 3.9682 | 1.5692 | 41640.2734 | 5.5697 | 43.4774 | 52.8925 | 0.3255 | 13.6651 | 568.4161 | 0.675 | 0.7964 | 5.8054 | 78.9743 | 134.9454 | 101114.8828 | 1071.3452 | 28970.1113 | 4.2367 | 16146.79 | 976.2038 | 13303.5684 | 4973.1157 | 81.8187
KDL026 | Xaltocan | Ceramic | Orange ware | Aztec I Black-on-Orange Variant AB | DISH | 3.9649 | 27.2283 | 0.2955 | 30.412 | 6.0541 | 1.5584 | 2.1552 | 55.1218 | 17.1305 | 86.0408 | 3.9367 | 1.633 | 43453.6523 | 5.9542 | 29.3267 | 55.1455 | 0.3593 | 14.3776 | 402.4143 | 0.7552 | 0.752 | 6.1659 | 85.7667 | 157.1348 | 104676.5313 | 573.326 | 21775.9824 | 4.5809 | 14790.3779 | 1273.2533 | 13072.5908 | 5659.1895 | 79.5019
KDL027 | Xaltocan | Ceramic | Orange ware | Aztec I Black-on-Orange Variant AE | BOWL | 1.8132 | 21.6637 | 0.2644 | 22.0858 | 4.5735 | 1.9802 | 1.7909 | 44.6221 | 11.7772 | 62.7824 | 3.1188 | 1.2966 | 29548.5898 | 4.8033 | 28.6279 | 60.8639 | 0.2164 | 10.7372 | 516.0099 | 0.6505 | 0.5606 | 6.0123 | 59.7791 | 116.6592 | 96729.375 | 438.6116 | 24963.0293 | 3.4565 | 15424.2314 | 745.3024 | 20924.3086 | 4996.7441 | 55.3735
KDL028 | Xaltocan | Ceramic | Orange ware | Aztec I Black-on-Orange Variant AA | DISH | 2.1361 | 23.5299 | 0.2872 | 24.3246 | 5.2032 | 2.0954 | 2.0528 | 47.2784 | 11.338 | 59.9051 | 3.1751 | 1.3383 | 29352.7031 | 4.8851 | 25.1125 | 66.9016 | 0.234 | 10.815 | 478.898 | 0.6922 | 0.6402 | 6.7474 | 62.9388 | 121.7496 | 89188.7734 | 389.201 | 26781.7598 | 4.113 | 16212.6963 | 684.9565 | 20065.9297 | 4728.8032 | 64.8105
KDL029 | Xaltocan | Ceramic | Orange ware | Aztec I Black-on-Orange Variant AB | DISH | 7.2825 | 27.6289 | 0.2918 | 30.4841 | 6.3054 | 1.4492 | 2.3156 | 56.1267 | 17.3216 | 90.1666 | 3.866 | 1.6538 | 45317.8789 | 6.0446 | 19.7723 | 44.4055 | 0.3878 | 14.6495 | 358.3391 | 0.7537 | 0.7945 | 6.2967 | 83.877 | 174.5532 | 103844.1406 | 533.0704 | 19467.6563 | 4.2897 | 8339.9648 | 1297.5306 | 13216.2607 | 5071.4766 | 90.1471
KDL030 | Xaltocan | Ceramic | Orange ware | Beveled | OLLA | 1.2355 | 17.292 | 0.1775 | 16.8858 | 3.5975 | 0.842 | 1.3318 | 32.1038 | 11.7008 | 68.3872 | 2.3466 | 1.1509 | 40042.4805 | 5.6512 | 40.2398 | 50.2608 | 0.2644 | 12.5605 | 479.8512 | 0.5906 | 0.6067 | 4.052 | 67.4714 | 122.93 | 106873.9922 | 217.0713 | 24753.5254 | 2.6466 | 19267.9297 | 602.048 | 21984.5391 | 5613.4814 | 82.9823
KDL031 | Xaltocan | Ceramic | Orange ware | Bilobe handle | BOWL | 1.5677 | 18.5488 | 0.2232 | 19.6469 | 4.1353 | 1.4487 | 1.6372 | 37.9479 | 11.0566 | 62.5657 | 2.8955 | 1.1773 | 31216.6113 | 4.48 | 18.0389 | 62.9643 | 0.2309 | 10.4006 | 456.8769 | 0.6469 | 0.5232 | 5.2719 | 61.2782 | 122.6355 | 101062.9688 | 307.0847 | 25315.9707 | 3.5891 | 17099.4961 | 622.6869 | 21917.7773 | 4281.9482 | 55.7827
KDL032 | Xaltocan | Ceramic | Orange ware | Aztec I Black-on-Orange Variant AB | BOWL | 4.834 | 27.122 | 0.2975 | 28.3159 | 6.207 | 1.4662 | 2.1939 | 55.3682 | 16.9672 | 90.4709 | 3.761 | 1.6325 | 42918.2813 | 5.9219 | 41.1213 | 52.7252 | 0.3519 | 14.4241 | 351.3529 | 0.7215 | 0.795 | 6.1791 | 84.4233 | 163.01 | 101605.3906 | 485.0005 | 19674.9336 | 4.5623 | 12268.1387 | 1356.2913 | 13778.4014 | 5731.2241 | 77.6684
KDL033 | Xaltocan | Ceramic | Orange ware | Aztec I Black-on-Orange Variant AA | DISH | 1.266 | 27.4562 | 0.3098 | 27.1563 | 5.9137 | 2.5838 | 2.1571 | 56.4568 | 13.2581 | 58.0239 | 3.1166 | 1.5019 | 27955.8496 | 4.8627 | 27.6141 | 66.2078 | 0.2365 | 11.1539 | 393.7323 | 0.681 | 0.7875 | 7.3937 | 66.889 | 139.3658 | 87283.3984 | 467.3604 | 22519.7266 | 4.3316 | 18581.8867 | 746.435 | 20237.2832 | 4812.8687 | 55.3175
KDL034 | Xaltocan | Ceramic | Orange ware | Aztec I Black-on-Orange Variant AB | DISH | 4.0837 | 26.4869 | 0.2828 | 26.6917 | 5.916 | 1.7087 | 2.1447 | 54.3232 | 16.7704 | 86.0992 | 4.1451 | 1.5785 | 43405.8242 | 5.9042 | 55.6598 | 58.8463 | 0.4043 | 14.1511 | 302.1597 | 0.7048 | 0.7442 | 6.0125 | 86.5036 | 147.578 | 106504.1172 | 535.4751 | 17018.0234 | 4.3118 | 11322.2256 | 1153.9974 | 14096.6494 | 4907.4834 | 95.2766
KDL035 | Xaltocan | Ceramic | Orange ware | Var. A | COMAL | 1.5968 | 17.0473 | 0.2327 | 17.308 | 3.8186 | 1.6913 | 1.4596 | 35.1881 | 10.1051 | 58.791 | 2.6773 | 1.1378 | 28597.5547 | 4.3358 | 23.7385 | 62.4607 | 0.2373 | 9.9218 | 448.9859 | 0.5969 | 0.5498 | 5.1699 | 55.8102 | 108.4348 | 93285.9141 | 431.2631 | 24922.5977 | 2.9505 | 17899.8809 | 544.6405 | 22467.498 | 4269.2168 | 52.2628
KDL036 | Xaltocan | Ceramic | Orange ware | Crude bowl | Bowl | 1.5547 | 18.7553 | 0.2068 | 18.9319 | 4.1165 | 1.3532 | 1.6079 | 39.3813 | 10.6471 | 59.3479 | 2.5189 | 1.1703 | 30300.2246 | 4.6462 | 25.3944 | 62.7645 | 0.1992 | 10.2656 | 458.503 | 0.633 | 0.5201 | 5.4644 | 59.4779 | 121.3247 | 93357.5156 | 466.4162 | 23291.9512 | 3.023 | 22327.5117 | 577.0365 | 21899.1992 | 4220.3467 | 67.9469
KDL037 | Xaltocan | Ceramic | Orange ware | Aztec I Black-on-Orange Variant AD | DISH | 0.9176 | 21.9633 | 0.2251 | 20.8056 | 4.602 | 1.4551 | 1.4917 | 43.0948 | 10.9343 | 61.7718 | 2.5095 | 1.2479 | 30121.0078 | 4.7995 | 26.1598 | 62.3328 | 0.2008 | 10.6756 | 427.1876 | 0.6502 | 0.5684 | 5.7886 | 60.8795 | 123.084 | 89726.125 | 353.3429 | 20938.0332 | 3.5229 | 20368.4121 | 630.1867 | 20136.834 | 4223.2944 | 56.3662
KDL038 | Xaltocan | Ceramic | Orange ware | Recurved rim | OLLA | 0 | 20.2649 | 0.2468 | 19.5471 | 4.4413 | 1.6539 | 1.9866 | 40.9935 | 10.605 | 60.7463 | 3.354 | 1.2185 | 31233.7207 | 4.9137 | 29.0586 | 67.577 | 0.1901 | 10.5273 | 433.4624 | 0.6822 | 0.611 | 5.5354 | 61.9355 | 126.0592 | 98455.9531 | 385.5287 | 23030.0762 | 3.3764 | 13785.4238 | 554.3249 | 19742.1211 | 4193.6108 | 60.4017
KDL039 | Xaltocan | Ceramic | Orange ware | Aztec I Black-on-Orange Variant AG | BOWL | 4.4469 | 27.7888 | 0.2877 | 29.4635 | 6.2058 | 1.4121 | 2.194 | 55.6933 | 16.4842 | 87.4621 | 4.1005 | 1.6408 | 44375.125 | 6.1935 | 46.3662 | 58.9188 | 0.4039 | 15.0319 | 360.5515 | 0.7458 | 0.7913 | 6.4767 | 88.4702 | 155.4105 | 105998.8438 | 521.691 | 18954.6348 | 4.1632 | 14170.6621 | 973.5644 | 14840.4697 | 5196.188 | 91.4261
KDL040 | Xaltocan | Ceramic | Brownware | Carinated | BOWL | 1.2919 | 18.8202 | 0.2406 | 17.3338 | 4.0909 | 1.5325 | 1.6958 | 40.8876 | 11.2528 | 61.6256 | 3.0958 | 1.2354 | 31128.7852 | 4.7041 | 32.6828 | 63.7326 | 0.2139 | 10.7695 | 448.0862 | 0.6688 | 0.7548 | 5.6521 | 62.7866 | 100.7248 | 99592.3594 | 378.4522 | 24676.6406 | 3.268 | 15173.6631 | 621.5367 | 22079.1836 | 4878.4355 | 62.6709
KDL041 | Xaltocan | Ceramic | Red on Buff | Red on Buff | DISH | 0 | 17.0552 | 0.243 | 18.5607 | 4.1657 | 1.2366 | 1.6001 | 36.2974 | 13.3242 | 79.3552 | 1.5529 | 1.2528 | 40326.3125 | 5.2298 | 43.8015 | 20.5107 | 0.1185 | 13.7814 | 652.2994 | 0.5425 | 0.5685 | 4.5155 | 71.8006 | 138.545 | 119387.4375 | 424.0584 | 31384.0547 | 3.3294 | 9668.6416 | 554.6345 | 26101.6113 | 5215.7998 | 96.5452
KDL042 | Xaltocan | Ceramic | Red on Buff | Red on Buff | DISH | 1.9123 | 20.0711 | 0.2761 | 20.0954 | 4.3768 | 2.2258 | 1.7907 | 37.0255 | 11.5725 | 118.7617 | 3.0123 | 1.2536 | 45295.4023 | 7.3811 | 0 | 43.1176 | 0.4162 | 16.5263 | 253.8186 | 0.7993 | 0.5591 | 7.1608 | 64.1255 | 166.3814 | 140701.5781 | 306.1641 | 15886.1807 | 3.4315 | 16603.3535 | 351.1089 | 15814.5186 | 6538.5527 | 119.6813
KDL043 | Xaltocan | Ceramic | Red ono Buff | Red on Buff | BOWL | 2.1039 | 31.0732 | 0.3215 | 31.6966 | 6.677 | 2.498 | 2.531 | 58.2579 | 10.9534 | 89.3103 | 2.9824 | 1.8533 | 42500.4688 | 7.0371 | 31.2715 | 36.8944 | 0.2734 | 13.9504 | 403.1462 | 0.8933 | 0.8948 | 7.1259 | 61.4431 | 160.4389 | 125282.0781 | 350.8744 | 18565.1074 | 4.898 | 15384.582 | 378.3157 | 19134.2754 | 5571.9712 | 101.6578
KDL044 | Xaltocan | Ceramic | Studded Brazier | Studded Brazier | BRAZIER | 1.55 | 19.1389 | 0.2433 | 22.0889 | 4.3208 | 1.72 | 1.6315 | 38.6833 | 10.2519 | 56.6287 | 2.9945 | 1.1809 | 29634.5273 | 4.5765 | 23.6367 | 74.4221 | 0.2291 | 10.4201 | 506.4832 | 0.6421 | 0.5701 | 5.4976 | 62.8145 | 123.7966 | 93348.1328 | 590.4492 | 21096.3848 | 3.3297 | 30642.4453 | 535.165 | 22566.959 | 4632.2246 | 62.1721
KDL045 | Xaltocan | Ceramic | Orange ware | Crude bowl | Bowl | 1.6035 | 19.6549 | 0.2106 | 24.681 | 4.3317 | 1.3058 | 1.4839 | 40.2447 | 10.4495 | 56.5658 | 2.5086 | 1.2244 | 29395.6582 | 4.3141 | 0 | 62.4548 | 0.2046 | 10.3062 | 413.993 | 0.628 | 0.5215 | 5.6871 | 59.4166 | 104.3185 | 96188.1641 | 290.725 | 24383.1055 | 3.0772 | 18581.8438 | 567.2891 | 21604.8477 | 4092.2021 | 57.8643
KDL046 | Xaltocan | Ceramic | Orange ware | n/a | BOWL | 1.2747 | 19.0576 | 0.2228 | 20.3847 | 4.0046 | 1.4555 | 1.4606 | 37.3714 | 10.3714 | 73.6591 | 2.5722 | 1.1484 | 30515.4629 | 4.5089 | 0 | 62.7716 | 0.2281 | 10.3068 | 488.4981 | 0.6706 | 0.5202 | 5.5336 | 65.0673 | 102.9374 | 93757.4766 | 348.1234 | 23609.1309 | 2.6918 | 19345.2344 | 522.0744 | 21667.8242 | 3789.9028 | 53.4627
KDL047 | Xaltocan | Ceramic | Orange ware | Flaring rim | OLLA | 2.2997 | 19.9341 | 0.2264 | 21.6153 | 4.3169 | 1.7938 | 1.7117 | 38.9614 | 9.6047 | 57.2668 | 2.6587 | 1.1681 | 32179.7871 | 4.735 | 26.8337 | 67.0919 | 0.2464 | 10.6542 | 393.6964 | 0.6641 | 0.5888 | 5.7384 | 61.9309 | 105.7207 | 100190.4453 | 312.9729 | 20362 | 3.2263 | 23100.9766 | 481.5543 | 21885.7617 | 4174.8994 | 56.1143
KDL048 | Xaltocan | Ceramic | Orange ware | Recurved rim | OLLA | 2.3771 | 17.1796 | 0.196 | 17.7469 | 3.7613 | 1.5786 | 1.4928 | 33.3815 | 9.4324 | 56.4139 | 2.7404 | 1.0753 | 29845.6602 | 4.1801 | 0 | 63.1975 | 0.2239 | 9.98 | 446.5415 | 0.5938 | 0.4805 | 5.0966 | 56.7563 | 103.2161 | 96885.0625 | 330.9305 | 24354.875 | 2.9838 | 24224.4844 | 469.7658 | 23055.0527 | 3655.1992 | 56.8358
KDL049 | Xaltocan | Ceramic | Orange ware | Upright rim | OLLA | 2.1331 | 20.6203 | 0.2263 | 20.6761 | 4.4904 | 1.588 | 1.7897 | 39.6904 | 9.763 | 60.6892 | 2.7761 | 1.1869 | 34295.9688 | 4.9795 | 25.841 | 66.064 | 0.186 | 11.1562 | 423.9942 | 0.6913 | 0.5998 | 5.9824 | 67.3299 | 100.5119 | 99205.9922 | 465.2593 | 18079.8066 | 3.4026 | 20472.5332 | 494.2917 | 19801.168 | 3988.1497 | 59.2529
KDL050 | Xaltocan | Ceramic | Orange ware | Crude bowl | Bowl | 0.847 | 21.3787 | 0.2389 | 21.3405 | 4.5804 | 1.6021 | 1.6636 | 41.2914 | 9.7881 | 59.8588 | 2.512 | 1.1933 | 31756.5938 | 4.8826 | 35.0708 | 67.5752 | 0.1999 | 10.6541 | 406.2423 | 0.6047 | 0.5986 | 5.9148 | 67.5796 | 113.441 | 94202.9375 | 364.6633 | 20011.1563 | 3.4561 | 20965.8652 | 527.2031 | 20119.0879 | 4036.5645 | 51.3257
KDL051 | Xaltocan | Ceramic | Orange ware | n/a | OLLA | 2.8325 | 27.4572 | 0.3293 | 30.3912 | 6.9774 | 1.838 | 2.4434 | 50.5084 | 10.1945 | 85.7013 | 2.8582 | 1.8627 | 41802.7969 | 6.8661 | 42.3265 | 42.8286 | 0.25 | 14.7639 | 324.7888 | 0.7781 | 0.8983 | 7.5125 | 64.424 | 172.9087 | 123505.2813 | 311.7496 | 16704.9531 | 5.0095 | 16024.0068 | 305.4297 | 18305.1426 | 5945.103 | 110.0393
KDL052 | Xaltocan | Ceramic | Orange ware | Var. C | COMAL | 1.522 | 18.2295 | 0.206 | 18.9496 | 3.9741 | 1.2558 | 1.4593 | 39.1377 | 10.1855 | 62.3133 | 2.8784 | 1.1457 | 30696.9375 | 4.4894 | 0 | 64.1274 | 0.2688 | 10.2659 | 481.7739 | 0.645 | 0.5687 | 5.6496 | 56.0695 | 119.1326 | 94138.7734 | 418.1041 | 23608.1719 | 3.2672 | 18979.5371 | 558.2289 | 22394.0078 | 4221.5513 | 47.5187
KDL053 | Xaltocan | Ceramic | Orange ware | Var. B | COMAL | 1.2429 | 19.2409 | 0.241 | 18.4031 | 4.3157 | 0.8527 | 1.8019 | 40.7474 | 10.8739 | 61.4523 | 2.3749 | 1.2158 | 29910.6582 | 4.7377 | 42.8674 | 59.2423 | 0.2184 | 10.4277 | 442.6661 | 0.6577 | 0.5356 | 5.26 | 53.2694 | 120.2924 | 93095.1094 | 572.1101 | 23053.6797 | 3.213 | 18675.6035 | 636.8904 | 21078.8398 | 3856.8577 | 52.3775
KDL054 | Xaltocan | Ceramic | Orange ware | Recurved rim | OLLA | 1.6426 | 17.7487 | 0.1651 | 19.3491 | 3.8243 | 1.4091 | 1.3437 | 35.1827 | 9.9895 | 61.6668 | 2.4863 | 1.1113 | 31958.1484 | 4.6314 | 13.2574 | 62.0241 | 0.2053 | 10.0816 | 428.1794 | 0.6391 | 0.5095 | 4.8126 | 55.0535 | 121.7966 | 93325.3281 | 540.2069 | 22536.8691 | 2.3365 | 22754.793 | 489.9082 | 20524.6719 | 4014.5313 | 51.8978
KDL055 | Xaltocan | Ceramic | Orange ware | Carinated | BOWL | 1.6554 | 21.9185 | 0.2675 | 21.3038 | 4.6808 | 1.3358 | 1.8997 | 44.3153 | 11.7022 | 62.1703 | 2.7235 | 1.2473 | 31746.707 | 4.7215 | 42.7049 | 69.6653 | 0.2594 | 10.8815 | 538.4253 | 0.646 | 0.6511 | 5.6998 | 54.3012 | 117.074 | 91834.0469 | 806.7266 | 23126.6172 | 3.3328 | 34721.2344 | 637.0891 | 23252.9883 | 4672.3481 | 55.3728
KDL056 | Xaltocan | Ceramic | Orange ware | Var. A | COMAL | 1.4945 | 19.0678 | 0.215 | 17.8297 | 4.1855 | 0.8995 | 1.682 | 37.9377 | 9.5828 | 57.6241 | 2.5824 | 1.1707 | 28107.8047 | 4.152 | 19.9309 | 61.059 | 0.222 | 9.9549 | 528.1867 | 0.6031 | 0.5061 | 5.7805 | 57.4654 | 115.5098 | 91059.3594 | 470.372 | 24322.7813 | 3.0918 | 21186.7402 | 521.8652 | 22475.3945 | 3645.728 | 51.4636
KDL057 | Xaltocan | Ceramic | Orange ware | Aztec I Black-on-Orange Variant AE | DISH | 1.4071 | 26.952 | 0.3279 | 25.948 | 5.9754 | 1.4898 | 2.448 | 56.2102 | 13.2591 | 62.1574 | 3.4249 | 1.5325 | 29946.9023 | 5.3303 | 0 | 67.4223 | 0.2459 | 11.5554 | 399.9437 | 0.723 | 0.8002 | 7.1864 | 64.9372 | 138.101 | 91084.3672 | 424.084 | 23801.498 | 4.2885 | 12499.5088 | 746.9576 | 18899.3613 | 4306.6729 | 57.2739
KDL058 | Xaltocan | Ceramic | Orange ware | Aztec I Black-on-Orange Variant AA | DISH | 1.1451 | 19.4841 | 0.2567 | 26.0106 | 4.6115 | 1.1556 | 1.7965 | 41.3351 | 15.2869 | 97.9462 | 2.6332 | 1.3223 | 40082.3867 | 5.1086 | 46.0386 | 54.5423 | 0.2527 | 13.4025 | 475.7661 | 0.6482 | 0.6467 | 4.7591 | 71.7265 | 124.2594 | 100154.3828 | 403.7105 | 31213.334 | 3.3118 | 12359.585 | 742.6114 | 18956.5117 | 5917.6865 | 93.976
KDL059 | Xaltocan | Ceramic | Orange ware | Aztec I Black-on-Orange Variant AA | DISH | 1.6472 | 28.0707 | 0.3441 | 28.349 | 6.1693 | 1.8612 | 2.3337 | 59.0506 | 13.5954 | 59.867 | 3.3435 | 1.5785 | 29011.0977 | 5.1888 | 0 | 64.6996 | 0.2228 | 11.546 | 463.4159 | 0.6762 | 0.8853 | 7.2512 | 74.7486 | 138.4637 | 88519.5234 | 898.1337 | 26809.291 | 4.4976 | 16689.5313 | 770.5076 | 18078.502 | 3670.1028 | 61.0561
KDL060 | Xaltocan | Ceramic | Orange ware | Aztec I Black-on-Orange Variant AA | DISH | 1.6887 | 30.0924 | 0.3411 | 34.3499 | 6.576 | 1.8366 | 2.5735 | 64.3736 | 13.3014 | 56.2618 | 3.4632 | 1.6666 | 28996.6719 | 5.2992 | 34.5592 | 66.4374 | 0.2569 | 11.7415 | 385.8595 | 0.7077 | 0.8759 | 8.078 | 81.8613 | 132.388 | 85581.9766 | 548.7646 | 21031.2109 | 4.6574 | 13477.0967 | 778.4732 | 16530.6777 | 4004.8152 | 53.4925
KDL061 | Xaltocan | Ceramic | Orange ware | Aztec I Black-on-Orange Variant AA | UNKNOWN | 1.4392 | 29.2267 | 0.3544 | 31.9959 | 6.4177 | 1.8528 | 2.5016 | 59.6889 | 13.0447 | 59.8455 | 3.4752 | 1.6279 | 29827.5566 | 5.0732 | 55.696 | 65.2674 | 0.2333 | 11.8894 | 463.1056 | 0.7393 | 0.8471 | 7.7496 | 69.2788 | 147.5901 | 90271.6719 | 369.2843 | 24448.1914 | 4.5087 | 14583.1348 | 709.0226 | 18611.3398 | 4205.7241 | 59.1111
KDL062 | Xaltocan | Ceramic | Orange ware | Recurved rim | OLLA | 1.103 | 22.5553 | 0.2714 | 23.0073 | 4.8713 | 1.6519 | 1.9363 | 48.1976 | 11.1782 | 58.3882 | 3.5085 | 1.3554 | 30748.4785 | 4.8509 | 34.6545 | 66.8709 | 0.2258 | 10.7798 | 408.0636 | 0.642 | 0.708 | 6.1104 | 65.554 | 111.8532 | 94828.9844 | 341.884 | 22542.3887 | 3.4814 | 18709.0781 | 603.7725 | 20419.5 | 4063.4629 | 52.889
KDL063 | Xaltocan | Ceramic | Orange ware | Recurved rim | OLLA | 1.4811 | 20.054 | 0.2861 | 22.0335 | 4.4329 | 1.7145 | 1.7561 | 41.9991 | 11.1133 | 64.1438 | 3.3637 | 1.2031 | 32915.8242 | 4.5739 | 0 | 68.1881 | 0.2553 | 10.9296 | 373.4183 | 0.6993 | 0.61 | 5.7671 | 62.3719 | 111.5221 | 102895.3438 | 374.721 | 22386.334 | 3.3881 | 17894.0059 | 598.5203 | 23015.7266 | 4565.9146 | 62.5335
KDL064 | Xaltocan | Ceramic | Orange ware | Flaring rim | OLLA | 1.0989 | 20.9897 | 0.2345 | 23.0569 | 4.9026 | 1.5383 | 1.8989 | 42.6663 | 10.9508 | 64.3756 | 2.5854 | 1.3125 | 30806.7031 | 4.6657 | 0 | 60.586 | 0.2402 | 10.8241 | 433.0078 | 0.6269 | 0.6543 | 5.7415 | 56.6897 | 140.2469 | 94297.4922 | 438.5882 | 25078.6504 | 3.799 | 21834.7422 | 586.9539 | 22466.6836 | 4370.4033 | 63.9631
KDL065 | Xaltocan | Ceramic | Orange ware | Upright rim | Basin | 1.3115 | 16.5514 | 0.2101 | 18.1244 | 3.7335 | 1.4993 | 1.5368 | 36.6206 | 10.7634 | 63.3414 | 2.5032 | 1.1162 | 31665.3848 | 4.4098 | 28.2508 | 60.346 | 0.2468 | 10.4068 | 432.057 | 0.6291 | 0.5497 | 5.066 | 58.6366 | 111.157 | 95857.9844 | 335.3085 | 23632.1133 | 2.5751 | 18202.3438 | 575.4888 | 20519.5527 | 3971.551 | 46.4749
KDL066 | Xaltocan | Ceramic | Orange ware | Recurved rim | OLLA | 1.3397 | 21.8768 | 0.2403 | 20.5639 | 4.598 | 1.351 | 1.8087 | 46.6177 | 11.1325 | 61.1975 | 2.8042 | 1.2533 | 29846.3574 | 4.653 | 0 | 63.1877 | 0.2306 | 10.3757 | 458.1674 | 0.6522 | 0.6122 | 6.074 | 59.9174 | 119.4598 | 92513.7734 | 401.2654 | 23218.291 | 3.3586 | 17145.0684 | 670.2854 | 20936.543 | 4590.2505 | 58.5828
KDL067 | Xaltocan | Ceramic | Orange ware | Var. C | COMAL | 1.2314 | 18.8509 | 0.1946 | 21.0698 | 4.1359 | 1.2626 | 1.503 | 41.0415 | 10.2999 | 59.7107 | 3.1273 | 1.1242 | 32035.7207 | 4.627 | 0 | 90.5492 | 0.2501 | 10.5139 | 480.323 | 0.6684 | 0.5955 | 5.327 | 60.1074 | 117.566 | 91135.1719 | 463.6372 | 25688.7598 | 3.4531 | 41558.8945 | 554.2171 | 22640.0898 | 4437.4072 | 50.7803
KDL068 | Xaltocan | Ceramic | Orange ware | Var. B | COMAL | 1.3105 | 18.2788 | 0.1954 | 17.4577 | 3.9537 | 1.0647 | 1.6846 | 35.1075 | 9.733 | 59.9801 | 3.0026 | 1.1097 | 31356.5664 | 4.5553 | 0 | 67.1216 | 0.2483 | 10.3655 | 427.7635 | 0.6405 | 0.5057 | 5.6679 | 58.8827 | 110.5858 | 94477.3984 | 294.2669 | 20923.0801 | 2.8262 | 22808.6309 | 463.799 | 20794.0469 | 3450.6104 | 55.2097
KDL069 | Xaltocan | Ceramic | Orange ware | Var. D | COMAL | 2.1107 | 19.5022 | 0.2349 | 20.9431 | 4.2056 | 1.3207 | 1.6282 | 37.912 | 9.0316 | 64.9776 | 2.8209 | 1.1675 | 31973.4531 | 5.1104 | 0 | 67.8436 | 0.201 | 10.5337 | 468.551 | 0.6882 | 0.5716 | 4.8908 | 58.0899 | 125.113 | 96108.2188 | 419.9606 | 21613.6719 | 3.2297 | 22106.9531 | 461.6428 | 19914.2988 | 4870.8809 | 68.3722
KDL070 | Xaltocan | Ceramic | Orange ware | Var. E | COMAL | 0.7849 | 18.4124 | 0.1881 | 17.8434 | 4.1148 | 1.2543 | 1.5234 | 37.1957 | 9.7238 | 58.9254 | 2.3358 | 1.2015 | 26651.6563 | 4.2304 | 0 | 57.5323 | 0.1658 | 9.4291 | 567.2036 | 0.5522 | 0.5396 | 4.869 | 53.1465 | 107.4728 | 88964.7422 | 733.5544 | 27100.0977 | 2.749 | 21937.5547 | 571.9437 | 23473.0723 | 4250.0767 | 55.565
KDL071 | Xaltocan | Ceramic | Orange ware | Var. C | COMAL | 1.5887 | 18.2983 | 0.1872 | 18.5313 | 3.993 | 1.0994 | 1.4117 | 38.93 | 9.9557 | 56.6017 | 2.0449 | 1.1617 | 29303.377 | 3.9888 | 0 | 55.0081 | 0.1674 | 9.6984 | 616.1964 | 0.5783 | 0.5374 | 4.8667 | 51.8257 | 101.9402 | 93698.2813 | 590.4901 | 24250.2305 | 3.1246 | 21047.4277 | 572.7769 | 23106.3398 | 4611.2544 | 47.3434
KDL072 | Xaltocan | Ceramic | Orange ware | Var. D | COMAL | 1.5021 | 19.4378 | 0.2626 | 18.314 | 4.3142 | 1.4693 | 1.7844 | 40.4629 | 10.525 | 64.827 | 2.6853 | 1.2051 | 31930.0176 | 4.9943 | 22.045 | 57.7562 | 0.2036 | 10.8234 | 506.4799 | 0.6722 | 0.6022 | 5.9064 | 71.5537 | 123.4805 | 95068.8672 | 433.3102 | 24121.4141 | 3.1057 | 21711.6113 | 556.7739 | 21200.082 | 4478.3696 | 61.2234
KDL073 | Xaltocan | Ceramic | Orange ware | Var. C | COMAL | 1.4907 | 23.0468 | 0.2402 | 20.2157 | 4.9605 | 1.1971 | 1.7165 | 47.4223 | 11.2585 | 62.4127 | 3.1299 | 1.2987 | 32032.8691 | 4.8753 | 0 | 68.9524 | 0.2743 | 11.2773 | 437.6526 | 0.7444 | 0.6778 | 6.3438 | 62.0782 | 137.7242 | 94020.3828 | 339.354 | 22164.877 | 4.213 | 23776.1348 | 596.3532 | 18629.1641 | 4048.5505 | 55.5139
KDL074 | Xaltocan | Ceramic | Orange ware | Var. B | COMAL | 1.0914 | 18.4373 | 0.2444 | 16.5777 | 4.0158 | 1.1431 | 1.3155 | 39.0545 | 10.9721 | 64.8953 | 2.431 | 1.175 | 32059.7168 | 4.7076 | 41.7808 | 58.6332 | 0.2419 | 10.7155 | 386.2931 | 0.639 | 0.4791 | 5.7586 | 59.3312 | 112.7217 | 94495.0391 | 319.903 | 24678.1914 | 2.9766 | 17392.3047 | 600.2098 | 20327.0215 | 4282.2178 | 60.3226
KDL075 | Xaltocan | Ceramic | Orange ware | Var. D | COMAL | 1.318 | 18.533 | 0.2186 | 21.0215 | 3.9923 | 1.2836 | 1.5466 | 39.9646 | 10.5975 | 60.4323 | 2.4168 | 1.1734 | 30079.3066 | 4.3947 | 0 | 58.3118 | 0.1875 | 10.2322 | 603.4935 | 0.6081 | 0.5452 | 5.29 | 61.4336 | 100.8799 | 93476.5313 | 624.2392 | 23550.2891 | 2.9879 | 20813.6914 | 590.6245 | 20577.9883 | 4079.0923 | 56.5697
KDL076 | Xaltocan | Ceramic | Orange ware | Recurved rim | OLLA | 1.8864 | 19.9318 | 0.2542 | 19.2247 | 4.3428 | 1.7541 | 1.6524 | 43.7342 | 11.3813 | 66.2649 | 3.3875 | 1.2136 | 33203.3359 | 4.4886 | 30.8462 | 65.3609 | 0.2346 | 11.1457 | 415.66 | 0.6861 | 0.5523 | 5.769 | 61.5329 | 130.3786 | 101226.8281 | 330.4237 | 23368.6211 | 3.3838 | 18008.6836 | 644.1816 | 21136.9102 | 4284.2026 | 56.4463
KDL077 | Xaltocan | Ceramic | Orange ware | Recurved rim | OLLA | 2.1018 | 18.5462 | 0.2073 | 17.5175 | 3.9748 | 1.2582 | 1.5332 | 37.2821 | 9.2871 | 54.0887 | 2.4706 | 1.1364 | 26686.9707 | 4.0922 | 43.8199 | 60.3499 | 0.1895 | 9.5171 | 498.9136 | 0.5602 | 0.5245 | 5.1232 | 51.8474 | 104.423 | 93582.6172 | 523.8349 | 26567.7539 | 2.707 | 21595.8301 | 534.8698 | 23362.1797 | 3501.5071 | 55.6283
KDL078 | Xaltocan | Ceramic | Orange ware | Recurved rim | OLLA | 0 | 18.4375 | 0.2526 | 17.449 | 4.0945 | 1.3443 | 1.5713 | 37.7299 | 10.0561 | 57.8101 | 2.6573 | 1.1565 | 30043.7598 | 4.7045 | 0 | 61.4445 | 0.1991 | 10.2903 | 461.533 | 0.639 | 0.546 | 5.3071 | 57.1744 | 106.3684 | 96206.0938 | 282.5859 | 24168.4434 | 3.3057 | 18571.4707 | 533.4944 | 21577.6758 | 3696.7559 | 52.9824
KDL079 | Xaltocan | Ceramic | Orange ware | Recurved rim | OLLA | 0 | 19.4859 | 0.2635 | 19.0335 | 4.3313 | 1.7348 | 1.983 | 41.3281 | 11.1283 | 63.4399 | 3.3891 | 1.2335 | 31831.0996 | 4.5573 | 0 | 67.187 | 0.245 | 10.914 | 420.4515 | 0.6699 | 0.586 | 5.6519 | 69.0412 | 126.9825 | 97130.1641 | 371.666 | 27246.377 | 3.1797 | 14114.7813 | 678.4716 | 21683.3828 | 4895.103 | 60.321
KDL080 | Xaltocan | Ceramic | Orange ware | Flaring rim | OLLA | 0 | 20.1062 | 0.2545 | 21.3792 | 4.4515 | 1.1818 | 1.76 | 42.2104 | 10.7515 | 66.7053 | 3.4689 | 1.2021 | 33113.2344 | 4.9619 | 0 | 66.4389 | 0.231 | 10.9141 | 414.8999 | 0.6912 | 0.5599 | 5.927 | 65.2957 | 131.9174 | 100276.4531 | 360.4814 | 22938.375 | 3.2484 | 18624.1719 | 575.4894 | 21704.3203 | 3658.1199 | 53.2803
KDL081 | Xaltocan | Ceramic | Orange ware | n/a | BOWL | 1.2266 | 22.0133 | 0.28 | 23.4273 | 4.709 | 1.5504 | 1.8695 | 45.5869 | 11.5954 | 65.8438 | 3.3691 | 1.2858 | 31803.084 | 5.3203 | 20.1913 | 67.0437 | 0.2271 | 11.2986 | 377.0794 | 0.7048 | 0.6423 | 6.1959 | 69.161 | 133.2583 | 99281.1172 | 318.5417 | 25697.3652 | 3.4346 | 19417.5273 | 679.0186 | 20865.9297 | 4302.0439 | 51.9804
KDL082 | Xaltocan | Ceramic | Orange ware | n/a | BOWL | 1.9271 | 20.2172 | 0.1867 | 15.4027 | 3.9757 | 1.0856 | 1.4007 | 39.8576 | 11.4329 | 67.5588 | 2.9646 | 1.0795 | 33971.0938 | 4.9224 | 24.7034 | 62.9724 | 0.2357 | 11.1429 | 477.7117 | 0.5849 | 0.5045 | 5.5805 | 59.6094 | 122.6503 | 94052.5313 | 311.8153 | 24805.6523 | 2.7372 | 21888.1348 | 591.384 | 23350.4844 | 4505.2979 | 60.4563
KDL083 | Xaltocan | Ceramic | Orange ware | n/a | BOWL | 1.1088 | 17.7494 | 0.2246 | 17.203 | 3.8994 | 1.0789 | 1.5286 | 35.2643 | 11.8184 | 68.8786 | 2.5878 | 1.099 | 34577.9258 | 4.5861 | 0 | 56.5905 | 0.2823 | 11.231 | 498.2649 | 0.6392 | 0.5153 | 4.9594 | 59.8674 | 92.4068 | 98463.6328 | 330.6138 | 24622.0879 | 2.686 | 19755.2344 | 595.0634 | 23578.5898 | 4209.9956 | 56.9947
KDL084 | Xaltocan | Ceramic | Orange ware | n/a | BOWL | 0 | 17.3052 | 0.2181 | 15.9138 | 3.6687 | 1.2491 | 1.4369 | 36.9451 | 12.1368 | 73.1029 | 2.453 | 1.0579 | 34251.875 | 4.8656 | 0 | 62.5987 | 0.2691 | 11.5294 | 446.5175 | 0.6603 | 0.4497 | 5.2081 | 59.8947 | 138.1911 | 98118.1563 | 333.0743 | 24941.1367 | 2.7036 | 23343.4102 | 625.4084 | 23778.252 | 3944.7109 | 65.255
KDL085 | Xaltocan | Ceramic | Orange ware | Var. D | COMAL | 1.3598 | 19.3329 | 0.2454 | 23.578 | 4.2633 | 1.3356 | 1.5152 | 41.6261 | 12.1118 | 65.1406 | 2.8864 | 1.2621 | 31726.4609 | 4.7641 | 21.0904 | 61.8773 | 0.2418 | 10.6999 | 473.65 | 0.6634 | 0.5786 | 5.429 | 56.4506 | 133.8115 | 92225.9844 | 347.1799 | 27525.0488 | 3.2344 | 15867.127 | 698.9258 | 21449.3418 | 4599.457 | 61.8302
KDL086 | Xaltocan | Ceramic | Orange ware | Var. B | COMAL | 1.3443 | 20.3806 | 0.2361 | 20.8927 | 4.5347 | 1.6097 | 1.7355 | 43.1158 | 11.3836 | 58.5546 | 2.9335 | 1.2631 | 30346.4434 | 4.5095 | 16.106 | 63.0263 | 0.251 | 10.6165 | 385.6117 | 0.6253 | 0.5972 | 5.9938 | 61.3834 | 115.4754 | 93602.3516 | 353.799 | 23132.9473 | 3.3776 | 17702.543 | 648.1272 | 20680.7969 | 3609.6599 | 60.1032
KDL087 | Xaltocan | Ceramic | Orange ware | Var. C | COMAL | 0 | 17.9298 | 0.2184 | 16.039 | 4.1182 | 1.0331 | 1.6559 | 39.107 | 11.5702 | 61.2634 | 2.3798 | 1.1871 | 31276.7949 | 4.6349 | 25.3411 | 64.1702 | 0.219 | 10.7493 | 450.0797 | 0.6329 | 0.5873 | 5.5148 | 57.9562 | 136.5853 | 87957.5625 | 623.6624 | 22481.5664 | 3.0701 | 20507.0977 | 711.147 | 20949.2793 | 3907.5659 | 61.8913
KDL088 | Xaltocan | Ceramic | Orange ware | Var. C | COMAL | 1.3791 | 18.9602 | 0.2257 | 18.5839 | 4.2698 | 0.7323 | 1.6059 | 41.555 | 11.8154 | 60.8757 | 2.3425 | 1.1956 | 31810.5215 | 4.6017 | 0 | 61.1129 | 0.2477 | 10.6021 | 461.5112 | 0.6878 | 0.5701 | 5.7236 | 56.7907 | 103.961 | 95236.25 | 459.177 | 23262.1055 | 3.0698 | 22709.2031 | 700.3762 | 20247.8359 | 4027.3406 | 59.2101
KDL089 | Xaltocan | Ceramic | Orange ware | Var. D | COMAL | 1.4216 | 18.5038 | 0.2265 | 20.2553 | 4.1527 | 2.0836 | 1.6769 | 38.9348 | 10.3427 | 56.3534 | 2.9848 | 1.1773 | 28697.1133 | 4.347 | 30.8431 | 70.1383 | 0.2533 | 9.9302 | 446.9168 | 0.6338 | 0.546 | 5.3083 | 53.4507 | 125.9369 | 91974.7813 | 354.297 | 27229.4238 | 3.0454 | 32409.8184 | 613.8453 | 27509.2754 | 4004.927 | 47.3657
KDL090 | Xaltocan | Ceramic | Orange ware | Var. C | COMAL | 1.0502 | 18.6371 | 0.2296 | 18.3468 | 3.9536 | 1.3537 | 1.5561 | 39.6312 | 10.261 | 58.0859 | 2.8223 | 1.1636 | 28959.3848 | 3.9353 | 23.8449 | 61.8909 | 0.2363 | 10.0341 | 489.751 | 0.6454 | 0.5471 | 5.4743 | 55.8582 | 79.9314 | 96556.9688 | 365.7247 | 26106.5117 | 3.048 | 17919.4922 | 602.4331 | 22903.1875 | 3855.4795 | 54.5463
KDL091 | Xaltocan | Ceramic | Orange ware | Var. J | COMAL | 1.8421 | 17.7026 | 0.2506 | 18.0388 | 4.0525 | 1.1632 | 1.5593 | 37.3836 | 10.2022 | 64.9713 | 2.4995 | 1.202 | 31142.7422 | 4.9082 | 33.981 | 59.4844 | 0.2307 | 10.752 | 441.1983 | 0.5986 | 0.562 | 5.2283 | 54.0146 | 133.4044 | 93384.5234 | 408.2253 | 24137.0957 | 3.4944 | 25161.998 | 476.5664 | 20682.998 | 4564.1626 | 57.948
KDL092 | Xaltocan | Ceramic | Orange ware | Var. C | COMAL | 1.4144 | 20.1596 | 0.2295 | 23.9577 | 4.5342 | 0.9983 | 1.6535 | 43.76 | 12.2654 | 63.4237 | 2.4532 | 1.2674 | 33639.2695 | 4.8209 | 0 | 61.6128 | 0.2712 | 11.4234 | 382.0385 | 0.6298 | 0.6248 | 5.7386 | 61.9185 | 120.4576 | 91125.1641 | 367.631 | 23091.1523 | 3.1419 | 22583.8086 | 715.9409 | 20258.4219 | 4392.9492 | 54.6304
KDL093 | Xaltocan | Ceramic | Orange ware | Var. A | COMAL | 1.8638 | 19.466 | 0.2311 | 16.6047 | 4.2399 | 1.2463 | 1.4873 | 40.8668 | 10.464 | 63.8081 | 2.5732 | 1.2031 | 32223.2852 | 4.9103 | 0 | 60.3458 | 0.2647 | 10.9095 | 431.2058 | 0.6375 | 0.5575 | 5.9049 | 53.2077 | 113.094 | 94755.0859 | 358.2883 | 22028.9395 | 3.0954 | 21130.0664 | 588.9877 | 20483.4453 | 4269.96 | 58.7733
KDL094 | Xaltocan | Ceramic | Orange ware | Recurved rim | OLLA | 1.7986 | 16.3595 | 0.1731 | 20.0953 | 3.5507 | 1.1787 | 1.2901 | 34.0221 | 9.4831 | 55.4912 | 2.4451 | 1.0427 | 28828.3613 | 4.4319 | 23.8572 | 59.4658 | 0.1837 | 9.5468 | 416.8863 | 0.6179 | 0.4905 | 4.9921 | 54.9869 | 119.1093 | 89843.6953 | 339.0751 | 22256.9355 | 2.6159 | 20394.668 | 522.0698 | 20829.5352 | 4031.0481 | 38.105
KDL095 | Xaltocan | Ceramic | Orange ware | Recurved rim | OLLA | 1.9796 | 18.5187 | 0.1966 | 20.9908 | 3.9653 | 1.3276 | 1.3191 | 39.1571 | 9.9519 | 57.2192 | 2.8031 | 1.1388 | 29584.9219 | 4.0746 | 32.4564 | 60.9307 | 0.203 | 9.9079 | 484.757 | 0.6294 | 0.5489 | 5.2966 | 55.0517 | 91.8905 | 89671.5703 | 380.472 | 23614.2422 | 2.6592 | 23076.8027 | 535.4215 | 20961.8418 | 3943.9319 | 56.6713
KDL096 | Xaltocan | Ceramic | Orange ware | n/a | OLLA | 2.1812 | 17.1462 | 0.2144 | 18.4796 | 3.7445 | 1.2951 | 1.4585 | 36.2836 | 9.3274 | 55.5076 | 2.5422 | 1.084 | 26722.4785 | 4.2372 | 25.7513 | 74.872 | 0.2264 | 9.4886 | 537.0743 | 0.5968 | 0.5195 | 5.0441 | 59.1618 | 108.7884 | 91096.9844 | 562.3456 | 33560.1172 | 3.1558 | 33325.293 | 560.3862 | 25033.7793 | 3835.3191 | 49.3041
KDL097 | Xaltocan | Ceramic | Orange ware | n/a | OLLA | 2.0468 | 20.8664 | 0.2519 | 22.9284 | 4.4306 | 1.5898 | 1.6043 | 44.6551 | 11.4814 | 66.2321 | 2.9824 | 1.264 | 30242.334 | 4.9946 | 0 | 66.654 | 0.2279 | 10.4288 | 453.1808 | 0.6898 | 0.6107 | 6.0058 | 57.7169 | 140.4686 | 98423.1797 | 328.4552 | 24818.6699 | 3.2913 | 15102.6396 | 619.5623 | 22139.1992 | 4236.0552 | 60.0287
KDL098 | Xaltocan | Ceramic | Orange ware | Recurved rim | OLLA | 0 | 20.3439 | 0.2094 | 19.1489 | 4.4845 | 1.0885 | 1.5838 | 43.2444 | 11.8746 | 61.2906 | 2.4542 | 1.2219 | 32282.2813 | 4.5804 | 0 | 59.3601 | 0.1989 | 10.8118 | 421.3879 | 0.6326 | 0.6284 | 5.7834 | 59.1014 | 104.6772 | 88744.9531 | 265.0268 | 21466.4961 | 3.5038 | 22254.0625 | 674.6496 | 18917.5527 | 4460.1265 | 48.1155
KDL099 | Xaltocan | Ceramic | Orange ware | Crude bowl | Bowl | 0 | 19.0729 | 0.237 | 20.1616 | 4.2838 | 1.4682 | 1.7205 | 40.48 | 11.2724 | 65.8811 | 2.8363 | 1.2105 | 31204.2148 | 4.6738 | 0 | 62.3869 | 0.1715 | 10.6676 | 414.461 | 0.6179 | 0.6024 | 5.5037 | 60.0182 | 116.4577 | 94901 | 324.7135 | 23569.8184 | 3.1169 | 16607.0703 | 614.193 | 21732.207 | 3888.8975 | 55.4552
KDL100 | Xaltocan | Ceramic | Orange ware | Crude bowl | Bowl | 1.3555 | 18.7901 | 0.2295 | 19.0774 | 4.0925 | 1.0316 | 1.5353 | 39.6524 | 10.265 | 59.9653 | 2.223 | 1.1738 | 30124.9844 | 4.3911 | 38.857 | 51.2159 | 0.2259 | 10.1756 | 409.2491 | 0.5925 | 0.5874 | 5.2409 | 54.9548 | 123.2741 | 97373.6641 | 352.2873 | 22942.5059 | 3.0697 | 21376.7285 | 607.453 | 21952.6953 | 3939.5313 | 57.1077
KDL101 | Xaltocan | Ceramic | Orange ware | cross-hatched | Bowl | 1.7572 | 20.0506 | 0.1958 | 21.0209 | 4.4149 | 1.3604 | 1.5696 | 42.6051 | 10.6974 | 56.736 | 2.5765 | 1.1759 | 29322.0137 | 4.4137 | 35.948 | 58.0791 | 0.1945 | 10.2687 | 428.5217 | 0.6245 | 0.5958 | 5.866 | 58.8478 | 109.4632 | 88818.3516 | 300.9323 | 21078.582 | 3.0653 | 18824.834 | 601.4799 | 20196.8242 | 3744.8894 | 60.6359
KDL102 | Xaltocan | Ceramic | Orange ware | Bilobe handle | BOWL | 1.5706 | 19.6706 | 0.2356 | 24.0924 | 4.1666 | 1.0989 | 1.7262 | 38.1958 | 10.1431 | 56.3615 | 2.5821 | 1.1916 | 29054.0977 | 4.6174 | 0 | 61.0098 | 0.2203 | 10.0041 | 391.1243 | 0.6499 | 0.5861 | 5.4992 | 57.327 | 113.8562 | 93867.7969 | 267.9186 | 23662.6953 | 3.031 | 19573.8418 | 564.0803 | 22434.9922 | 3724.7959 | 59.1435