## ch11
anid | data_srce | sourceper | short_rdf | short_date | long_rdf | long_date | material | region_of_collection | site_no | site_name | descrip | chem1 | as | la | lu | nd | sm | u | yb | ce | co | cr | cs | eu | fe | hf | ni | rb | sb | sc | sr | ta | tb | th | zn | zr | al | ba | ca | dy | k | mn | na | ti | v
JEC001 | MURR | J. Eerkens | AGH1-S | 05-Feb-98 | ERK1 | 15-Feb-98 | Pottery | Death Valley | N/A | Ethnographic | Brownware, white temper | 0 | 42.518 | 32.217 | 0.286 | 26.14 | 5.452 | 0.937 | 2.109 | 68.062 | 34.471 | 173.778 | 8.034 | 1.494 | 65679.9 | 4.353 | 101.5 | 36.9 | 7.233 | 21.65 | 604.7 | 0.654 | 0.794 | 4.469 | 77.9 | 111.6 | 69266.5 | 273.3 | 116347.4 | 4.562 | 13017.5 | 1160.2 | 17894.8 | 5959.2 | 75.7
JEC002 | MURR | J. Eerkens | AGH1-S | 05-Feb-98 | ERK1 | 15-Feb-98 | Pottery | Death Valley | N/A | Furnace Creek | Brownware, white temper | 0 | 12.673 | 48.618 | 0.197 | 37.66 | 6.634 | 3.754 | 1.298 | 76.153 | 9.28 | 15.886 | 8.896 | 1.587 | 40456 | 6.739 | 66.6 | 104.4 | 7.06 | 8.525 | 947.3 | 0.677 | 0.538 | 15.881 | 57 | 203.5 | 92750.3 | 1015 | 17581.8 | 2.494 | 30842.1 | 276.4 | 15086.8 | 4243.6 | 121.3
JEC003 | MURR | J. Eerkens | AGH1-S | 05-Feb-98 | ERK1 | 15-Feb-98 | Pottery | Death Valley | N/A | Below Indian Village | Brownware, white temper | DV1 | 9.842 | 43.385 | 0.401 | 34.21 | 6.552 | 4.468 | 2.549 | 83.818 | 17.111 | 12.458 | 2.293 | 1.406 | 50809.2 | 5.566 | 0 | 84.4 | 0.789 | 14.041 | 584.9 | 0.902 | 0.806 | 14.906 | 71.2 | 156.5 | 89103.6 | 883.3 | 16863.5 | 3.868 | 23065.3 | 943.5 | 10452.4 | 4169.4 | 139.1
JEC004 | MURR | J. Eerkens | AGH1-S | 05-Feb-98 | ERK1 | 15-Feb-98 | Pottery | Death Valley | N/A | Below Indian Village | Brownware, white, clear temper | DV1 | 18.628 | 41.749 | 0.274 | 37.21 | 6.654 | 3.345 | 1.537 | 87.067 | 17.114 | 28.242 | 2.759 | 1.508 | 49562.6 | 4.396 | 0 | 103.1 | 0.725 | 11.312 | 1570 | 0.988 | 0.578 | 9.932 | 60.8 | 131.6 | 97661.1 | 1235.5 | 23385.8 | 3.749 | 33925.2 | 732.8 | 16327.3 | 3498.4 | 142.9
JEC005 | MURR | J. Eerkens | AGH1-S | 05-Feb-98 | ERK1 | 15-Feb-98 | Pottery | Death Valley | N/A | Below Indian Village | Brownware, white temper | 0 | 9.001 | 54.553 | 0.324 | 39.92 | 7.025 | 6.224 | 1.816 | 103.362 | 15.011 | 56.172 | 3.838 | 1.445 | 46751.4 | 7.154 | 0 | 89.9 | 1.017 | 9.322 | 1652.4 | 1.318 | 0.638 | 25.057 | 53.2 | 210.3 | 84692.9 | 841.1 | 21696.2 | 3.107 | 28783.3 | 798 | 22542.3 | 2819.2 | 104.1
JEC006 | MURR | J. Eerkens | AGH1-S | 05-Feb-98 | ERK1 | 15-Feb-98 | Pottery | Death Valley | N/A | Below Indian Village | Brownware, white temper | DV3 | 11.707 | 48.696 | 0.454 | 37.56 | 7.017 | 3.494 | 3.086 | 95.563 | 13.596 | 55.803 | 8.662 | 1.292 | 36795.5 | 10.048 | 53.1 | 122.7 | 1.801 | 11.7 | 877.3 | 1.415 | 0.891 | 17.325 | 81.1 | 263.6 | 85257.3 | 734.1 | 15185.5 | 5.334 | 33050.4 | 683.7 | 12496 | 3574.7 | 87.2
JEC007 | MURR | J. Eerkens | AGH1-S | 05-Feb-98 | ERK1 | 15-Feb-98 | Pottery | Death Valley | N/A | Below Indian Village | Brownware, white temper | DV1 | 46.56 | 39.685 | 0.274 | 31.69 | 5.924 | 3.736 | 1.697 | 78.009 | 17.364 | 37.27 | 3.252 | 1.38 | 56438.7 | 7.75 | 68.5 | 91.8 | 1.127 | 11.899 | 848.6 | 0.952 | 0.563 | 11.35 | 61.6 | 223 | 96759.7 | 677.6 | 17501.9 | 3.639 | 30265 | 714.3 | 21590.9 | 5598.8 | 169.6
JEC008 | MURR | J. Eerkens | AGH1-S | 05-Feb-98 | ERK1 | 15-Feb-98 | Pottery | Death Valley | N/A | Below Indian Village | Brownware, white temper | DV1 | 23.293 | 58.982 | 0.507 | 41.71 | 8.282 | 3.7 | 3.332 | 119.228 | 15.974 | 59.332 | 6.441 | 1.526 | 46031.5 | 9.427 | 0 | 121.5 | 1.718 | 13.576 | 2419.2 | 1.741 | 0.984 | 20.13 | 87.3 | 261.9 | 93617.9 | 656.1 | 15156.2 | 5.442 | 25105 | 871.5 | 9975.6 | 4765.2 | 107.6
JEC009 | MURR | J. Eerkens | AGH1-S | 05-Feb-98 | ERK1 | 15-Feb-98 | Pottery | Death Valley | N/A | Below Indian Village | Brownware, white, clear temper | 7A | 11.431 | 102.136 | 0.452 | 59.68 | 9.372 | 4.123 | 3.005 | 200.097 | 6.785 | 27.318 | 5.942 | 1.567 | 27457.3 | 12.305 | 0 | 106.3 | 0.954 | 7.993 | 1089.2 | 1.508 | 1.009 | 21.652 | 58.6 | 345.9 | 93294.7 | 870.1 | 10937.1 | 4.65 | 32221.8 | 702.9 | 19753.5 | 3185.5 | 50
JEC010 | MURR | J. Eerkens | AGH1-S | 05-Feb-98 | ERK1 | 15-Feb-98 | Pottery | Death Valley | N/A | Below Indian Village | Brownware, white temper | DV1 | 8.066 | 80.071 | 0.409 | 57.19 | 9.371 | 4.038 | 2.656 | 151.527 | 11.856 | 31.055 | 4.498 | 1.904 | 39833.3 | 9.162 | 0 | 111.8 | 0.644 | 11.058 | 1260.9 | 1.58 | 0.955 | 25.506 | 65.1 | 275.1 | 89184.3 | 1161.9 | 16528.9 | 5.281 | 28240.2 | 946 | 19111.8 | 5368 | 112.9
JEC011 | MURR | J. Eerkens | AGH1-S | 05-Feb-98 | ERK1 | 15-Feb-98 | Pottery | Death Valley | N/A | Unknown | Brownware, white temper | DV1 | 19.134 | 40.325 | 0.251 | 26.67 | 5.743 | 2.844 | 1.724 | 73.108 | 19.332 | 34.338 | 3.229 | 1.375 | 61108.4 | 5.678 | 0 | 76.6 | 0.978 | 12.147 | 635 | 0.835 | 0.612 | 10.294 | 62.9 | 109 | 89225.4 | 709.3 | 25059.7 | 3.692 | 24425.7 | 832.2 | 16385.7 | 4327.1 | 174.7
JEC012 | MURR | J. Eerkens | AGH1-S | 05-Feb-98 | ERK1 | 15-Feb-98 | Pottery | Death Valley | N/A | Twin Dune Site | Brownware, white, dark temper | 0 | 6.062 | 50.585 | 0.341 | 38.16 | 7.143 | 2.884 | 2.672 | 103.085 | 23.688 | 211.338 | 2.926 | 1.606 | 51178 | 7.181 | 76.5 | 79 | 0.646 | 15.756 | 626.3 | 1.067 | 0.922 | 14.322 | 83 | 185.6 | 84180 | 733.3 | 19755.9 | 3.383 | 24650.6 | 1145.6 | 19679.6 | 5545.2 | 131.7
JEC013 | MURR | J. Eerkens | AGH1-S | 05-Feb-98 | ERK1 | 15-Feb-98 | Pottery | Death Valley | N/A | GRV-3 | Brownware, white temper | DV1 | 15.662 | 88.886 | 0.468 | 67.75 | 10.711 | 3.483 | 3.14 | 192.687 | 13.341 | 27.977 | 3.753 | 2.196 | 47104.8 | 11.342 | 0 | 119 | 0.976 | 13.256 | 530.8 | 1.517 | 1.122 | 26.871 | 54 | 310.8 | 94130.3 | 1423.6 | 14833.4 | 6.141 | 34554.1 | 726.9 | 15996.4 | 6295.7 | 122.1
JEC014 | MURR | J. Eerkens | AGH1-S | 05-Feb-98 | ERK1 | 15-Feb-98 | Pottery | Death Valley | N/A | GRV-10 | Brownware, white temper | DV1 | 11.108 | 54.569 | 0.404 | 43.38 | 7.11 | 4.453 | 2.614 | 97.137 | 15.895 | 24.425 | 6.502 | 1.461 | 56254.3 | 7.71 | 0 | 100.1 | 0.977 | 12.574 | 562 | 1.255 | 0.903 | 24.685 | 57.9 | 213.2 | 90042.7 | 517.1 | 19597 | 4.362 | 23613.9 | 1007.7 | 14708.6 | 3367.6 | 141.4
JEC015 | MURR | J. Eerkens | AGH1-S | 05-Feb-98 | ERK1 | 15-Feb-98 | Pottery | Death Valley | Iny-513 | 34-56 | Brownware, white temper | DV1 | 12.596 | 59.376 | 0.561 | 52.22 | 8.107 | 3.138 | 3.787 | 108.463 | 13.17 | 44.268 | 3.593 | 1.42 | 46199.9 | 6.668 | 66.6 | 108.7 | 0.987 | 15.896 | 1230.9 | 1.199 | 1.049 | 28.729 | 79.6 | 212.5 | 85947.1 | 437.1 | 24666.8 | 6.412 | 20112 | 789.7 | 18399.5 | 3923 | 112.2
JEC016 | MURR | J. Eerkens | AGH1-S | 05-Feb-98 | ERK1 | 15-Feb-98 | Pottery | Death Valley | Iny-2927 | 48-55 | Brownware, white temper | DV3 | 8.313 | 45.023 | 0.392 | 31.61 | 6.442 | 4.619 | 2.46 | 89.794 | 10.359 | 38.521 | 7.484 | 1.129 | 33562.7 | 7.483 | 0 | 152.1 | 0.987 | 11.304 | 397.4 | 1.326 | 0.779 | 19.797 | 66.4 | 196.2 | 74229.3 | 514.8 | 12108.8 | 3.832 | 30193.3 | 638.9 | 16921.3 | 3096.5 | 82.3
JEC017 | MURR | J. Eerkens | AGH1-S | 05-Feb-98 | ERK1 | 15-Feb-98 | Pottery | Death Valley | Iny-795 | 448-56 | Brownware, white, clear, dark temper | 7B | 14.991 | 87.117 | 0.518 | 54.94 | 10.511 | 5.628 | 3.693 | 191.683 | 7.007 | 28.853 | 8.13 | 1.501 | 29623.9 | 14.307 | 0 | 102.3 | 0.89 | 9.312 | 747.5 | 2.845 | 1.216 | 36.496 | 69.4 | 371.2 | 112817.7 | 632.8 | 10831.4 | 7.176 | 21424.7 | 571.6 | 13557.6 | 2478.3 | 39.3
JEC018 | MURR | J. Eerkens | AGH1-S | 05-Feb-98 | ERK1 | 15-Feb-98 | Pottery | Death Valley | Iny-687 | 229-56 | Brownware, white temper | DV1 | 19.047 | 48.123 | 0.435 | 39.48 | 7.372 | 4.542 | 2.808 | 94.683 | 19.303 | 17.662 | 2.886 | 1.525 | 55619.3 | 6.172 | 0 | 86.5 | 0.856 | 15.228 | 871.9 | 1.343 | 0.875 | 15.818 | 64.3 | 187 | 103892 | 850.6 | 16081.1 | 4.808 | 25810.4 | 910.7 | 13158.3 | 4339.4 | 176.3
JEC019 | MURR | J. Eerkens | AGH1-S | 05-Feb-98 | ERK1 | 15-Feb-98 | Pottery | Death Valley | Iny-692 | 234-56 | Brownware, white temper | DV1 | 20.543 | 56.942 | 0.462 | 44.81 | 8.301 | 4.003 | 3.384 | 117.942 | 17.932 | 58.888 | 6.62 | 1.503 | 45957.9 | 8.136 | 36.5 | 124 | 1.904 | 13.417 | 1023 | 1.625 | 1.1 | 18.923 | 84.3 | 245.4 | 87659.4 | 655.8 | 15446.8 | 5.961 | 25835.8 | 894.3 | 10221.9 | 3513.9 | 95.2
JEC020 | MURR | J. Eerkens | AGH1-S | 05-Feb-98 | ERK1 | 15-Feb-98 | Pottery | Death Valley | Iny-692 | 234-56 | Brownware, white temper | DV1 | 22.289 | 39.511 | 0.224 | 31.69 | 5.478 | 2.66 | 1.608 | 76.561 | 17.852 | 28.136 | 3.053 | 1.381 | 50908.3 | 5.125 | 0 | 102.9 | 0.773 | 12.127 | 1166.7 | 0.75 | 0.452 | 9.089 | 61.1 | 136.2 | 99662 | 1218.2 | 22465.3 | 2.433 | 32000.4 | 755.8 | 14733.5 | 3045.8 | 151.4
JEC021 | MURR | J. Eerkens | AGH1-S | 05-Feb-98 | ERK1 | 15-Feb-98 | Pottery | Death Valley | Iny-677 | 212-56 | Brownware, white temper | 0 | 13.566 | 43.499 | 0.487 | 35.74 | 7.479 | 3.111 | 3.217 | 93.967 | 15.508 | 63.207 | 7.204 | 1.425 | 40213.1 | 9.702 | 0 | 113.8 | 1.414 | 12.921 | 323.1 | 1.247 | 0.943 | 16.249 | 57.8 | 266.1 | 82787.3 | 611.3 | 6360.9 | 5.463 | 25212.3 | 666.3 | 5330.3 | 3920.6 | 93.8
JEC022 | MURR | J. Eerkens | AGH1-S | 05-Feb-98 | ERK1 | 15-Feb-98 | Pottery | Death Valley | Iny-652 | 192-56 | Brownware, white temper | DV3 | 13.723 | 61.562 | 0.459 | 38.03 | 7.187 | 4.017 | 3.197 | 126.539 | 9.617 | 38.122 | 9.074 | 1.122 | 31276.2 | 8.85 | 48.4 | 166.3 | 1.182 | 9.887 | 687.6 | 1.675 | 0.825 | 22.265 | 83.2 | 258.6 | 89306.5 | 832.4 | 10401.9 | 4.659 | 34465.9 | 951.4 | 14652.1 | 3865.9 | 76.2
JEC023 | MURR | J. Eerkens | AGH1-S | 05-Feb-98 | ERK1 | 15-Feb-98 | Pottery | Death Valley | N/A | 193-56 | Brownware, white temper | 0 | 34.876 | 38.045 | 0.412 | 32.39 | 6.606 | 4.089 | 2.651 | 60.194 | 12.39 | 51.841 | 5.801 | 1.293 | 37118.7 | 6.959 | 0 | 98.9 | 7.607 | 11.639 | 1458.2 | 1.056 | 0.828 | 14.756 | 57.1 | 214 | 78210.6 | 611.1 | 5203.3 | 4.954 | 19750.1 | 268 | 2621 | 3928.9 | 88
JEC024 | MURR | J. Eerkens | AGH1-S | 05-Feb-98 | ERK1 | 15-Feb-98 | Pottery | Death Valley | Iny-1249 | DV-349 | Brownware, white, clear temper | 7A | 10.364 | 25.204 | 0.503 | 19.37 | 4.998 | 6.596 | 3.091 | 73.264 | 3.736 | 14.294 | 11.815 | 0.326 | 16109.4 | 5.298 | 0 | 146.6 | 0.851 | 6.669 | 869.3 | 2.616 | 0.819 | 27.559 | 47.9 | 126.3 | 99050 | 513.3 | 7480.4 | 4.317 | 30382.2 | 376 | 26100.2 | 1310.5 | 38.1
JEC025 | MURR | J. Eerkens | AGH1-S | 05-Feb-98 | ERK1 | 15-Feb-98 | Pottery | Death Valley | Iny-1285 | DV-335 | Brownware, black, white, orange temper | DV2 | 13.954 | 58.468 | 0.347 | 43.31 | 7.508 | 4.92 | 2.051 | 103.492 | 16.305 | 32.18 | 5.131 | 1.572 | 74926.8 | 10.133 | 0 | 77.1 | 1.292 | 12.644 | 706.5 | 1.374 | 0.691 | 20.378 | 81.8 | 260.6 | 81098 | 451.4 | 23352.5 | 3.732 | 20007.1 | 850.7 | 21239.9 | 5576.7 | 207.2
JEC026 | MURR | J. Eerkens | AGH1-S | 05-Feb-98 | ERK1 | 15-Feb-98 | Pottery | Death Valley | Iny-1256 | DV-306 | Brownware, white, clear temper | DV1 | 15.262 | 58.204 | 0.427 | 39.58 | 7.522 | 4.65 | 2.584 | 102.35 | 17.044 | 26.033 | 6.469 | 1.539 | 54176.5 | 9.37 | 0 | 88.5 | 1.116 | 13.019 | 669 | 1.264 | 0.794 | 24.751 | 62.8 | 258.2 | 97984.9 | 550.9 | 25070.5 | 4.923 | 30171.2 | 1023.3 | 19480.7 | 4484.9 | 148
JEC027 | MURR | J. Eerkens | AGH1-S | 05-Feb-98 | ERK1 | 15-Feb-98 | Pottery | Death Valley | Iny-1237 | DV-287 | Brownware, white temper | 0 | 15.132 | 29.601 | 0.354 | 22.69 | 5.083 | 6.393 | 1.83 | 67.691 | 13.583 | 31.456 | 2.395 | 1.007 | 45545.3 | 4.964 | 0 | 83.6 | 0.587 | 12.135 | 306.4 | 1.289 | 0.51 | 22.889 | 33 | 161.2 | 100852.4 | 679.5 | 11429.9 | 2.576 | 28203.2 | 563.3 | 16892.6 | 2571.9 | 153.7
JEC028 | MURR | J. Eerkens | AGH1-S | 05-Feb-98 | ERK1 | 15-Feb-98 | Pottery | Death Valley | Iny-1208 | DV-258 | Brownware, white temper | DV2 | 7.924 | 56.039 | 0.41 | 43.13 | 7.816 | 4.5 | 2.554 | 112.579 | 15.611 | 34.149 | 6.329 | 1.488 | 69295.7 | 14.431 | 0 | 103.4 | 1.206 | 10.862 | 1004 | 1.756 | 0.847 | 24.838 | 65.3 | 382.2 | 84439.1 | 715.6 | 22438.6 | 3.886 | 25370.2 | 862.6 | 18254.3 | 4710.8 | 176.8
JEC029 | MURR | J. Eerkens | AGH1-S | 05-Feb-98 | ERK1 | 15-Feb-98 | Pottery | Death Valley | Iny-1221 | DV-271 | Brownware, white temper | 0 | 7.393 | 55.481 | 0.296 | 41.6 | 7.323 | 4.005 | 1.746 | 107.611 | 13.176 | 19.905 | 4.1 | 1.523 | 46548.3 | 7.129 | 0 | 94.8 | 1.009 | 9.44 | 1325.3 | 1.314 | 0.601 | 19.359 | 55.5 | 184.3 | 86775.1 | 987.4 | 22401.2 | 3.898 | 28011.9 | 831.4 | 21191.6 | 4106 | 121.7
JEC030 | MURR | J. Eerkens | AGH1-S | 05-Feb-98 | ERK1 | 15-Feb-98 | Pottery | Death Valley | Iny-1207 | DV-257 | Brownware, white, clear temper | DV3 | 17.398 | 45.369 | 0.298 | 35.95 | 6.507 | 2.451 | 2.163 | 77.881 | 9.66 | 31.517 | 4.838 | 1.361 | 33168.7 | 7.051 | 0 | 121.1 | 0.878 | 8.703 | 730 | 1.235 | 0.759 | 13.694 | 74.6 | 189 | 84996.9 | 613.9 | 14786 | 3.994 | 25370 | 544.6 | 18524.9 | 3845.7 | 79.1
JEC031 | MURR | J. Eerkens | AGH1-S | 05-Feb-98 | ERK1 | 15-Feb-98 | Pottery | Death Valley | Iny-1195 | DV-245 | Brownware, white, clear temper | DV3 | 10.053 | 45.586 | 0.296 | 29.24 | 5.154 | 4.763 | 1.688 | 92.457 | 8.317 | 27.061 | 6.165 | 1.02 | 29655.6 | 6.434 | 0 | 119.7 | 1.083 | 7.322 | 706.3 | 1.203 | 0.497 | 19.314 | 53.2 | 183.8 | 87704.9 | 804.8 | 14561.2 | 2.259 | 32224.7 | 573 | 17894.1 | 3197.2 | 74.6
JEC032 | MURR | J. Eerkens | AGH1-S | 05-Feb-98 | ERK1 | 15-Feb-98 | Pottery | Death Valley | Iny-955 | DV-4 | Brownware, black, white, clear temper | DV2 | 13.679 | 38.822 | 0.339 | 29.17 | 5.734 | 3.579 | 2.225 | 64.606 | 15.304 | 32.111 | 3.455 | 1.377 | 69705.1 | 9.022 | 0 | 82.4 | 1.153 | 15.819 | 2213.4 | 1.222 | 0.644 | 13.051 | 86.3 | 232.6 | 96188.7 | 709.2 | 25048.1 | 3.827 | 17706.4 | 873.1 | 20258.5 | 7185.9 | 218.9
JEC033 | MURR | J. Eerkens | AGH1-S | 05-Feb-98 | ERK1 | 15-Feb-98 | Pottery | Death Valley | Iny-1002 | DV-52 | Brownware, white, clear temper | DV1 | 16.414 | 42.467 | 0.247 | 34.6 | 6.069 | 2.34 | 1.615 | 81.315 | 18.889 | 30.707 | 3.189 | 1.448 | 54621.7 | 5.563 | 0 | 90.8 | 0.964 | 12.967 | 759.8 | 0.876 | 0.65 | 10.05 | 63.2 | 196.5 | 100814.2 | 934.2 | 19991.5 | 2.717 | 29650.2 | 792.9 | 16447.1 | 3930.2 | 169.7
JEC034 | MURR | J. Eerkens | AGH2-S | 05-Feb-98 | ERK1 | 15-Feb-98 | Pottery | Death Valley | Iny-991 | DV-40 | Brownware, black, white temper | DV2 | 11.919 | 58.944 | 0.403 | 43.04 | 7.909 | 5.651 | 2.445 | 109.676 | 16.436 | 36.349 | 6.131 | 1.55 | 70695.7 | 10.82 | 0 | 100.7 | 1.212 | 11.849 | 696.3 | 1.612 | 0.799 | 20.054 | 80.4 | 318.2 | 88837.5 | 596.9 | 25788 | 4.255 | 25421.7 | 1050.1 | 21415 | 5408.2 | 180.1
JEC035 | MURR | J. Eerkens | AGH2-S | 05-Feb-98 | ERK1 | 15-Feb-98 | Pottery | Death Valley | Iny-991 | DV-40 | Brownware, white temper | 1C | 20.657 | 66.739 | 0.566 | 47.98 | 9.519 | 8.836 | 3.402 | 128.286 | 14.273 | 24.045 | 8.484 | 1.526 | 50386.1 | 18.074 | 0 | 172.3 | 1.181 | 9.974 | 512.6 | 2.91 | 1.056 | 46.561 | 62.2 | 480.2 | 95986.7 | 507 | 20976.5 | 4.977 | 34023.9 | 990.4 | 18741.2 | 4514.7 | 129.2
JEC036 | MURR | J. Eerkens | AGH2-S | 05-Feb-98 | ERK1 | 15-Feb-98 | Pottery | Death Valley | Iny-993 | DV-42 | Brownware, white temper | DV2 | 8.559 | 55.611 | 0.495 | 44.94 | 8.575 | 4.225 | 3.19 | 106.819 | 16.992 | 34.155 | 5.8 | 1.525 | 65288.3 | 10.182 | 0 | 94.8 | 0.994 | 13.655 | 467.6 | 1.654 | 1.125 | 15.916 | 86.4 | 274.1 | 83141.1 | 559.1 | 27239.6 | 5.871 | 22132.6 | 1113.1 | 21049.7 | 6113.9 | 173.3
JEC037 | MURR | J. Eerkens | AGH2-S | 05-Feb-98 | ERK1 | 15-Feb-98 | Pottery | Death Valley | Iny-993 | DV-42 | Brownware, white temper | DV1 | 18.99 | 43.957 | 0.424 | 36.26 | 7.214 | 4.127 | 2.993 | 90.639 | 20.482 | 61.847 | 5.103 | 1.376 | 41013.9 | 7.087 | 0 | 119.9 | 1.466 | 13.76 | 242.9 | 1.382 | 0.985 | 15.324 | 68.8 | 172.5 | 93468.2 | 695 | 36223.5 | 5.347 | 28609.4 | 538.6 | 8325.6 | 4804 | 102.2
JEC038 | MURR | J. Eerkens | AGH2-S | 05-Feb-98 | ERK1 | 15-Feb-98 | Pottery | Death Valley | Iny-1049 | DV-99 | Brownware, white, black temper | DV1 | 35.991 | 86.442 | 0.428 | 66.03 | 9.982 | 4.241 | 2.929 | 147.087 | 11.452 | 31.065 | 4.225 | 1.942 | 45812.1 | 10.246 | 0 | 120.5 | 1.276 | 11.896 | 600.4 | 1.577 | 1.024 | 25.59 | 78.3 | 276.5 | 94601.9 | 1074.8 | 12915 | 5.191 | 31981 | 696.7 | 22371.2 | 5520.5 | 124
JEC039 | MURR | J. Eerkens | AGH2-S | 05-Feb-98 | ERK1 | 15-Feb-98 | Pottery | Death Valley | Iny-1048 | DV-98 | Brownware, white temper | 0 | 13.652 | 56.916 | 0.386 | 42.69 | 7.814 | 3.969 | 2.695 | 102.708 | 15.76 | 24.621 | 5.858 | 1.56 | 53905.4 | 9.271 | 0 | 103.5 | 1.086 | 12.319 | 1838.1 | 1.342 | 0.855 | 16.829 | 76.1 | 268 | 95417.6 | 611.6 | 26968 | 3.996 | 28072.2 | 927.1 | 22917.1 | 3951.6 | 129.2
JEC040 | MURR | J. Eerkens | AGH2-S | 05-Feb-98 | ERK1 | 15-Feb-98 | Pottery | Death Valley | Iny-1040 | DV-90 | Brownware, white temper | DV1 | 16.294 | 55.73 | 0.373 | 40.55 | 7.676 | 7.824 | 2.11 | 105.864 | 13.359 | 29.987 | 4.84 | 1.488 | 57234.8 | 10.672 | 0 | 99.9 | 0.991 | 8.862 | 745.3 | 1.445 | 0.605 | 34.186 | 55.7 | 361.3 | 83879.8 | 710.5 | 25241.3 | 3.903 | 30146.2 | 739 | 24181.3 | 3781.4 | 159.4
JEC041 | MURR | J. Eerkens | AGH2-S | 05-Feb-98 | ERK1 | 15-Feb-98 | Pottery | Death Valley | Iny-1051 | DV-101 | Brownware, white, black temper | DV1 | 14.155 | 48.713 | 0.436 | 43.09 | 8.572 | 3.606 | 3.04 | 97.378 | 22.17 | 26.34 | 5.738 | 1.974 | 67217.5 | 6.65 | 53.2 | 114.7 | 0.855 | 12.34 | 1472.7 | 1.059 | 1.005 | 11.089 | 89.8 | 179.8 | 111039.3 | 746 | 30154.5 | 5.434 | 32291.7 | 1422.2 | 24169.4 | 5315.7 | 211.4
JEC042 | MURR | J. Eerkens | AGH2-S | 05-Feb-98 | ERK1 | 15-Feb-98 | Pottery | Death Valley | Iny-1061 | DV-111 | Brownware, white temper | DV1 | 19.486 | 48.281 | 0.28 | 41.51 | 6.829 | 2.987 | 1.71 | 94.254 | 18.266 | 30.818 | 2.986 | 1.557 | 54874.3 | 5.791 | 0 | 87.8 | 0.968 | 13.009 | 1071.4 | 0.853 | 0.7 | 12.077 | 59.3 | 199.2 | 103270.2 | 837.8 | 26457.2 | 3.497 | 27990.9 | 748.1 | 20579.3 | 4307 | 162.1
JEC043 | MURR | J. Eerkens | AGH2-S | 05-Feb-98 | ERK1 | 15-Feb-98 | Pottery | Death Valley | Iny-1061 | DV-111 | Brownware, white, Mica temper | 0 | 16.92 | 46.396 | 0.948 | 55.56 | 13.178 | 67.218 | 2.431 | 100.317 | 19.032 | 30.421 | 5.876 | 1.651 | 70807 | 5.891 | 0 | 109.4 | 1.011 | 12.718 | 1155.8 | 1.083 | 0.842 | 147.391 | 85.5 | 607.3 | 101923.3 | 469.5 | 21354.2 | 3.927 | 32680.7 | 1241.9 | 19745.7 | 5763.8 | 217.8
JEC044 | MURR | J. Eerkens | AGH2-S | 05-Feb-98 | ERK1 | 15-Feb-98 | Pottery | Sequoia | N/A | Unknown | Brownware, white, clear temper | 3A | 4.885 | 13.298 | 0.253 | 14.22 | 3.071 | 0.782 | 1.627 | 23.935 | 14.098 | 59.112 | 2.244 | 0.859 | 52517.8 | 3.189 | 0 | 16.2 | 0.501 | 21.041 | 272.6 | 0.553 | 0.472 | 6.786 | 83.3 | 92.2 | 96042.8 | 435.5 | 26555.3 | 3.141 | 6035.4 | 862.6 | 10963 | 5419.5 | 167
JEC045 | MURR | J. Eerkens | AGH2-S | 05-Feb-98 | ERK1 | 15-Feb-98 | Pottery | Sequoia | N/A | Sugar Pine Trail | Brownware, white, dark temper | 3A | 6.096 | 12.881 | 0.279 | 12.08 | 3.271 | 2.319 | 1.821 | 24.605 | 13.236 | 57.555 | 2.705 | 0.908 | 50008.7 | 3.339 | 0 | 26.7 | 0.515 | 19.585 | 277.5 | 0.51 | 0.444 | 6.431 | 48.3 | 102.5 | 98950.9 | 359.1 | 32931.1 | 2.633 | 8155.6 | 617.2 | 18692.7 | 3921.1 | 154.6
JEC046 | MURR | J. Eerkens | AGH2-S | 05-Feb-98 | ERK1 | 15-Feb-98 | Pottery | Sequoia | N/A | Bullfrog Lake | Brownware, white, orange temper | 3A | 2.07 | 22.307 | 0.302 | 20.62 | 4.846 | 2.349 | 1.841 | 53.238 | 12.271 | 50.869 | 1.811 | 1.233 | 53345.5 | 7.363 | 0 | 36 | 0.409 | 20.588 | 443.6 | 0.949 | 0.586 | 6.909 | 93.9 | 169.3 | 97221.2 | 746 | 38314.4 | 4.064 | 10357.2 | 688.3 | 14415.9 | 7091.6 | 173.2
JEC047 | MURR | J. Eerkens | AGH2-S | 05-Feb-98 | ERK1 | 15-Feb-98 | Pottery | Sequoia | N/A | Cedar Crove | Brownware, white, yellow, mica temper | 5B | 7.789 | 54.123 | 0.473 | 41.96 | 7.723 | 4.35 | 3.134 | 104.508 | 13.974 | 36.383 | 4.647 | 1.395 | 49316 | 10.985 | 0 | 95.6 | 0.99 | 13.212 | 404 | 1.518 | 0.976 | 15.755 | 78.9 | 289.7 | 90441.4 | 835.2 | 20495.6 | 4.926 | 25544.2 | 965.7 | 19374.6 | 4135.4 | 114.8
JEC048 | MURR | J. Eerkens | AGH2-S | 05-Feb-98 | ERK1 | 15-Feb-98 | Pottery | Sequoia | N/A | Crescent Meadow | Brownware, white temper | 3B | 3.607 | 22.53 | 0.454 | 19.7 | 5.064 | 4.884 | 2.929 | 55.456 | 17.266 | 26.179 | 4.201 | 0.982 | 50543.1 | 7.01 | 0 | 89.3 | 0.452 | 16.045 | 315.5 | 0.927 | 0.664 | 23.127 | 70.9 | 193.7 | 92300.3 | 699.7 | 19407 | 3.911 | 19544.1 | 805.7 | 17371.2 | 5510.4 | 114.1
JEC049 | MURR | J. Eerkens | AGH2-S | 05-Feb-98 | ERK1 | 15-Feb-98 | Pottery | Sequoia | N/A | Crescent Meadow | Brownware, white, dark temper | 3A | 3.645 | 24.123 | 0.303 | 22.33 | 4.616 | 1.817 | 2.237 | 49.79 | 10.789 | 40.215 | 2.311 | 1.552 | 47436.1 | 7.41 | 0 | 48.6 | 0.232 | 12.019 | 437.7 | 0.884 | 0.646 | 6.481 | 71 | 221.6 | 100229.4 | 469.6 | 28231.3 | 3.922 | 11034.1 | 793.3 | 19309.4 | 5739.5 | 86.1
JEC050 | MURR | J. Eerkens | AGH2-S | 05-Feb-98 | ERK1 | 15-Feb-98 | Pottery | Sequoia | N/A | Kern Canyon | Brownware, white, mica temper | 3A | 8.051 | 21.684 | 0.346 | 22.2 | 5.06 | 2.536 | 2.596 | 50.941 | 21.318 | 93.769 | 6.354 | 1.215 | 61804.6 | 7.645 | 0 | 43.3 | 0.896 | 24.121 | 250.4 | 0.671 | 0.701 | 8.966 | 76 | 127.6 | 104638.2 | 362.4 | 30986.7 | 3.961 | 9698.5 | 995 | 16159 | 4564.7 | 151.8
JEC051 | MURR | J. Eerkens | AGH2-S | 05-Feb-98 | ERK2 | 15-Feb-98 | Pottery | Sequoia | N/A | Kern Canyon | Brownware, white, clear, red temper | 0 | 2.829 | 21.012 | 0.248 | 18.23 | 3.462 | 2.327 | 1.773 | 40.84 | 8.838 | 11.283 | 10.031 | 0.692 | 37871.1 | 4.252 | 0 | 94.6 | 0.538 | 12.409 | 150 | 0.866 | 0.566 | 8.067 | 46.5 | 125.2 | 89121.1 | 264.1 | 6434 | 2.561 | 17989.2 | 305.3 | 19470.5 | 3597.2 | 101.8
JEC052 | MURR | J. Eerkens | AGH2-S | 05-Feb-98 | ERK2 | 15-Feb-98 | Pottery | Sequoia | Fre-266 | SEKI-87A-31 | Brownware, white, clear temper | 3B | 3.484 | 26.94 | 0.335 | 22.36 | 4.702 | 4.326 | 1.977 | 58.208 | 18.42 | 27.904 | 4.073 | 1.256 | 57147.3 | 4.733 | 0 | 54.5 | 0.335 | 18.263 | 297.8 | 0.707 | 1.045 | 8.302 | 77.3 | 141.7 | 91964.3 | 585.8 | 34193.2 | 3.168 | 13731.3 | 882.8 | 20142.2 | 5213.3 | 155.4
JEC053 | MURR | J. Eerkens | AGH2-S | 05-Feb-98 | ERK2 | 15-Feb-98 | Pottery | Sequoia | Tul-2132 | SEKI-1987A-6 | Brownware, white, clear temper | 3A | 2.55 | 27.062 | 0.352 | 24.18 | 5.133 | 1.941 | 2.347 | 57.655 | 13.494 | 36.652 | 2.713 | 1.667 | 53471.4 | 6.527 | 0 | 59.3 | 0.243 | 13.608 | 617.9 | 0.753 | 0.992 | 8.2 | 127.1 | 166.4 | 103366.5 | 512.9 | 29876.7 | 3.795 | 13093.5 | 922.7 | 19021.8 | 5346.6 | 85.7
JEC054 | MURR | J. Eerkens | AGH2-S | 05-Feb-98 | ERK2 | 15-Feb-98 | Pottery | Sequoia | Tul-2132 | SEKI-1987A-6 | Brownware, white, red temper | 3B | 1.239 | 24.802 | 0.344 | 21.08 | 4.633 | 3.071 | 2.238 | 45.509 | 9.455 | 24.664 | 3.629 | 0.996 | 41749.4 | 6.595 | 0 | 76.8 | 0.5 | 14.783 | 383.2 | 0.874 | 0.838 | 11.891 | 67.3 | 158.1 | 91572.2 | 906.4 | 21964.7 | 3.461 | 18639.9 | 418 | 18657.6 | 3907.9 | 81.7
JEC055 | MURR | J. Eerkens | AGH2-S | 05-Feb-98 | ERK2 | 15-Feb-98 | Pottery | Sequoia | Tul-2132 | SEKI-1987A-6 | Brownware, white, clear, red/pink temper | 3B | 3.388 | 18.018 | 0.216 | 13.76 | 2.945 | 2.473 | 1.269 | 35.818 | 9.678 | 19.27 | 3.796 | 0.758 | 39194.5 | 3.282 | 0 | 60.9 | 0.507 | 13.486 | 349 | 0.747 | 0.543 | 10.356 | 84.5 | 94.8 | 90595.2 | 922.9 | 23421.3 | 2.119 | 17859.1 | 751.7 | 18033.7 | 2616.2 | 67.9
JEC056 | MURR | J. Eerkens | AGH2-S | 05-Feb-98 | ERK2 | 15-Feb-98 | Pottery | Sequoia | Tul-2132 | SEKI-1987A-6 | Brownware, clear, yellow temper | 3A | 1.672 | 23.45 | 0.278 | 23.09 | 4.465 | 1.393 | 1.892 | 49.792 | 13.025 | 35.83 | 2.586 | 1.536 | 52744 | 6.465 | 0 | 55.8 | 0.224 | 15.967 | 518.1 | 0.779 | 0.912 | 6.355 | 85.2 | 171.9 | 98075.3 | 1086 | 29207.9 | 3.87 | 11710.5 | 893.5 | 18241.7 | 5759.4 | 71.7
JEC057 | MURR | J. Eerkens | AGH2-S | 05-Feb-98 | ERK2 | 15-Feb-98 | Pottery | Sequoia | Tul-2132 | SEKI-1987A-6 | Brownware, white temper | 3A | 3.496 | 21.898 | 0.555 | 24.88 | 6.944 | 1.62 | 3.218 | 51.913 | 23.566 | 25.401 | 2.155 | 1.665 | 80919.2 | 6.586 | 0 | 26.8 | 0.676 | 27.067 | 536.5 | 1.045 | 1.234 | 5.63 | 122.3 | 172.6 | 101441.9 | 566.6 | 35071.4 | 5.866 | 6720.7 | 1767.9 | 15435.8 | 9207.9 | 202.7
JEC058 | MURR | J. Eerkens | AGH2-S | 05-Feb-98 | ERK2 | 15-Feb-98 | Pottery | Sequoia | Tul-2132 | SEKI-1987A-6 | Brownware, white, clar temper | 0 | 13.334 | 33.246 | 0.394 | 45.52 | 5.89 | 2.748 | 2.502 | 68.533 | 15.132 | 59.747 | 6.468 | 1.186 | 46234.5 | 5.577 | 0 | 97.9 | 1.048 | 18.063 | 279.3 | 1.189 | 0.731 | 19.787 | 117.2 | 148.4 | 107010.6 | 1402.4 | 15889.2 | 4.227 | 19651.7 | 662.9 | 8662.5 | 4250.9 | 126.8
JEC059 | MURR | J. Eerkens | AGH2-S | 05-Feb-98 | ERK2 | 15-Feb-98 | Pottery | Sequoia | Tul-24? | Hospital Rock? | Brownware, white, orange temper | 3A | 1.943 | 19.423 | 0.277 | 18.42 | 4.003 | 1.961 | 1.884 | 41.789 | 10.451 | 20.259 | 2.262 | 1.486 | 49700.6 | 6.247 | 0 | 39.9 | 0.261 | 11.854 | 437.3 | 0.61 | 0.607 | 5.031 | 111.9 | 178.3 | 102360.5 | 463.5 | 35112.2 | 3.106 | 7329.4 | 1033.6 | 22479.3 | 4497.1 | 96.2
JEC060 | MURR | J. Eerkens | AGH2-S | 05-Feb-98 | ERK2 | 15-Feb-98 | Pottery | Sequoia | Tul-24 | Hospital Rock | Brownware, white temper | 3B | 2.348 | 26.235 | 0.323 | 33.13 | 4.515 | 2.663 | 2.083 | 47.736 | 9.155 | 23.908 | 3.739 | 0.976 | 40010.7 | 6.253 | 0 | 86.4 | 0.359 | 14.279 | 232.2 | 0.819 | 0.681 | 11.361 | 57.8 | 170 | 96638.7 | 819.6 | 20391.3 | 2.873 | 23292 | 400.4 | 19644.9 | 4520.4 | 79.8
JEC061 | MURR | J. Eerkens | AGH2-S | 05-Feb-98 | ERK2 | 15-Feb-98 | Pottery | Sequoia | Tul-24 | Hospital Rock | Brownware, white, red temper | 0 | 10.464 | 38.737 | 0.404 | 32.93 | 6.677 | 2.978 | 2.501 | 78.692 | 13.676 | 54.952 | 7.791 | 1.343 | 42307.3 | 6.815 | 0 | 113.5 | 1.035 | 13.505 | 220.8 | 1.237 | 0.503 | 13.478 | 100.7 | 167.1 | 90230.1 | 990.9 | 18574.6 | 4.767 | 27610.7 | 676.7 | 11810.3 | 3792.5 | 86.4
JEC062 | MURR | J. Eerkens | AGH2-S | 05-Feb-98 | ERK2 | 15-Feb-98 | Pottery | Sequoia | Tul-24 | Hospital Rock | Brownware, white, clear temper | 3A | 2.411 | 22.501 | 0.254 | 19.87 | 4.236 | 1.774 | 1.598 | 44.73 | 10.627 | 23.298 | 2.025 | 1.569 | 51074.9 | 6.735 | 0 | 39.4 | 0.214 | 11.468 | 671.3 | 0.64 | 0.282 | 6.353 | 79.1 | 190.4 | 98568.1 | 419.9 | 33810.6 | 2.991 | 6684.4 | 1081.4 | 21777.2 | 4472.2 | 71.7
JEC063 | MURR | J. Eerkens | AGH2-S | 05-Feb-98 | ERK2 | 15-Feb-98 | Pottery | Sequoia | Tul-24 | Hospital Rock | Brownware, white temper | 3A | 3.353 | 13.709 | 0.268 | 12.83 | 2.81 | 1.068 | 1.335 | 32.104 | 12.841 | 23.641 | 2.497 | 1.27 | 65509.9 | 6.273 | 0 | 41 | 0.299 | 13.488 | 354.1 | 0.56 | 0.529 | 5.854 | 74.3 | 165.4 | 109557.4 | 568 | 26248.1 | 1.745 | 8243.4 | 1022.8 | 17513.5 | 5222.8 | 98.4
JEC064 | MURR | J. Eerkens | AGH2-S | 05-Feb-98 | ERK2 | 15-Feb-98 | Pottery | Sequoia | Tul-24 | Hospital Rock | Brownware, white, orange, clear temper | 3B | 3.243 | 17.728 | 0.336 | 14.61 | 4.085 | 3.584 | 2.228 | 40.653 | 17.336 | 32.886 | 4.678 | 0.911 | 42142.8 | 3.932 | 0 | 88.7 | 0.618 | 15.858 | 255 | 0.666 | 0.799 | 8.865 | 66.6 | 84.4 | 95185.2 | 780.4 | 25114.2 | 3.024 | 18833.1 | 1365.3 | 14850.5 | 4691.8 | 144.5
JEC065 | MURR | J. Eerkens | AGH2-S | 05-Feb-98 | ERK2 | 15-Feb-98 | Pottery | Sequoia | Tul-24 | Hospital Rock | Brownware, white, clear temper | 3A | 2.35 | 20.379 | 0.433 | 22.61 | 4.923 | 2.328 | 2.285 | 43.853 | 23.632 | 32.533 | 2.239 | 1.376 | 68966.5 | 2.608 | 0 | 38.4 | 0.292 | 22.635 | 470.4 | 0.61 | 1.172 | 4.446 | 97.8 | 102.7 | 112303.7 | 379.7 | 41705.3 | 4.265 | 12617.3 | 1075.4 | 16019.2 | 6343.4 | 162.3
JEC066 | MURR | J. Eerkens | AGH2-S | 05-Feb-98 | ERK2 | 15-Feb-98 | Pottery | Sequoia | Tul-24 | Hospital Rock | Brownware, white temper | 3A | 2.745 | 20.89 | 0.285 | 21.26 | 4.188 | 1.799 | 1.983 | 41.196 | 10.309 | 23.13 | 2.637 | 1.559 | 54349.5 | 7.246 | 0 | 57.6 | 0.289 | 12.835 | 593.4 | 0.806 | 0.915 | 5.508 | 105.4 | 160.3 | 104467.3 | 622.3 | 36416.4 | 2.636 | 11734.5 | 1089.7 | 22182.2 | 5198.6 | 85.5
JEC067 | MURR | J. Eerkens | DEN1-S | 12-Feb-98 | ERK2 | 15-Feb-98 | Pottery | Sequoia | Tul-24 | Hospital Rock | Brownware, white, orange, black mica temper | 3A | 3.768 | 19.253 | 0.342 | 20.45 | 4.591 | 1.979 | 2.261 | 45.706 | 18.797 | 39.713 | 3.499 | 1.125 | 59472.8 | 4.289 | 0 | 48.9 | 0.511 | 19.414 | 357 | 0.586 | 0.949 | 7.661 | 84.4 | 116.8 | 98236.2 | 618.1 | 32137 | 4.205 | 11944.5 | 1009.3 | 17000 | 6481.6 | 182.9
JEC068 | MURR | J. Eerkens | DEN1-S | 12-Feb-98 | ERK2 | 15-Feb-98 | Pottery | Sequoia | Tul-24 | Hospital Rock | Brownware, white, black temper | 3A | 4.037 | 18.032 | 0.393 | 20.36 | 4.466 | 1.84 | 2.063 | 41.839 | 24.343 | 23.965 | 1.647 | 1.331 | 69473.5 | 3.429 | 0 | 22.3 | 0.306 | 24.364 | 377 | 0.623 | 0.857 | 3.711 | 95.5 | 70.7 | 108974.9 | 489.6 | 41940 | 3.168 | 6787.6 | 1090.7 | 16838.2 | 7456 | 166.3
JEC069 | MURR | J. Eerkens | DEN1-S | 12-Feb-98 | ERK2 | 15-Feb-98 | Pottery | Sequoia | Tul-24 | Hospital Rock | Brownware, white temper | 3A | 3.383 | 22.747 | 0.478 | 27.8 | 6.016 | 2.208 | 2.989 | 47.51 | 20.585 | 36.482 | 2.838 | 1.346 | 61488.4 | 4.58 | 0 | 55.8 | 0.491 | 25.274 | 291.4 | 0.528 | 0 | 6.409 | 98.5 | 110.8 | 91170.2 | 378.3 | 35767 | 5.227 | 10702.7 | 1010.5 | 16848.4 | 5616.9 | 198.2
JEC070 | MURR | J. Eerkens | DEN1-S | 12-Feb-98 | ERK2 | 15-Feb-98 | Pottery | Sequoia | Tul-24 | Hospital Rock | Brownware, white, dark temper | 3A | 2.07 | 22.901 | 0.276 | 20.92 | 4.465 | 1.619 | 1.949 | 46.561 | 12.44 | 36.166 | 2.202 | 1.543 | 46349.2 | 5.676 | 0 | 45 | 0.346 | 13.191 | 425.6 | 0.591 | 0.505 | 5.776 | 83.4 | 171.8 | 96171.1 | 310 | 35293 | 2.994 | 12781 | 895.8 | 21580.3 | 6080.9 | 90.3
JEC071 | MURR | J. Eerkens | DEN1-S | 12-Feb-98 | ERK2 | 15-Feb-98 | Pottery | Sequoia | Tul-24 | Hospital Rock | Brownware, white temper | 3A | 3.516 | 13.624 | 0.217 | 12.93 | 2.88 | 1.455 | 1.247 | 32.019 | 13.14 | 23.61 | 2.788 | 1.274 | 66341.3 | 6.381 | 0 | 51.1 | 0.289 | 13.243 | 440.3 | 0.568 | 0 | 5.693 | 87.5 | 150.7 | 110390.2 | 572.4 | 29895 | 1.335 | 10003.9 | 965.5 | 17612 | 5588.5 | 94.7
JEC072 | MURR | J. Eerkens | DEN1-S | 12-Feb-98 | ERK2 | 15-Feb-98 | Pottery | Sequoia | Tul-24 | Hospital Rock | Brownware, clear temper | 0 | 10.113 | 31.42 | 0.349 | 51.56 | 5.591 | 2.737 | 2.42 | 65.109 | 14.375 | 62.995 | 6.535 | 1.107 | 45365 | 6.169 | 56.5 | 98.8 | 0.989 | 13.55 | 197.7 | 1.165 | 1.147 | 13.342 | 84.5 | 145.5 | 93974.8 | 1123.9 | 19756.7 | 4.354 | 19557.2 | 711.2 | 8778.4 | 4253 | 141.4
JEC073 | MURR | J. Eerkens | DEN1-S | 12-Feb-98 | ERK2 | 15-Feb-98 | Pottery | Sequoia | Tul-24 | Hospital Rock | Brownware, white temper | 3B | 4.022 | 28.504 | 0.428 | 26.06 | 6.267 | 5.93 | 2.651 | 54.71 | 16.789 | 48.473 | 6.192 | 1.21 | 51950.1 | 8.194 | 0 | 102.9 | 0.695 | 20.268 | 263.4 | 0.817 | 1.217 | 18.366 | 92 | 190.8 | 100844.6 | 617.4 | 28963 | 4.847 | 16748 | 1024.5 | 18039.9 | 5331.9 | 196.4
JEC074 | MURR | J. Eerkens | DEN1-S | 12-Feb-98 | ERK2 | 15-Feb-98 | Pottery | Sequoia | Tul-24 | Hospital Rock | Brownware, white, clear temper | 3A | 3.115 | 23.573 | 0.303 | 22.56 | 4.736 | 1.959 | 2.104 | 44.045 | 13.108 | 43.566 | 2.036 | 1.484 | 45927.4 | 4.913 | 0 | 36.9 | 0.347 | 14.077 | 288.2 | 0.672 | 0.946 | 5.87 | 68.6 | 108.6 | 94676 | 518.2 | 33171 | 3.608 | 10723.7 | 736.8 | 19335.3 | 5392.5 | 86.8
JEC075 | MURR | J. Eerkens | DEN1-S | 12-Feb-98 | ERK2 | 15-Feb-98 | Pottery | Sequoia | Tul-24 | Hospital Rock | Brownware, white, clear temper | 3A | 3.191 | 25.131 | 0.31 | 28.69 | 4.899 | 1.849 | 2.122 | 51.497 | 12.417 | 38.403 | 2.555 | 1.626 | 52013.2 | 7.925 | 0 | 54.6 | 0.255 | 12.773 | 425.1 | 0.836 | 0.434 | 6.551 | 84.2 | 225.2 | 97755.1 | 461.8 | 34260 | 2.868 | 9515.3 | 958.4 | 22076 | 5406 | 94.3
JEC076 | MURR | J. Eerkens | DEN1-S | 12-Feb-98 | ERK2 | 15-Feb-98 | Pottery | Sequoia | Tul-24? | Hospital Rock? | Brownware, white, clear, red temper | 3B | 5.312 | 22.473 | 0.426 | 20.58 | 4.599 | 4.831 | 2.484 | 49.956 | 21.225 | 27.384 | 4.219 | 1.096 | 55782.6 | 5.867 | 0 | 68.9 | 0.522 | 19.231 | 323.3 | 0.717 | 0.8 | 9.524 | 79.8 | 176 | 93349.8 | 569.1 | 35101.8 | 3.583 | 16007.4 | 1135.6 | 16091.7 | 4571.6 | 136.9
JEC077 | MURR | J. Eerkens | DEN1-S | 12-Feb-98 | ERK2 | 15-Feb-98 | Pottery | S. Owens Valley | Iny-2 | Cottonwood | Brownware, white, mica temper | 1A | 5.648 | 110.931 | 0.565 | 96.52 | 10.724 | 15.899 | 2.801 | 165.345 | 12.194 | 31.924 | 7.129 | 1.35 | 66664.5 | 24.78 | 0 | 141.8 | 0.626 | 13.255 | 258 | 1.553 | 1.09 | 65.764 | 79 | 618.8 | 98642 | 389.7 | 19536.2 | 5.545 | 20620.9 | 782 | 14911.8 | 4763.8 | 140.9
JEC078 | MURR | J. Eerkens | DEN1-S | 12-Feb-98 | ERK2 | 15-Feb-98 | Pottery | S. Owens Valley | Iny-2 | Cottonwood | Brownware, white temper | 1B | 15.504 | 68.878 | 0.25 | 62.93 | 6.361 | 4.8 | 1.486 | 102.902 | 8.654 | 14.181 | 8.528 | 1.278 | 48067.9 | 7.629 | 0 | 118.8 | 2.224 | 8.66 | 528.8 | 1.17 | 0.308 | 35.341 | 107.4 | 198.3 | 95925.9 | 549.5 | 18569 | 2.53 | 23425.7 | 688.5 | 19987.6 | 3709.4 | 94.7
JEC079 | MURR | J. Eerkens | DEN1-S | 12-Feb-98 | ERK2 | 15-Feb-98 | Pottery | S. Owens Valley | Iny-2 | Cottonwood | Brownware, white, red/orange temper | 1C | 9.322 | 70.344 | 0.487 | 63.75 | 7.703 | 8.057 | 2.745 | 112.48 | 7.026 | 17.479 | 4.391 | 1.218 | 44086.7 | 6.382 | 0 | 106.8 | 0.903 | 10.668 | 186.5 | 1.409 | 0.515 | 30.155 | 57.7 | 189.5 | 94630.2 | 667.6 | 15396 | 4.569 | 27012.4 | 889.8 | 19016.3 | 5142.7 | 115.6
JEC080 | MURR | J. Eerkens | DEN1-S | 12-Feb-98 | ERK2 | 15-Feb-98 | Pottery | S. Owens Valley | Iny-5207 | CaC-1 Loc 2 | Brownware, white temper | 1C | 19.077 | 62.428 | 0.557 | 72.64 | 8.905 | 9.334 | 3.659 | 117.906 | 11.355 | 23.307 | 6.129 | 1.494 | 50098.8 | 11.25 | 0 | 101.8 | 1.455 | 11.806 | 446.5 | 1.804 | 1.309 | 43.378 | 76.7 | 306.2 | 84244.2 | 686.4 | 24647 | 5.441 | 23856.7 | 1099 | 21431 | 5589 | 114.2
JEC081 | MURR | J. Eerkens | DEN1-S | 12-Feb-98 | ERK2 | 15-Feb-98 | Pottery | S. Owens Valley | Iny-5207 | CaC-1 Loc 2 | Brownware, white temper | 1B | 24.368 | 112.597 | 0.304 | 73.19 | 7.687 | 7.961 | 1.479 | 151.94 | 7.866 | 16.682 | 8.601 | 1.392 | 44345.4 | 6.092 | 0 | 119.4 | 1.98 | 9.503 | 472.4 | 1.175 | 0.367 | 43.919 | 118 | 195.7 | 90490.1 | 634.4 | 23760 | 2.502 | 23657.1 | 724.8 | 21947.5 | 4137.6 | 88.5
JEC082 | MURR | J. Eerkens | DEN1-S | 12-Feb-98 | ERK2 | 15-Feb-98 | Pottery | S. Owens Valley | Iny-5207 | CaC-1 Loc 2 | Brownware, white temper | 0 | 30.011 | 58.932 | 0.56 | 88.81 | 7.634 | 11.219 | 3.176 | 104.412 | 7.621 | 23.619 | 4.547 | 1.279 | 48847.1 | 8.713 | 0 | 90.7 | 1.584 | 8.862 | 456 | 2.132 | 0.687 | 52.54 | 58.4 | 224.1 | 90737 | 370.9 | 21447 | 4.467 | 22616.4 | 642.3 | 20388.9 | 3385.2 | 103.8
JEC083 | MURR | J. Eerkens | DEN1-S | 12-Feb-98 | ERK2 | 15-Feb-98 | Pottery | S. Owens Valley | Iny-5207 | CaC-1 Loc 2 | Brownware, white temper | 1B | 14.579 | 71.247 | 0.27 | 72.57 | 7.427 | 4.643 | 1.734 | 102.056 | 9.264 | 17.336 | 8.359 | 1.412 | 42505.9 | 5.889 | 0 | 123.2 | 1.656 | 9.907 | 516.1 | 1.033 | 0.329 | 26.623 | 153.8 | 180.4 | 102127.7 | 554.3 | 16833 | 3.02 | 25778.3 | 605 | 19653.9 | 3556.7 | 83
JEC084 | MURR | J. Eerkens | DEN1-S | 12-Feb-98 | ERK2 | 15-Feb-98 | Pottery | S. Owens Valley | Iny-5207 | CaC-1 Loc 2 | Brownware, white temper | 1A | 14.7 | 85.333 | 0.723 | 67.85 | 9.133 | 12.032 | 4.103 | 136.646 | 8.336 | 17.232 | 4.906 | 1.365 | 38093.1 | 10.527 | 0 | 119.3 | 1.238 | 9.219 | 315.6 | 1.912 | 0.648 | 33.861 | 60.9 | 267.7 | 94477.9 | 615.2 | 14049 | 5.967 | 27847.6 | 809.7 | 22808.6 | 3164.3 | 73.2
JEC085 | MURR | J. Eerkens | DEN1-S | 12-Feb-98 | ERK2 | 15-Feb-98 | Pottery | S. Owens Valley | Iny-5207 | CaC-1 Loc 2 | Brownware, white temper | 2 | 14.017 | 43.984 | 0.304 | 32.42 | 6.363 | 5.981 | 1.779 | 82.043 | 18.109 | 38.445 | 3.759 | 1.414 | 58017.5 | 6.971 | 0 | 87.7 | 0.628 | 15.836 | 601.7 | 1.27 | 0.936 | 23.51 | 76.1 | 224.9 | 107434.8 | 525.3 | 24115 | 3.243 | 19330.5 | 964.4 | 17250.6 | 5943.1 | 154.4
JEC086 | MURR | J. Eerkens | DEN1-S | 12-Feb-98 | ERK2 | 15-Feb-98 | Pottery | S. Owens Valley | Iny-5207 | CaC-1 Loc 2 | Brownware, white temper | 1D | 17.739 | 56.353 | 0.479 | 62.46 | 7.256 | 7.974 | 3.185 | 97.894 | 10.024 | 26.216 | 7.236 | 1.237 | 42664.8 | 6.739 | 0 | 124.6 | 1.268 | 10.849 | 403.4 | 1.605 | 0.473 | 31.875 | 76.2 | 185 | 95754.5 | 416.6 | 16461 | 4.225 | 27254.4 | 778.6 | 21007.7 | 4344.5 | 85.8
JEC087 | MURR | J. Eerkens | DEN1-S | 12-Feb-98 | ERK2 | 15-Feb-98 | Pottery | S. Owens Valley | Iny-5207 | CaC-1 Loc 2 | Brownware, white temper | 0 | 11.413 | 50.509 | 0.461 | 80.35 | 7.858 | 4.751 | 2.975 | 100.894 | 11.877 | 30.132 | 4.094 | 1.384 | 45873.1 | 9.502 | 0 | 105.5 | 1.026 | 11.152 | 289.1 | 1.394 | 0.582 | 19.129 | 67.9 | 236.5 | 89368.2 | 747.4 | 18476 | 5.021 | 27532.6 | 883.3 | 21102.3 | 4657.2 | 103.6
JEC088 | MURR | J. Eerkens | DEN1-S | 12-Feb-98 | ERK2 | 15-Feb-98 | Pottery | S. Owens Valley | Iny-5208 | AC-S-2 Locus 2 | Brownware, white temper | 1B | 11.703 | 61.568 | 0.297 | 69.5 | 7.317 | 8.67 | 1.506 | 97.474 | 7.173 | 12.671 | 7.87 | 1.452 | 42247 | 7.199 | 0 | 112.4 | 1.549 | 9.37 | 405.3 | 1.088 | 0.388 | 37.072 | 128.2 | 203.8 | 98571 | 453.6 | 20627.9 | 3.139 | 25852.5 | 555.1 | 23443.9 | 4113.6 | 89.3
JEC089 | MURR | J. Eerkens | DEN1-S | 12-Feb-98 | ERK2 | 15-Feb-98 | Pottery | S. Owens Valley | N/A | AC-S-4 | Brownware, white temper | 0 | 37.809 | 57.429 | 0.321 | 43.34 | 6.543 | 2.479 | 2.369 | 104.8 | 15.094 | 35.715 | 2.793 | 1.459 | 63543.2 | 8.504 | 0 | 42.2 | 3.312 | 18.057 | 600.1 | 0.831 | 0.604 | 9.461 | 73.6 | 200.4 | 90975.7 | 502.8 | 36002.5 | 2.755 | 17556.5 | 1169.9 | 22260.6 | 5546.4 | 190.6
JEC090 | MURR | J. Eerkens | DEN1-S | 12-Feb-98 | ERK2 | 15-Feb-98 | Pottery | S. Owens Valley | Iny-5208 | AC-S-2 Locus 2 | Brownware, white temper | 0 | 56.174 | 44.531 | 0.343 | 54.48 | 6.124 | 6.409 | 1.787 | 81.314 | 17.391 | 28.506 | 4.725 | 1.207 | 47796.7 | 5.698 | 0 | 69.5 | 3.378 | 12.515 | 756.9 | 1.309 | 0.78 | 35.946 | 60.6 | 158.5 | 100500.4 | 638 | 39773 | 3.569 | 16222.9 | 875.8 | 18470.3 | 4808.8 | 128.1
JEC091 | MURR | J. Eerkens | DEN2-S | 12-Feb-98 | ERK2 | 15-Feb-98 | Pottery | S. Owens Valley | Iny-5208 | AC-S-2 Locus 3 | Brownware, white temper | 0 | 8.23 | 45.466 | 0.383 | 30.7 | 6.109 | 3.429 | 2.245 | 74.33 | 14.071 | 21.662 | 5.542 | 1.284 | 54504.8 | 4.454 | 0 | 39.9 | 0.822 | 14.84 | 421.1 | 0.81 | 0.969 | 16.228 | 56.6 | 103.6 | 95183.3 | 310.6 | 23044.1 | 3.928 | 9310.7 | 418.4 | 29121.4 | 5199.4 | 122.1
JEC092 | MURR | J. Eerkens | DEN2-S | 12-Feb-98 | ERK2 | 15-Feb-98 | Pottery | S. Owens Valley | N/A | CC-3 Locus 1 | Brownware, white, red/orange temper | 1A | 15.562 | 91.312 | 0.805 | 78.78 | 8.876 | 14.745 | 4.508 | 140.139 | 6.836 | 16.853 | 4.814 | 1.199 | 37859.4 | 9.231 | 0 | 123.6 | 1.341 | 8.685 | 220.8 | 2.044 | 0.622 | 43.976 | 61.3 | 265.7 | 94964 | 387.8 | 14787.6 | 6.03 | 30717.2 | 885.5 | 23867.9 | 2714.2 | 70.4
JEC093 | MURR | J. Eerkens | DEN2-S | 12-Feb-98 | ERK2 | 15-Feb-98 | Pottery | S. Owens Valley | Iny-3806 | Kiln site | Brownware, white, mica temper | 1B | 35.87 | 79.085 | 0.313 | 75.04 | 7.336 | 9.989 | 1.58 | 131.631 | 16.193 | 16.981 | 16.644 | 1.339 | 55248.4 | 3.175 | 0 | 174.8 | 3.124 | 13.513 | 494.9 | 1.073 | 0.377 | 28.545 | 220.2 | 114.3 | 99543.8 | 561.2 | 18746.4 | 3.394 | 34183.4 | 1636.2 | 14872.4 | 5638.7 | 121.6
JEC094 | MURR | J. Eerkens | DEN2-S | 12-Feb-98 | ERK2 | 15-Feb-98 | Pottery | S. Owens Valley | Iny-2750 B | Alabama Gates | Brownware, white, clear, yellow, mic temper | 1A | 15.05 | 55.427 | 0.597 | 60.04 | 7.396 | 11.147 | 3.147 | 103.713 | 9.863 | 22.38 | 5.214 | 1.088 | 38588.2 | 11.637 | 0 | 104.1 | 1.19 | 9.316 | 225.5 | 2.063 | 0.493 | 32.247 | 86.4 | 301.3 | 85891.3 | 425.5 | 12729 | 4.928 | 31083.4 | 1180.1 | 26815.4 | 3163.5 | 66.6
JEC095 | MURR | J. Eerkens | DEN2-S | 12-Feb-98 | ERK2 | 15-Feb-98 | Pottery | S. Owens Valley | Iny-2750 A | Alabama Gates | Brownware, white temper | 1A | 26.087 | 98.137 | 0.96 | 92.92 | 12.614 | 14.82 | 6.954 | 160.165 | 10.146 | 20.165 | 6.212 | 1.721 | 49686.2 | 13.236 | 0 | 86.6 | 1.219 | 13.147 | 350.2 | 2.706 | 1.997 | 29.941 | 97.5 | 346.2 | 90525.2 | 294.6 | 29426 | 8.488 | 24230.4 | 1314 | 23354.9 | 4649.1 | 105.4
JEC096 | MURR | J. Eerkens | DEN2-S | 12-Feb-98 | ERK2 | 15-Feb-98 | Pottery | S. Owens Valley | Iny-2750 C | Alabama Gates | Brownware, white, red, mica temper | 1B | 18.917 | 55.541 | 0.363 | 58.38 | 6.92 | 5.13 | 2.279 | 90.819 | 10.218 | 19.966 | 5.926 | 1.365 | 51291.5 | 9.147 | 0 | 95.7 | 1.832 | 8.798 | 507.3 | 1.328 | 0.499 | 19.331 | 133.4 | 222.4 | 78492.2 | 705.7 | 19627.4 | 4.082 | 28914.1 | 895.2 | 22136 | 2629.2 | 76.9
JEC097 | MURR | J. Eerkens | DEN2-S | 12-Feb-98 | ERK2 | 15-Feb-98 | Pottery | S. Owens Valley | Iny-2750 B | Alabama Gates | Brownware, white, yellow temper | 1A | 16.076 | 97.14 | 1.058 | 122.33 | 13.205 | 19.366 | 6.092 | 164.165 | 10.528 | 21.411 | 6.735 | 1.646 | 53731.1 | 15.167 | 0 | 101.1 | 1.308 | 14.591 | 380.6 | 3.001 | 1.145 | 57.17 | 93.4 | 430 | 93095.8 | 273.2 | 19498.5 | 7.796 | 25218 | 1251.2 | 22890.9 | 4725.6 | 95.5
JEC098 | MURR | J. Eerkens | DEN2-S | 12-Feb-98 | ERK2 | 15-Feb-98 | Pottery | S. Owens Valley | Iny-2750 E | Alabama Gates | Brownware, white, yellow temper | 3C | 10.051 | 21.024 | 0.158 | 22.99 | 2.955 | 2.985 | 0.934 | 35.443 | 27.166 | 55.549 | 3.293 | 0.762 | 47841.3 | 2.999 | 49.9 | 55.3 | 0.421 | 9.158 | 791.1 | 0.54 | 0.173 | 7.271 | 48.6 | 95.8 | 117574.3 | 460.4 | 35943.3 | 1.917 | 12948.6 | 646.7 | 12641.8 | 3755.7 | 130.6
JEC099 | MURR | J. Eerkens | DEN2-S | 12-Feb-98 | ERK2 | 15-Feb-98 | Pottery | S. Owens Valley | Iny-2750 E | Alabama Gates | Brownware, none temper | 1D | 9.473 | 50.795 | 0.445 | 66.83 | 7.013 | 6.36 | 2.87 | 93.099 | 10.539 | 36.085 | 5.439 | 1.178 | 42436.6 | 8.891 | 62.8 | 108.3 | 1.332 | 11.334 | 324.8 | 1.65 | 0.48 | 36.778 | 78.5 | 218.9 | 82355.3 | 445.4 | 23569.1 | 4.471 | 27963.2 | 758.3 | 16102 | 3719.7 | 92
JEC100 | MURR | J. Eerkens | DEN2-S | 12-Feb-98 | ERK2 | 15-Feb-98 | Pottery | S. Owens Valley | Iny-30 | Lubkin Creek | Brownware, white, red temper | 1C | 20.252 | 61.231 | 0.554 | 81.92 | 8.908 | 9.593 | 3.288 | 117.428 | 11.627 | 24.917 | 6.614 | 1.554 | 48359 | 11.092 | 0 | 104.9 | 1.487 | 12.259 | 442.3 | 1.79 | 0.585 | 33.713 | 69.7 | 302.5 | 86689.1 | 770.9 | 22074.6 | 5.372 | 27604.2 | 1021.9 | 19019.5 | 4901.5 | 113.7
JEC101 | MURR | J. Eerkens | DEN2-S | 12-Feb-98 | JER1 | 22-Feb-98 | Pottery | S. Owens Valley | Iny-30 | Lubkin Creek | Brownware, white temper | 1A | 23.323 | 82.742 | 0.928 | 56.19 | 11.562 | 14.108 | 5.142 | 152.957 | 11.14 | 0 | 5.995 | 1.646 | 46293 | 12.704 | 0 | 91.2 | 1.173 | 12.33 | 321.7 | 2.258 | 1.472 | 28.187 | 112.3 | 388.8 | 93046.5 | 542.8 | 26690.7 | 7.62 | 22546.8 | 1751.5 | 24672.4 | 6501.6 | 94.1
JEC102 | MURR | J. Eerkens | DEN2-S | 12-Feb-98 | JER1 | 22-Feb-98 | Pottery | S. Owens Valley | Iny-30 | Lubkin Creek | Brownware, white, clear temper | 1A | 16.89 | 79.809 | 0.76 | 42.92 | 8.432 | 12.718 | 4.159 | 130.134 | 7.796 | 21.652 | 5.56 | 1.342 | 40532 | 10.1 | 0 | 106 | 1.215 | 10.25 | 333.7 | 2.01 | 0.972 | 41.667 | 106.3 | 306.4 | 89899.6 | 369.5 | 16959 | 5.942 | 27767.3 | 873.2 | 24502.4 | 3659.3 | 90.7
JEC103 | MURR | J. Eerkens | DEN2-S | 12-Feb-98 | JER1 | 22-Feb-98 | Pottery | S. Owens Valley | Iny-30 | Lubkin Creek | Brownware, white temper | 1A | 16.773 | 80.231 | 0.845 | 37.57 | 8.576 | 15.725 | 4.423 | 133.845 | 8.485 | 21.097 | 4.425 | 1.222 | 40844.2 | 11.996 | 0 | 95.8 | 1.321 | 10.134 | 289.6 | 2.275 | 0.988 | 68.675 | 87.3 | 338.3 | 97885 | 323.3 | 14660 | 5.683 | 26390.6 | 783.9 | 24005.9 | 3708.8 | 90.9
JEC104 | MURR | J. Eerkens | DEN2-S | 12-Feb-98 | JER1 | 22-Feb-98 | Pottery | S. Owens Valley | Iny-30 | Lubkin Creek | Brownware, white temper | 1B | 12.852 | 56.939 | 0.341 | 31.64 | 6.277 | 5.183 | 2.036 | 94.166 | 9.606 | 21.069 | 8.677 | 1.165 | 51862.2 | 8.54 | 0 | 127 | 1.851 | 8.699 | 377.9 | 1.228 | 0.651 | 29.279 | 107 | 238.2 | 81685.3 | 477 | 17591.3 | 3.284 | 28259.6 | 613.3 | 19175.1 | 3741.5 | 82
JEC105 | MURR | J. Eerkens | DEN2-S | 12-Feb-98 | JER1 | 22-Feb-98 | Pottery | S. Owens Valley | Iny-30 | Lubkin Creek | Brownware, white temper | 1B | 22.482 | 43.877 | 0.314 | 29.91 | 5.313 | 4.664 | 1.836 | 69.786 | 9.657 | 0 | 7.505 | 1.072 | 47637.5 | 6.816 | 0 | 114.8 | 1.478 | 10.195 | 474.9 | 1.143 | 0.544 | 22.577 | 123 | 209 | 86258.7 | 452.4 | 22546 | 3.413 | 28239.8 | 670.1 | 17514.3 | 3113.8 | 109.6
JEC106 | MURR | J. Eerkens | DEN2-S | 12-Feb-98 | JER1 | 22-Feb-98 | Pottery | S. Owens Valley | Iny-30 | Lubkin Creek | Brownware, white, red temper | 1D | 8.406 | 41.047 | 0.373 | 23.73 | 5.233 | 6.641 | 2.077 | 68.39 | 8.175 | 0 | 6.363 | 0.892 | 38431.4 | 5.205 | 0 | 136.4 | 1.023 | 9.012 | 281.9 | 1.522 | 0.527 | 30.322 | 76.2 | 161.7 | 89942.8 | 442 | 14005.3 | 3.066 | 33972.6 | 608 | 18887.5 | 2539.1 | 91.7
JEC107 | MURR | J. Eerkens | DEN2-S | 12-Feb-98 | JER1 | 22-Feb-98 | Pottery | S. Owens Valley | Iny-30 | Lubkin Creek | Brownware, white temper | 1A | 13.968 | 88.898 | 0.834 | 46.36 | 9.346 | 12.488 | 4.778 | 126.578 | 8.265 | 21.577 | 3.735 | 1.463 | 49205.7 | 11.93 | 0 | 86.2 | 1.303 | 9.637 | 344.5 | 2.377 | 1.093 | 51.543 | 62 | 303.7 | 86996.5 | 466.3 | 16689.2 | 5.962 | 24960.3 | 663.3 | 23135.6 | 3273.6 | 96
JEC108 | MURR | J. Eerkens | DEN2-S | 12-Feb-98 | JER1 | 22-Feb-98 | Pottery | S. Owens Valley | Iny-30 | Lubkin Creek | Brownware, white, mica temper | 2 | 10.097 | 45.456 | 0.34 | 33.19 | 6.387 | 5.582 | 2.145 | 88.945 | 19.527 | 32.86 | 3.429 | 1.375 | 53562.1 | 7.005 | 0 | 70.1 | 0.488 | 14.287 | 542.6 | 1.317 | 0.618 | 22.784 | 82.3 | 190.7 | 97894.9 | 556.1 | 27757 | 3.965 | 18698.5 | 908.3 | 17493.9 | 5129.2 | 158.5
JEC109 | MURR | J. Eerkens | DEN2-S | 12-Feb-98 | JER1 | 22-Feb-98 | Pottery | S. Owens Valley | Iny-30 | Lubkin Creek | Brownware, white, mica, red temper | 1B | 51.972 | 51.197 | 0.374 | 34.21 | 6.301 | 7.067 | 2.01 | 84.596 | 12.835 | 24.667 | 9.739 | 1.259 | 57926.5 | 7.452 | 0 | 145.3 | 2.098 | 10.758 | 395.7 | 1.271 | 0.642 | 27.715 | 343.2 | 234.9 | 88390.3 | 790.5 | 17703 | 3.839 | 31162.8 | 1186.8 | 14570.9 | 4162.8 | 128.9
JEC110 | MURR | J. Eerkens | DEN2-S | 12-Feb-98 | JER1 | 22-Feb-98 | Pottery | S. Owens Valley | Iny-30 | Lubkin Creek | Brownware, white, clear, mica temper | 0 | 151.126 | 67.104 | 0.163 | 35.05 | 5.499 | 7.734 | 1.355 | 94.244 | 7.921 | 19.133 | 10.142 | 1.063 | 73175.2 | 4.884 | 0 | 136.5 | 3.071 | 9.525 | 461.9 | 0.983 | 0.463 | 25.83 | 119.8 | 170 | 87025.8 | 427.6 | 13420.7 | 2.303 | 26164.6 | 438.5 | 17206.6 | 3476 | 124.3
JEC111 | MURR | J. Eerkens | DEN2-S | 12-Feb-98 | JER1 | 22-Feb-98 | Pottery | S. Owens Valley | Iny-30 | Lubkin Creek | Brownware, white, mica temper | 1B | 15.469 | 69.679 | 0.24 | 37.22 | 6.148 | 4.024 | 1.399 | 104.507 | 9.38 | 0 | 7.804 | 1.206 | 37576.3 | 4.765 | 0 | 128.5 | 1.396 | 9.252 | 336.5 | 0.913 | 0.506 | 23.658 | 126.5 | 117.5 | 105295.9 | 582.5 | 14786.1 | 2.452 | 28828.2 | 645 | 19502.5 | 3286.8 | 99.3
JEC112 | MURR | J. Eerkens | DEN2-S | 12-Feb-98 | JER1 | 22-Feb-98 | Pottery | S. Owens Valley | Iny-30 | Lubkin Creek | Brownware, white, mica, black, red temper | 0 | 5.322 | 42.524 | 0.409 | 33.86 | 6.858 | 4.351 | 2.635 | 80.146 | 20.381 | 41.302 | 4.118 | 1.36 | 51207.1 | 7.115 | 0 | 96.7 | 1.234 | 17.528 | 286.3 | 1.009 | 0.895 | 13.954 | 87.8 | 136.3 | 96450.3 | 628.8 | 26347 | 4.439 | 26508.9 | 1125.9 | 19217.3 | 5023.4 | 154.2
JEC113 | MURR | J. Eerkens | DEN2-S | 12-Feb-98 | JER1 | 22-Feb-98 | Pottery | S. Owens Valley | Iny-30 | Lubkin Creek | Brownware, white, mica, dark temper | 0 | 10.025 | 41.713 | 0.461 | 31.36 | 7.303 | 7.372 | 2.982 | 84.346 | 20.367 | 40.731 | 3.954 | 1.38 | 53653.3 | 7.124 | 0 | 96.3 | 1.103 | 18.009 | 374.8 | 1.162 | 0.83 | 37.203 | 84.2 | 180.6 | 100333.5 | 586.1 | 25729 | 5.345 | 25990.3 | 1180.1 | 19538.3 | 5581.1 | 155.6
JEC114 | MURR | J. Eerkens | DEN2-S | 12-Feb-98 | JER1 | 22-Feb-98 | Pottery | S. Owens Valley | Iny-30 | Lubkin Creek | Brownware, white temper | 1B | 12.769 | 63.165 | 0.307 | 37.68 | 6.655 | 6.02 | 1.574 | 103.75 | 8.433 | 17.623 | 8.627 | 1.376 | 38134.7 | 7.465 | 0 | 136.9 | 1.696 | 9.513 | 375.1 | 1.125 | 0.632 | 28.055 | 115.9 | 206.7 | 89251.3 | 613.6 | 26036 | 3.191 | 33433 | 788.3 | 19953.7 | 3782.7 | 85.9
JEC115 | MURR | J. Eerkens | DEN2-S | 12-Feb-98 | JER1 | 22-Feb-98 | Pottery | S. Owens Valley | Iny-30 | Lubkin Creek | Brownware, white temper | 1A | 25.888 | 87.326 | 0.945 | 60.09 | 12.541 | 14.026 | 5.796 | 155.101 | 10.425 | 20.483 | 6.385 | 1.706 | 47429.2 | 14.721 | 0 | 90.2 | 1.219 | 12.648 | 355.8 | 2.463 | 1.494 | 23.392 | 124.9 | 404.7 | 80870.7 | 450.9 | 24577 | 8.523 | 23239.8 | 1360.9 | 25236 | 3575.5 | 113.3
JEC116 | MURR | J. Eerkens | DEN2-S | 12-Feb-98 | JER1 | 22-Feb-98 | Pottery | S. Owens Valley | Iny-30 | Lubkin Creek | Brownware, white, red temper | 3C | 10.644 | 20.633 | 0.179 | 18.44 | 3.237 | 2.945 | 1.276 | 37.834 | 27.873 | 50.943 | 3.396 | 0.823 | 47010.2 | 2.793 | 0 | 61.5 | 0.521 | 9.86 | 584.4 | 0.592 | 0.336 | 9.27 | 53.8 | 108 | 116135.1 | 560.9 | 34291.1 | 1.519 | 16306.5 | 711.5 | 12551.1 | 3783.3 | 136.9
JEC117 | MURR | J. Eerkens | DEN2-S | 12-Feb-98 | JER1 | 22-Feb-98 | Pottery | S. Owens Valley | Iny-30 | Lubkin Creek | Brownware, white, mica temper | 1B | 16.358 | 89.745 | 0.304 | 48.81 | 8.176 | 5.029 | 1.734 | 120.924 | 9.968 | 19.501 | 9.502 | 1.635 | 45196.2 | 4.541 | 0 | 135.9 | 1.646 | 11.273 | 416.4 | 1.038 | 0.745 | 42.129 | 176.8 | 202.1 | 103358.4 | 523.9 | 15239.9 | 4.26 | 29528.4 | 717.1 | 15539.2 | 3242.9 | 88.8
JEC118 | MURR | J. Eerkens | DEN2-S | 12-Feb-98 | JER1 | 22-Feb-98 | Pottery | S. Owens Valley | Iny-30 | Lubkin Creek | Brownware, white, mica temper | 1C | 22.497 | 82.216 | 0.489 | 50.26 | 8.748 | 7.024 | 2.733 | 129.143 | 9.276 | 19.952 | 6.175 | 1.585 | 67716.3 | 12.147 | 39.4 | 100.8 | 1.704 | 8.267 | 315.9 | 1.425 | 0.821 | 42.441 | 111.5 | 268.9 | 93377.5 | 336.9 | 14584.2 | 5.495 | 28598.9 | 811.8 | 18527.1 | 3718.3 | 171.2
JEC119 | MURR | J. Eerkens | DEN2-S | 12-Feb-98 | JER1 | 22-Feb-98 | Pottery | S. Owens Valley | Iny-30 | Lubkin Creek | Brownware, white, clear temper | 1A | 13.389 | 83.884 | 0.764 | 42.48 | 8.453 | 11.264 | 4.469 | 117.305 | 7.039 | 18.836 | 3.622 | 1.32 | 40633.1 | 9.258 | 0 | 99.5 | 1.207 | 9.26 | 244.2 | 2.136 | 1.091 | 44.722 | 67 | 258.5 | 96122.5 | 361.6 | 13300 | 5.67 | 21539.2 | 661.1 | 24415.6 | 3957.5 | 93.8
JEC120 | MURR | J. Eerkens | DEN2-S | 12-Feb-98 | JER1 | 22-Feb-98 | Pottery | S. Owens Valley | Iny-30 | Lubkin Creek | Brownware, white, mica temper | 1D | 13.873 | 57.578 | 0.4 | 45.83 | 6.94 | 5.434 | 2.216 | 91.694 | 14.521 | 0 | 8.075 | 1.332 | 54473.6 | 7.142 | 0 | 150.9 | 1.072 | 15.249 | 444.5 | 1.256 | 0.724 | 25.742 | 111.5 | 185.5 | 91961.8 | 443.6 | 15719.7 | 4.697 | 33186.5 | 753 | 15658 | 5007.7 | 158.3
JEC121 | MURR | J. Eerkens | DEN2-S | 12-Feb-98 | JER1 | 22-Feb-98 | Pottery | S. Owens Valley | Iny-30 | Lubkin Creek | Brownware, white, clear, mica temper | 1B | 27.603 | 73.841 | 0.386 | 52.63 | 8.031 | 8.247 | 2.16 | 121.816 | 10.336 | 21.569 | 8.595 | 1.478 | 75252.6 | 12.751 | 0 | 99.4 | 1.886 | 9.104 | 376.6 | 1.56 | 0.762 | 41.231 | 111.3 | 311.9 | 88453.5 | 417.3 | 24249.5 | 4.012 | 22419.5 | 754.9 | 19145.5 | 3721.2 | 152.8
JEC122 | MURR | J. Eerkens | DEN2-S | 12-Feb-98 | JER1 | 22-Feb-98 | Pottery | S. Owens Valley | Iny-30 | Lubkin Creek | Brownware, white, red, mica temper | 1A | 14.555 | 96.593 | 0.898 | 67.39 | 11.18 | 13.12 | 5.642 | 156.035 | 11.802 | 18.093 | 4.762 | 1.638 | 46019.3 | 13.363 | 0 | 83.6 | 1.218 | 11.804 | 266.3 | 2.314 | 1.405 | 34.515 | 97.4 | 399.6 | 84151.7 | 336.4 | 15652.2 | 8.429 | 23497.7 | 1374.2 | 23781.7 | 4447.9 | 75.8
JEC123 | MURR | J. Eerkens | DEN2-S | 12-Feb-98 | JER1 | 22-Feb-98 | Pottery | S. Owens Valley | Iny-30 | Lubkin Creek | Brownware, white, red, mica temper | 2 | 12.864 | 40.291 | 0.296 | 33.57 | 5.894 | 4.69 | 1.792 | 77.787 | 13.368 | 29.926 | 2.935 | 1.291 | 45861.5 | 5.578 | 0 | 88.7 | 0.451 | 11.652 | 536.9 | 1.298 | 0.526 | 16.146 | 65.7 | 150.4 | 95924.6 | 732.6 | 24348.1 | 3.721 | 24724.6 | 749.6 | 21674.1 | 4752.9 | 123.2
JEC124 | MURR | J. Eerkens | YEL1-S | 26-Feb-98 | JER1 | 22-Feb-98 | Pottery | S. Owens Valley | Iny-30 | Lubkin Creek | Brownware, white, red, mica temper | 2 | 15.571 | 47.998 | 0.384 | 37.63 | 6.995 | 6.045 | 2.231 | 84.604 | 17.515 | 37.51 | 3.704 | 1.504 | 58005.8 | 9.137 | 0 | 80.2 | 0.685 | 16.327 | 529.7 | 1.357 | 0.711 | 23.157 | 82.6 | 201.7 | 105254.6 | 728.1 | 28448 | 4.266 | 24220 | 975.1 | 17931.2 | 5165.6 | 174.2
JEC125 | MURR | J. Eerkens | YEL1-S | 26-Feb-98 | JER1 | 22-Feb-98 | Pottery | S. Owens Valley | Iny-30 | Lubkin Creek | Brownware, white, red, clear, some m temper | 1B | 28.183 | 63.955 | 0.375 | 42.66 | 7.483 | 7.941 | 2.092 | 105.337 | 10.293 | 21.213 | 8.514 | 1.36 | 76708.6 | 10.695 | 0 | 110.2 | 1.856 | 8.299 | 419 | 1.358 | 0.707 | 33.157 | 101.3 | 279.7 | 86240.3 | 405.6 | 16919.8 | 3.176 | 27893.5 | 817.2 | 17790.8 | 4362.5 | 151.2
JEC126 | MURR | J. Eerkens | YEL1-S | 26-Feb-98 | JER1 | 22-Feb-98 | Pottery | S. Owens Valley | Iny-30 | Lubkin Creek | Brownware, white, pink, mica temper | 3C | 8.28 | 25.583 | 0.199 | 20.51 | 3.963 | 2.659 | 1.226 | 46.644 | 23.987 | 49.09 | 3.666 | 1.053 | 50643.1 | 3.633 | 0 | 71 | 0.484 | 12.688 | 609.9 | 0.713 | 0.383 | 11.836 | 58.9 | 126.7 | 104776.3 | 684.7 | 32436.8 | 2.565 | 16621 | 743.4 | 13540.3 | 7145.3 | 159.5
JEC127 | MURR | J. Eerkens | YEL1-S | 26-Feb-98 | JER1 | 22-Feb-98 | Pottery | S. Owens Valley | Iny-30 | Lubkin Creek | Brownware, white, clear, some mica temper | 1B | 26.754 | 54.892 | 0.374 | 38.83 | 6.662 | 8.783 | 1.964 | 81.839 | 8.527 | 10.959 | 11.124 | 1.394 | 47198.6 | 5.948 | 0 | 138.3 | 2.099 | 14.953 | 370.1 | 0.865 | 0.667 | 21.586 | 119.5 | 194.5 | 106512 | 669.7 | 15538.9 | 3.829 | 26630.2 | 697.8 | 18168.9 | 3761.1 | 129
JEC128 | MURR | J. Eerkens | YEL1-S | 26-Feb-98 | JER1 | 22-Feb-98 | Pottery | S. Owens Valley | Iny-30 | Lubkin Creek | Brownware, white, orange temper | 1B | 15.357 | 53.842 | 0.298 | 31.83 | 6.017 | 4.21 | 1.921 | 89.592 | 10.776 | 21.739 | 9.218 | 1.128 | 53482.9 | 6.387 | 0 | 128.7 | 1.396 | 9.434 | 403.6 | 1.279 | 0.629 | 26.987 | 92.1 | 131.7 | 81542.1 | 493.1 | 14072.1 | 3.39 | 34356 | 624.6 | 18902.2 | 3741.2 | 79.1
JEC129 | MURR | J. Eerkens | YEL1-S | 26-Feb-98 | JER1 | 22-Feb-98 | Pottery | S. Owens Valley | Iny-30 | Lubkin Creek | Brownware, white, mica temper | 2 | 9.192 | 45.879 | 0.346 | 40.33 | 6.519 | 4.961 | 2.054 | 86.636 | 13.837 | 31.18 | 2.82 | 1.42 | 46613.7 | 6.846 | 0 | 87.8 | 0.467 | 11.945 | 745.9 | 1.466 | 0.676 | 21.521 | 64.1 | 171.9 | 97886.4 | 756.8 | 22122.6 | 3.271 | 24482.1 | 824 | 22782.9 | 4728.9 | 130.1
JEC130 | MURR | J. Eerkens | YEL1-S | 26-Feb-98 | JER1 | 22-Feb-98 | Pottery | Pappose Flat | Iny-3595 | 5-r-9a | Brownware, white, clear temper | 5A | 9.793 | 48.311 | 0.639 | 36.33 | 8.336 | 8.759 | 4.029 | 79.323 | 13.646 | 36.056 | 2.956 | 1.252 | 47149.6 | 8.192 | 0 | 83.7 | 0.805 | 12.757 | 284.6 | 1.454 | 1.05 | 20.334 | 84.8 | 250 | 107231 | 708.7 | 13731.2 | 6.575 | 22490 | 724.5 | 13522.8 | 3333.1 | 136
JEC131 | MURR | J. Eerkens | YEL1-S | 26-Feb-98 | JER1 | 22-Feb-98 | Pottery | Pappose Flat | Iny-3603 | 8-s-7 | Brownware, white temper | 5A | 11.544 | 45.233 | 0.571 | 39.51 | 8.244 | 8.053 | 3.628 | 72.096 | 16.211 | 51.886 | 3.095 | 1.348 | 53800.7 | 7.082 | 0 | 71.5 | 0.987 | 16.12 | 363.3 | 1.547 | 0.977 | 17.333 | 71.1 | 247.7 | 101090.9 | 811.2 | 19203.7 | 5.4 | 16819.6 | 604.6 | 14484.3 | 3975.4 | 156.8
JEC132 | MURR | J. Eerkens | YEL1-S | 26-Feb-98 | JER1 | 22-Feb-98 | Pottery | Pappose Flat | Iny-3605 | 5-q-19 | Brownware, white temper | 7B | 3.762 | 31.934 | 0.28 | 30.73 | 4.46 | 3.544 | 1.687 | 56.08 | 4.136 | 21.613 | 3.296 | 0.68 | 16682.2 | 5.24 | 0 | 112.9 | 0.821 | 8.708 | 69.6 | 2.957 | 0.382 | 23.269 | 61.9 | 100.2 | 90346.3 | 405.7 | 4853.8 | 2.438 | 17667.8 | 210.8 | 8011 | 1558.6 | 39.7
JEC133 | MURR | J. Eerkens | YEL1-S | 26-Feb-98 | JER1 | 22-Feb-98 | Pottery | Pappose Flat | N/A | 4-c-10b: Side Hill | Brownware, white temper | 0 | 4.842 | 59.444 | 0.344 | 42.51 | 7.272 | 3.507 | 2.233 | 90.432 | 9.978 | 46.478 | 3.658 | 1.335 | 29989.4 | 6.653 | 0 | 104.5 | 0.734 | 10.285 | 278.1 | 1.862 | 0.763 | 19.891 | 77.6 | 136.6 | 87249.8 | 810.6 | 15478.5 | 4.616 | 24524.7 | 546.9 | 12149.4 | 4287.5 | 75.3
JEC134 | MURR | J. Eerkens | YEL1-S | 26-Feb-98 | JER1 | 22-Feb-98 | Pottery | Pappose Flat | N/A | 5-u-21 | Brownware, white temper | 5C | 7.108 | 57.965 | 0.718 | 51.38 | 10.236 | 9.503 | 5.011 | 88.48 | 15.287 | 23.269 | 2.607 | 1.596 | 47445.8 | 4.633 | 53.6 | 75.5 | 0.638 | 16.674 | 363.1 | 3.238 | 1.38 | 18.987 | 80.7 | 149.4 | 99808.9 | 879.7 | 19282.3 | 7.644 | 26885 | 930 | 12292.9 | 3952.2 | 148.1
JEC135 | MURR | J. Eerkens | YEL1-S | 26-Feb-98 | JER1 | 22-Feb-98 | Pottery | Pappose Flat | Iny-4760 | FS 54-370-3 | Brownware, white temper | 1D | 8.719 | 53.37 | 0.374 | 33.1 | 7.024 | 9.156 | 2.021 | 86.63 | 13.947 | 24.541 | 6.817 | 1.28 | 46565.9 | 5.301 | 0 | 113.4 | 0.863 | 11.237 | 444.5 | 1.406 | 0.671 | 34.138 | 95.6 | 190.3 | 96140 | 572.7 | 19358.4 | 3.02 | 20860.9 | 803 | 16506.4 | 5666.6 | 102.3
JEC136 | MURR | J. Eerkens | YEL1-S | 26-Feb-98 | JER1 | 22-Feb-98 | Pottery | Pappose Flat | Iny-3607 | 8-r-8 | Brownware, white temper | 5B | 9.18 | 48.636 | 0.411 | 40.98 | 7.383 | 4.377 | 2.884 | 96.237 | 10.94 | 29.025 | 4.193 | 1.363 | 42065.5 | 8.9 | 0 | 89.6 | 0.88 | 11.485 | 342.5 | 1.342 | 0.817 | 14.514 | 85.6 | 234.9 | 94169.4 | 657.3 | 16724.6 | 4.475 | 28334.1 | 657.4 | 21406 | 4231.9 | 89.7
JEC137 | MURR | J. Eerkens | YEL1-S | 26-Feb-98 | JER1 | 22-Feb-98 | Pottery | Pappose Flat | N/A | 6-q-4 | Brownware, white temper | 6 | 4.408 | 30.593 | 0.299 | 22.98 | 4.693 | 6.206 | 1.642 | 63.751 | 14.008 | 25.103 | 2.143 | 0.968 | 43273.3 | 5.129 | 0 | 84.7 | 0.412 | 11.918 | 259.1 | 1.021 | 0.416 | 20.055 | 45.4 | 154.3 | 99546.5 | 872.9 | 9803.9 | 2.905 | 31243.3 | 514.6 | 12606 | 4065.2 | 114.9
JEC138 | MURR | J. Eerkens | YEL1-S | 26-Feb-98 | JER1 | 22-Feb-98 | Pottery | Pappose Flat | Iny-3605 | 5-q-19 | Brownware, white temper | 3A | 0 | 17.633 | 0.206 | 16.86 | 3.436 | 1.619 | 1.379 | 33.08 | 7.25 | 16.398 | 1.627 | 1.5 | 41841.3 | 5.795 | 0 | 28.9 | 0.127 | 10.305 | 602.9 | 0.541 | 0.44 | 3.913 | 104.4 | 173.8 | 104881.2 | 253.5 | 37652.6 | 2.488 | 8792.3 | 888.4 | 26301.7 | 4608 | 52.3
JEC139 | MURR | J. Eerkens | YEL1-S | 26-Feb-98 | JER1 | 22-Feb-98 | Pottery | Pappose Flat | Iny-3605 | 5-q-19 | Brownware, white temper | 5B | 9.266 | 57.622 | 0.479 | 43.29 | 8.243 | 5.557 | 3.254 | 107.75 | 12.676 | 37.861 | 4.652 | 1.453 | 45838.4 | 8.723 | 0 | 99 | 1.099 | 12.428 | 289.1 | 1.515 | 0.97 | 16.647 | 108.4 | 272.8 | 89422.4 | 655 | 19441.5 | 4.595 | 25083.1 | 848 | 20001.2 | 5841.5 | 105
JEC140 | MURR | J. Eerkens | YEL1-S | 26-Feb-98 | JER1 | 22-Feb-98 | Pottery | Pappose Flat | Iny-3605 | 5-q-19 | Brownware, white temper | 6 | 6.284 | 35.503 | 0.372 | 28.94 | 5.578 | 7.295 | 1.88 | 64.531 | 13.891 | 26.273 | 2.698 | 1.098 | 48185.2 | 4.01 | 0 | 82 | 0.556 | 12.568 | 286.5 | 0.913 | 0.546 | 27.889 | 64.6 | 120.4 | 102004.6 | 715.4 | 15725.2 | 3.007 | 26619.8 | 695 | 12997.6 | 3266 | 127.9
JEC141 | MURR | J. Eerkens | YEL1-S | 26-Feb-98 | JER1 | 22-Feb-98 | Pottery | Deep Springs | N/A | A16/1 | Brownware, white, orange, mica temper | 5A | 10.195 | 57.496 | 0.601 | 43.81 | 9.054 | 7.121 | 3.851 | 92.476 | 16.222 | 36.478 | 3.346 | 1.425 | 50090.8 | 4.951 | 20.6 | 66.7 | 0.944 | 14.515 | 251 | 1.354 | 1.119 | 22.63 | 69.2 | 168 | 108518.6 | 612.6 | 23765.1 | 5.875 | 22121.9 | 671.6 | 17302.4 | 4220.1 | 143.5
JEC142 | MURR | J. Eerkens | YEL1-S | 26-Feb-98 | JER1 | 22-Feb-98 | Pottery | Deep Springs | Iny-3726 | C159/4 | Brownware, white, yelllow temper | 5A | 14.016 | 64.65 | 0.758 | 59.86 | 10.647 | 10.789 | 4.688 | 94.862 | 19.734 | 43.345 | 3.9 | 1.584 | 58848.7 | 8.598 | 0 | 69.2 | 1.04 | 15.985 | 482.6 | 1.335 | 1.389 | 30.976 | 100.9 | 267.2 | 108458.6 | 681.3 | 26182.9 | 8.019 | 18235.4 | 951.2 | 17453.8 | 5157.2 | 188.7
JEC143 | MURR | J. Eerkens | YEL1-S | 26-Feb-98 | JER1 | 22-Feb-98 | Pottery | Deep Springs | Iny-3721 | C89/4 | Brownware, white temper | 4D | 14.419 | 52.612 | 0.251 | 38.97 | 6.618 | 3.962 | 1.606 | 101.232 | 12.875 | 40.86 | 5.118 | 1.426 | 48065.7 | 8.262 | 0 | 92.1 | 1.187 | 10.212 | 816 | 1.101 | 0.575 | 15.293 | 86.8 | 239 | 97087.4 | 1000.3 | 18968.7 | 2.719 | 24159.1 | 453.5 | 16955.6 | 4858.7 | 127.2
JEC144 | MURR | J. Eerkens | YEL1-S | 26-Feb-98 | JER1 | 22-Feb-98 | Pottery | Deep Springs | N/A | A13/1 | Brownware, white, clear temper | 7A | 8.396 | 63.691 | 0.31 | 39.25 | 7.348 | 3.457 | 2.02 | 121.29 | 8.677 | 37.47 | 4.786 | 1.053 | 26173.3 | 7.642 | 0 | 147.4 | 1.119 | 8.557 | 386.3 | 1.491 | 0.716 | 29.732 | 77 | 210.9 | 88563.7 | 584.5 | 24631.7 | 3.164 | 27151.8 | 466.6 | 18495 | 3596.2 | 53.9
JEC145 | MURR | J. Eerkens | YEL1-S | 26-Feb-98 | JER1 | 22-Feb-98 | Pottery | Deep Springs | N/A | A48/1 | Brownware, white, mica temper | 5A | 10.17 | 61.566 | 0.723 | 47.2 | 10.649 | 9.487 | 5.132 | 85.612 | 16.514 | 42.511 | 2.97 | 1.611 | 55105.5 | 6.512 | 0 | 61.4 | 0.973 | 14.867 | 385.1 | 1.368 | 1.321 | 26.116 | 77.4 | 210.3 | 101793.4 | 595.6 | 20909.4 | 8.117 | 23871.8 | 878.9 | 14859.4 | 4783.9 | 152.4
JEC146 | MURR | J. Eerkens | YEL1-S | 26-Feb-98 | JER1 | 22-Feb-98 | Pottery | Deep Springs | N/A | B243/1 | Brownware, white temper | 4D | 20.272 | 68.794 | 0.314 | 52.92 | 8.485 | 3.319 | 2.109 | 116.55 | 12.556 | 42.695 | 5.265 | 1.713 | 55050.6 | 8.881 | 0 | 90.1 | 1.299 | 11.591 | 930.9 | 1.237 | 0.794 | 22.919 | 101.6 | 242.5 | 96145.2 | 756.2 | 24743.4 | 4.562 | 23219.2 | 493.1 | 15981.1 | 4415.4 | 126.9
JEC147 | MURR | J. Eerkens | YEL1-S | 26-Feb-98 | JER1 | 22-Feb-98 | Pottery | Deep Springs | N/A | A56/1 | Brownware, white, clear, yellow temper | 0 | 4.944 | 33.337 | 0.303 | 30.91 | 6.208 | 4.312 | 2.085 | 65.962 | 17.804 | 27.167 | 2.534 | 1.219 | 47419.2 | 6.104 | 0 | 86.3 | 0.567 | 12.122 | 392.2 | 0.808 | 0.674 | 16.692 | 59 | 169.3 | 96573.8 | 678.2 | 24349 | 3.708 | 24864.8 | 767.7 | 13485.2 | 3081 | 127.5
JEC148 | MURR | J. Eerkens | YEL1-S | 26-Feb-98 | JER1 | 22-Feb-98 | Pottery | Deep Springs | N/A | A56/1 | Brownware, white, yellow temper | 0 | 2.964 | 58.361 | 0.286 | 42.87 | 6.795 | 3.468 | 1.993 | 85.4 | 11.23 | 49.866 | 3.51 | 1.311 | 30357.6 | 7.438 | 0 | 104.5 | 0.798 | 10.089 | 413.2 | 1.456 | 0.637 | 17.107 | 77.7 | 208.6 | 89341.8 | 854.4 | 16855 | 3.593 | 30503.2 | 757.5 | 16160.3 | 3265 | 74.1
JEC149 | MURR | J. Eerkens | YEL1-S | 26-Feb-98 | JER1 | 22-Feb-98 | Pottery | Deep Springs | N/A | A56/1 | Brownware, white temper | 0 | 3.597 | 32.336 | 0.329 | 28.94 | 5.239 | 4.33 | 2.002 | 60.857 | 14.096 | 25.743 | 2.412 | 1.144 | 50754.2 | 5.146 | 0 | 75.8 | 0.504 | 13.914 | 461 | 0.827 | 0.497 | 13.465 | 48.9 | 102.4 | 99655.9 | 825 | 32043.2 | 3.036 | 22899.2 | 744.5 | 13639.1 | 3767.4 | 116.2
JEC150 | MURR | J. Eerkens | YEL1-S | 26-Feb-98 | JER1 | 22-Feb-98 | Pottery | Deep Springs | N/A | A56/1 | Brownware, white, clear, red temper | 0 | 4.031 | 59.704 | 0.298 | 45.47 | 7.037 | 3.019 | 1.95 | 86.66 | 10.496 | 47.798 | 3.647 | 1.323 | 30358.1 | 7.356 | 0 | 108.4 | 0.856 | 10.16 | 297.2 | 1.543 | 0.691 | 16.07 | 87.5 | 204.7 | 88312.9 | 740.9 | 17223.5 | 3.912 | 28882.8 | 587.5 | 14602.9 | 4049.8 | 73
JEC151 | MURR | J. Eerkens | YEL1-S | 26-Feb-98 | ERN1 | 01-Mar-98 | Pottery | Deep Springs | N/A | A56/1 | Brownware, white temper | 4D | 13.059 | 60.055 | 0.216 | 42.69 | 7.012 | 2.277 | 1.63 | 91.858 | 11.155 | 33.09 | 3.376 | 1.524 | 40336.4 | 6.024 | 0 | 96.6 | 1.232 | 9.027 | 896.6 | 1.011 | 0.66 | 15.861 | 80.1 | 137.5 | 87893.7 | 1098 | 20791.9 | 3.222 | 33103.6 | 413.6 | 18444.1 | 4349.6 | 98
JEC152 | MURR | J. Eerkens | YEL1-S | 26-Feb-98 | ERN1 | 01-Mar-98 | Pottery | Deep Springs | N/A | B243/1 | Brownware, white, clear temper | 7B | 5.242 | 70.644 | 0.517 | 48.01 | 8.586 | 3.907 | 3.575 | 136.551 | 6.236 | 23.753 | 9.683 | 1.018 | 25319.5 | 9.832 | 14 | 149 | 0.899 | 7.465 | 303.4 | 2.106 | 1.046 | 31.553 | 80.4 | 250.5 | 101354.1 | 559.7 | 16081.5 | 5.35 | 35092.7 | 723.9 | 14896.8 | 1734 | 43.6
JEC153 | MURR | J. Eerkens | YEL1-S | 26-Feb-98 | ERN1 | 01-Mar-98 | Pottery | Deep Springs | N/A | B243/1 | Brownware, white temper | 0 | 5.634 | 70.057 | 0.195 | 64.34 | 9 | 2.834 | 1.27 | 143.412 | 18.79 | 19.728 | 3.164 | 2.129 | 50496.3 | 4.682 | 38.9 | 87.5 | 0.421 | 11.859 | 1591.2 | 1.101 | 0.674 | 10.523 | 96.5 | 155.7 | 90263.3 | 1947.1 | 25959.9 | 3.013 | 30831 | 875.7 | 20046 | 4295.9 | 100.3
JEC154 | MURR | J. Eerkens | YEL1-S | 26-Feb-98 | ERN1 | 01-Mar-98 | Pottery | Deep Springs | N/A | A38/1 | Brownware, white, mica temper | 0 | 7.03 | 50.567 | 0.465 | 35.87 | 6.906 | 5.841 | 2.79 | 88.865 | 15.971 | 56.054 | 4.287 | 1.272 | 56575.8 | 8.947 | 0 | 102.5 | 0.632 | 15.494 | 225.2 | 1.4 | 0.758 | 33.043 | 82.2 | 236.4 | 91945.4 | 615.6 | 20477.7 | 4.425 | 24971.2 | 929.6 | 16816.1 | 5393.9 | 147.8
JEC155 | MURR | J. Eerkens | YEL1-S | 26-Feb-98 | ERN1 | 01-Mar-98 | Pottery | Deep Springs | N/A | A38/1 | Brownware, clear, organics? temper | 0 | 9.939 | 46.339 | 0.379 | 37.17 | 6.597 | 2.767 | 2.514 | 76.294 | 13.768 | 53.897 | 5.073 | 1.273 | 41489.5 | 7.516 | 30.7 | 87 | 1.166 | 12.207 | 358.3 | 1.472 | 0.708 | 16.43 | 93.3 | 172 | 91214.7 | 545.9 | 18288.5 | 4.431 | 26211.9 | 636 | 12659.9 | 4742.6 | 96.6
JEC156 | MURR | J. Eerkens | YEL1-S | 26-Feb-98 | ERN1 | 01-Mar-98 | Pottery | N. Owens Valley | Iny-400 | 3-a-5 | Brownware, white, clear, mica temper | 0 | 6.378 | 66.48 | 0.262 | 42.91 | 5.568 | 3.308 | 1.696 | 121.866 | 6.902 | 11.604 | 16.292 | 1.199 | 31245.2 | 7.247 | 0 | 95.6 | 0.653 | 6.622 | 607.5 | 1.332 | 0.526 | 21.66 | 66.6 | 188.4 | 105232.6 | 1574 | 21204.2 | 2.958 | 21665.1 | 396.6 | 20114.4 | 2835.2 | 50.3
JEC157 | MURR | J. Eerkens | YEL2-S | 26-Feb-98 | ERN1 | 01-Mar-98 | Pottery | N. Owens Valley | Mno-1991 | 2-b-7 | Brownware, white, orange, mica temper | 0 | 10.056 | 43.817 | 0.349 | 30.63 | 5.895 | 4.782 | 1.933 | 69.859 | 11.627 | 22.027 | 8.817 | 1.296 | 53095.8 | 6.206 | 0 | 137.4 | 1.05 | 13.095 | 659.3 | 1.599 | 0.596 | 14.765 | 82.3 | 171.5 | 98789.4 | 683.7 | 19823.9 | 4.189 | 21552.1 | 397.9 | 15952.9 | 3919.5 | 84.6
JEC158 | MURR | J. Eerkens | YEL2-S | 26-Feb-98 | ERN1 | 01-Mar-98 | Pottery | N. Owens Valley | Mno-2581 | 8-b-11 | Brownware, white, orange, red temper | 5A | 15.059 | 57.542 | 0.753 | 49.69 | 9.869 | 10.506 | 4.546 | 94.796 | 18.855 | 40.891 | 4.339 | 1.536 | 56637.8 | 8.712 | 0 | 84.5 | 1.258 | 15.879 | 333.4 | 1.775 | 1.362 | 21.236 | 67.4 | 261.9 | 99928 | 720.6 | 17555.3 | 7.765 | 18750.3 | 951.4 | 16063.5 | 4343.9 | 161
JEC159 | MURR | J. Eerkens | YEL2-S | 26-Feb-98 | ERN1 | 01-Mar-98 | Pottery | N. Owens Valley | Mno-2596 | 5-t-19 | Brownware, white temper | 0 | 6.132 | 73.805 | 0.16 | 67.7 | 9.191 | 1.85 | 1.421 | 140.608 | 18.616 | 18.483 | 3.465 | 2.087 | 50670.8 | 4.578 | 0 | 92.7 | 0.434 | 11.357 | 1824.5 | 0.771 | 0.612 | 9.69 | 121.4 | 138.5 | 97562.5 | 1467 | 31568.3 | 2.847 | 27185.2 | 747.3 | 21695 | 5191.3 | 122.9
JEC160 | MURR | J. Eerkens | YEL2-S | 26-Feb-98 | ERN1 | 01-Mar-98 | Pottery | N. Owens Valley | Iny-3387 | 2-d-13 | Brownware, white, clear, mica temper | 5A | 12.165 | 49.279 | 0.603 | 39.48 | 7.929 | 6.071 | 3.904 | 93.303 | 15.548 | 39.351 | 3.633 | 1.276 | 51011 | 7.497 | 0 | 93.7 | 1.14 | 14.075 | 281.2 | 1.48 | 1.01 | 27.697 | 71.2 | 160.5 | 104397.1 | 745.5 | 16211 | 5.149 | 23603.3 | 852.2 | 16407.6 | 3854.6 | 134.8
JEC161 | MURR | J. Eerkens | YEL2-S | 26-Feb-98 | ERN1 | 01-Mar-98 | Pottery | N. Owens Valley | Mno-2596 | 5-t-19 | Brownware, white temper | 0 | 7.042 | 76.785 | 0.261 | 65.03 | 9.48 | 2.934 | 1.546 | 144.499 | 12.186 | 28.84 | 3.294 | 2.199 | 59883.2 | 9.271 | 0 | 94.4 | 0.736 | 8.536 | 1251.4 | 1.228 | 0.732 | 13.258 | 92.1 | 298.3 | 90322.2 | 947.3 | 26052.1 | 4.037 | 26242.8 | 524 | 21703.2 | 5107.4 | 144.4
JEC162 | MURR | J. Eerkens | YEL2-S | 26-Feb-98 | ERN1 | 01-Mar-98 | Pottery | N. Owens Valley | Mno-2596 | 5-t-19 | Brownware, white temper | 4D | 10.648 | 58.058 | 0.207 | 38.33 | 6.185 | 2.276 | 1.637 | 91.41 | 8.508 | 19.173 | 4.203 | 1.242 | 34334.3 | 6.189 | 0 | 114.3 | 0.811 | 7.687 | 500.9 | 1.126 | 0.604 | 14.153 | 77.6 | 162.5 | 91362.1 | 839.9 | 13928 | 3.479 | 27357.8 | 372.2 | 15897.7 | 3231 | 75.5
JEC163 | MURR | J. Eerkens | YEL2-S | 26-Feb-98 | ERN1 | 01-Mar-98 | Pottery | N. Owens Valley | Mno-2648 | 1-w-3 | Brownware, white, mica temper | 5A | 11.549 | 54.614 | 0.611 | 50.89 | 8.957 | 7.158 | 4.001 | 81.734 | 15.676 | 32.79 | 3.829 | 1.405 | 49312.4 | 5.725 | 0 | 79.3 | 0.927 | 14.133 | 466.6 | 1.241 | 1.132 | 25.491 | 87.2 | 161.1 | 104875.1 | 876.8 | 22180.4 | 6.573 | 23715.4 | 697.1 | 15954.5 | 4387.7 | 151.4
JEC164 | MURR | J. Eerkens | YEL2-S | 26-Feb-98 | ERN1 | 01-Mar-98 | Pottery | N. Owens Valley | Iny-1994 | 5-w-5 | Brownware, white temper | 5A | 12.779 | 49.53 | 0.643 | 39.11 | 8.506 | 9.494 | 3.943 | 82.955 | 15.631 | 36.681 | 3.244 | 1.372 | 50572.4 | 6.637 | 0 | 76.1 | 1.012 | 14.339 | 339.7 | 1.305 | 1.106 | 32.194 | 60.5 | 226.7 | 112646.5 | 614.3 | 17653 | 6.932 | 18772.9 | 701 | 15431.2 | 3716 | 152.9
JEC165 | MURR | J. Eerkens | YEL2-S | 26-Feb-98 | ERN1 | 01-Mar-98 | Pottery | N. Owens Valley | Mno-6 | k-0 | Brownware, white temper | 5A | 10.76 | 56.758 | 0.659 | 51.73 | 9.352 | 7.913 | 4.164 | 94.652 | 16.645 | 35.931 | 4.282 | 1.496 | 51921.8 | 6.316 | 0 | 82.7 | 1.019 | 15.222 | 416.7 | 1.365 | 1.16 | 21.357 | 102.8 | 185.5 | 111825.8 | 735.7 | 21992.9 | 6.595 | 20171.9 | 857 | 16082.7 | 4681.3 | 124.9
JEC166 | MURR | J. Eerkens | YEL2-S | 26-Feb-98 | ERN1 | 01-Mar-98 | Pottery | N. Owens Valley | Mno-6 | k-0 | Brownware, white temper | 7B | 3.597 | 64.758 | 0.456 | 44.34 | 8.012 | 7.902 | 2.657 | 117.023 | 7.444 | 20.419 | 4.212 | 1.155 | 41053.6 | 18.846 | 0 | 154.8 | 1.039 | 9.273 | 369.9 | 1.675 | 0.82 | 48.122 | 49.8 | 461.1 | 86200.8 | 604.5 | 19788.6 | 5.297 | 34415 | 456.7 | 17836.3 | 4376.8 | 121.6
JEC167 | MURR | J. Eerkens | YEL2-S | 26-Feb-98 | ERN1 | 01-Mar-98 | Pottery | N. Owens Valley | Mno-1753 | 8-d-4 | Brownware, white temper | 5A | 12.066 | 45.802 | 0.573 | 37.5 | 7.494 | 6.424 | 3.6 | 80.02 | 14.683 | 40.015 | 3.465 | 1.256 | 50216.9 | 5.378 | 0 | 92.1 | 1.101 | 13.84 | 378.8 | 1.23 | 0.926 | 19.046 | 62.4 | 165.2 | 101594.8 | 692.7 | 19604.9 | 6.353 | 23333.7 | 729.8 | 15279.8 | 4567.3 | 146.6
JEC168 | MURR | J. Eerkens | YEL2-S | 26-Feb-98 | ERN1 | 01-Mar-98 | Pottery | N. Owens Valley | Mno-2189 | 5-c-8 | Brownware, white, clear, red/orange, temper | 5A | 11.446 | 47.617 | 0.573 | 38.36 | 7.785 | 5.347 | 4.058 | 75.458 | 16.447 | 27.289 | 2.741 | 1.488 | 48627.8 | 5.635 | 0 | 67.2 | 0.822 | 14.654 | 479.1 | 1.03 | 1.091 | 15.324 | 69.5 | 187.4 | 103583.4 | 888.7 | 22587.3 | 5.483 | 19483.6 | 725.5 | 16376.4 | 4193.8 | 153.3
JEC169 | MURR | J. Eerkens | YEL2-S | 26-Feb-98 | ERN1 | 01-Mar-98 | Pottery | N. Owens Valley | Mno-2189 | 5-c-8 | Brownware, white, clear temper | 0 | 19.19 | 27.388 | 0.332 | 22.79 | 4.921 | 3.7 | 2.152 | 51.563 | 9.863 | 26.591 | 8.563 | 1.101 | 38335.8 | 4.869 | 0 | 142.8 | 1.242 | 9.853 | 534.8 | 1.417 | 0.626 | 10.958 | 112.2 | 141.8 | 93221.1 | 835 | 17557.4 | 2.633 | 28252.8 | 796.7 | 18657.6 | 3997.1 | 105.3
JEC170 | MURR | J. Eerkens | YEL2-S | 26-Feb-98 | ERN1 | 01-Mar-98 | Pottery | N. Owens Valley | Mno-2189 | 5-c-8 | Brownware, white temper | 5B | 9.961 | 41.894 | 0.413 | 36.23 | 6.774 | 6.119 | 2.551 | 80.102 | 12.494 | 20.129 | 5.655 | 1.126 | 43422.1 | 4.197 | 0 | 134.8 | 0.837 | 11.221 | 416.7 | 1.359 | 0.729 | 18.252 | 129 | 134 | 98810.1 | 606.5 | 17534.1 | 4.841 | 24371.7 | 830.2 | 15549.4 | 3502.4 | 86.4
JEC171 | MURR | J. Eerkens | YEL2-S | 26-Feb-98 | ERN1 | 01-Mar-98 | Pottery | N. Owens Valley | Mno-2190 | 5-d-16 | Brownware, white, yellow temper | 7A | 7.252 | 40.774 | 0.374 | 32.23 | 5.715 | 3.902 | 2.411 | 73.62 | 5.703 | 27.662 | 9.53 | 0.943 | 26115.5 | 6.47 | 0 | 169.6 | 1.494 | 8.72 | 371.7 | 1.384 | 0.7 | 19.733 | 91 | 172.7 | 91442.5 | 746.8 | 11424 | 3.959 | 29310.4 | 466.7 | 13575.4 | 2802.3 | 54
JEC172 | MURR | J. Eerkens | YEL2-S | 26-Feb-98 | ERN1 | 01-Mar-98 | Pottery | N. Owens Valley | Mno-2190 | 5-d-16 | Brownware, white, mica temper | 5A | 16.385 | 63.628 | 0.861 | 55.62 | 11.465 | 11.638 | 5.351 | 107.804 | 21.676 | 55.37 | 4.558 | 1.697 | 66275.2 | 8.826 | 0 | 70.7 | 1.303 | 19.234 | 333.8 | 1.58 | 1.602 | 37.594 | 78.8 | 265.1 | 113824.5 | 577.4 | 18696.6 | 9.061 | 13465.3 | 1121.5 | 15585.6 | 4492.6 | 209.1
JEC173 | MURR | J. Eerkens | YEL2-S | 26-Feb-98 | ERN1 | 01-Mar-98 | Pottery | N. Owens Valley | Mno-2190 | 5-d-16 | Brownware, white, clear, red temper | 5B | 6.718 | 32.396 | 0.265 | 24.48 | 4.639 | 5.395 | 1.471 | 50.887 | 8.891 | 16.656 | 4.36 | 0.776 | 37506.3 | 3.873 | 0 | 112.9 | 0.679 | 9.955 | 316.2 | 1.105 | 0.456 | 15.052 | 125 | 124.3 | 88198.2 | 446 | 16977 | 2.964 | 31880.6 | 614 | 15456.4 | 3222.7 | 72.4
JEC174 | MURR | J. Eerkens | YEL2-S | 26-Feb-98 | ERN1 | 01-Mar-98 | Pottery | Long Valley | Mno-1878 | FS-05-04-52-152 | Brownware, white temper | 5B | 8.673 | 43.372 | 0.473 | 37.82 | 8.619 | 5.756 | 3.203 | 80.533 | 9.607 | 19.341 | 4.737 | 1.507 | 42812.1 | 4.613 | 0 | 103.5 | 0.637 | 10.678 | 314.3 | 2.067 | 1.178 | 18.228 | 120.2 | 142.9 | 93118.6 | 729.9 | 19927.5 | 5.015 | 22229.1 | 741.6 | 15017.8 | 3793.8 | 98.9
JEC175 | MURR | J. Eerkens | YEL2-S | 26-Feb-98 | ERN1 | 01-Mar-98 | Pottery | Long Valley | Mno-1878 | FS-05-04-52-152 | Brownware, white, clear temper | 6 | 7.07 | 33.168 | 0.346 | 26.84 | 5.121 | 6.082 | 1.908 | 65.623 | 14.754 | 27.97 | 4.647 | 1.128 | 49950.1 | 4.139 | 0 | 105.8 | 0.625 | 13.061 | 327.3 | 0.828 | 0.551 | 27.666 | 70.6 | 107.7 | 103814.1 | 1092.8 | 14224.1 | 2.811 | 25532.2 | 685 | 10740.4 | 3419.9 | 134.9
JEC176 | MURR | J. Eerkens | YEL2-S | 26-Feb-98 | ERN1 | 01-Mar-98 | Pottery | Long Valley | Mno-1878 | FS-05-04-52-152 | Brownware, white, red temper | 5B | 9.171 | 42.301 | 0.342 | 30.55 | 5.406 | 5.544 | 2.098 | 69.65 | 9.822 | 19.035 | 5.09 | 0.991 | 43466.8 | 5.29 | 35.8 | 105.3 | 0.702 | 10.48 | 279.3 | 1.205 | 0.722 | 16.885 | 125.9 | 148.3 | 101492.3 | 692.5 | 20331 | 3.711 | 22528.5 | 917.9 | 15596.7 | 3352.2 | 107.8
JEC177 | MURR | J. Eerkens | YEL2-S | 26-Feb-98 | ERN1 | 01-Mar-98 | Pottery | Long Valley | Mno-1878 | FS-05-04-52-152 | Brownware, white, red temper | 5B | 8.373 | 42.933 | 0.365 | 29.19 | 5.864 | 5.6 | 2.272 | 70.884 | 12.256 | 19.937 | 5.122 | 1.028 | 46761.7 | 5.162 | 0 | 100 | 0.747 | 11.225 | 374.5 | 1.051 | 0.735 | 17.035 | 126.6 | 125.6 | 98826.5 | 838.6 | 19650.4 | 3.405 | 22711.5 | 819.6 | 15746.8 | 3618.3 | 96.3
JEC178 | MURR | J. Eerkens | YEL2-S | 26-Feb-98 | ERN1 | 01-Mar-98 | Pottery | Long Valley | Mno-1878 | FS-05-04-52-152 | Brownware, white, red temper | 5B | 8.016 | 46.851 | 0.424 | 40.87 | 7.769 | 5.898 | 2.915 | 84.37 | 9.551 | 18.685 | 5.298 | 1.273 | 43581.2 | 4.884 | 0 | 112.7 | 0.689 | 10.649 | 344.3 | 1.975 | 1.039 | 18.317 | 118.5 | 123.2 | 89942.4 | 857.4 | 20961.7 | 4.881 | 22088.3 | 656.1 | 15366.2 | 3465.6 | 100.1
JEC179 | MURR | J. Eerkens | YEL2-S | 26-Feb-98 | ERN1 | 01-Mar-98 | Pottery | S. Owens Valley | N/A | N9/1 | Brownware | 0 | 15.235 | 47.854 | 0.392 | 33.19 | 6.468 | 8.095 | 2.108 | 90.309 | 14.477 | 28.158 | 3.373 | 1.309 | 48201.5 | 7.82 | 0 | 90.9 | 0.643 | 12.962 | 473.5 | 1.759 | 0.667 | 34.628 | 75.7 | 207.3 | 95371 | 701.2 | 22817.7 | 3.512 | 19665.2 | 801 | 17827 | 4455.1 | 145.6
JEC180 | MURR | J. Eerkens | YEL2-S | 26-Feb-98 | ERN1 | 01-Mar-98 | Pottery | S. Owens Valley | Iny-3769 | N/A | Brownware | 1C | 11.446 | 78.841 | 0.457 | 50.85 | 7.631 | 6.576 | 2.885 | 131.335 | 9.166 | 32.467 | 6.7 | 1.236 | 44223 | 8.977 | 0 | 113.2 | 1.304 | 11.847 | 406.2 | 1.841 | 0.777 | 31.849 | 95.3 | 234.2 | 84289 | 549.3 | 17072.4 | 4.245 | 25882.5 | 653.7 | 18125.7 | 3650.9 | 112
JEC181 | MURR | J. Eerkens | YEL2-S | 26-Feb-98 | ERN1 | 01-Mar-98 | Clay | Death Valley | N/A | N/A | Sedimentary clay, poor |  | 23.214 | 24.58 | 0.196 | 20.34 | 3.768 | 2.264 | 1.552 | 49.719 | 8.921 | 31.948 | 7.345 | 0.684 | 21068.2 | 3.629 | 0 | 114.2 | 1.439 | 6.512 | 2912.4 | 0.702 | 0.455 | 8.943 | 63.8 | 97.4 | 45083.6 | 542.7 | 43673 | 2.021 | 20110.7 | 608.5 | 105350.4 | 3909.9 | 66.7
JEC182 | MURR | J. Eerkens | YEL2-S | 26-Feb-98 | ERN1 | 01-Mar-98 | Clay | Death Valley | N/A | N/A | Sedimentary clay, ok |  | 21.558 | 36.908 | 0.345 | 33.6 | 5.476 | 5.976 | 2.132 | 72.571 | 12.401 | 55.17 | 5.003 | 1.082 | 31689.8 | 5.409 | 0 | 142.5 | 1.713 | 10.63 | 2988.3 | 1.004 | 0.645 | 14.594 | 82 | 131.8 | 76771.7 | 567.8 | 71003 | 3.527 | 27316.2 | 719.3 | 30814 | 3213.8 | 79.5
JEC183 | MURR | J. Eerkens | YEL2-S | 26-Feb-98 | ERN1 | 01-Mar-98 | Clay | Death Valley | N/A | N/A | Sedimentary clay, poor |  | 66.657 | 28.581 | 0.286 | 24.28 | 4.478 | 4.312 | 1.996 | 56.784 | 7.922 | 39.222 | 27.305 | 0.806 | 24668.8 | 3.968 | 0 | 195.8 | 2.043 | 7.539 | 5650.6 | 0.774 | 0.496 | 11.006 | 85.7 | 134.5 | 54640.2 | 553.4 | 141929.9 | 2.95 | 24163.8 | 453.8 | 52710.6 | 1289.7 | 62.6
JEC184 | MURR | J. Eerkens | YEL2-S | 26-Feb-98 | ERN1 | 01-Mar-98 | Clay | Death Valley | N/A | N/A | Sedimentary clay, poor |  | 19.242 | 31.498 | 0.247 | 28.31 | 4.639 | 3.194 | 1.784 | 61.708 | 9.178 | 39.146 | 5.547 | 0.905 | 23461.6 | 3.9 | 0 | 114 | 2.155 | 7.858 | 704.2 | 0.811 | 0.599 | 9.655 | 77.1 | 132.4 | 65073.9 | 588.6 | 96191.7 | 3.128 | 25962.7 | 590.8 | 29105.3 | 3050.7 | 93.4
JEC185 | MURR | J. Eerkens | YEL2-S | 26-Feb-98 | ERN1 | 01-Mar-98 | Clay | Death Valley | N/A | N/A | Residual clay, poor |  | 19.139 | 16.513 | 0.156 | 16.03 | 3.228 | 7.15 | 0.831 | 33.278 | 17.384 | 128.731 | 0.631 | 0.632 | 26202.9 | 2.328 | 57.9 | 36.3 | 1.007 | 7.755 | 1922.6 | 0.602 | 0.288 | 3.976 | 43.5 | 108.4 | 48893 | 185.6 | 81806.7 | 0.814 | 20619.8 | 522.8 | 68175.3 | 2878.9 | 105.8
JEC186 | MURR | J. Eerkens | YEL2-S | 26-Feb-98 | ERN1 | 01-Mar-98 | Clay | Panamint Valley | N/A | N/A | Sedimentary clay, poor |  | 33.442 | 33.017 | 0.31 | 31.33 | 5.669 | 2.99 | 2.187 | 67.267 | 18.452 | 73.633 | 7.214 | 1.13 | 37800.6 | 3.814 | 0 | 154.6 | 2.501 | 14.477 | 210.3 | 0.813 | 0.714 | 10.272 | 111.5 | 103.7 | 85041.5 | 527.9 | 91026.9 | 4.084 | 39531 | 620.2 | 3760.2 | 3638.8 | 107.1
JEC187 | MURR | J. Eerkens | YEL1-S | 26-Feb-98 | ERN1 | 01-Mar-98 | Clay | Panamint Valley | N/A | N/A | Sedimentary clay, good |  | 31.938 | 41.737 | 0.358 | 33.01 | 5.713 | 4.015 | 2.418 | 80.675 | 20.72 | 63.77 | 6.242 | 1.156 | 48543.3 | 4.02 | 0 | 129.6 | 4.617 | 14.515 | 287.1 | 0.952 | 0.791 | 15.731 | 370.5 | 136.9 | 86846.3 | 440.8 | 54562.6 | 3.8 | 23502.6 | 1312.4 | 11453.6 | 3867.7 | 136.9
JEC188 | MURR | J. Eerkens | YEL1-S | 26-Feb-98 | ERN1 | 01-Mar-98 | Clay | Panamint Valley | N/A | N/A | Residual clay, ok |  | 2.758 | 28.726 | 0.291 | 24.11 | 4.796 | 2.892 | 1.87 | 65.461 | 19.375 | 58.328 | 6.107 | 1.075 | 40083.4 | 6.971 | 0 | 97.3 | 1.009 | 13.719 | 423.1 | 1.042 | 0.615 | 12.68 | 94.5 | 207.4 | 86002.7 | 404.2 | 19064.4 | 3.167 | 21758.7 | 851.9 | 17200.8 | 4514.5 | 104.2
JEC189 | MURR | J. Eerkens | YEL1-S | 26-Feb-98 | ERN1 | 01-Mar-98 | Clay | S. Owens Valley | N/A | N/A | Sedimentary clay, poor |  | 27.155 | 47.934 | 0.389 | 35.81 | 6.207 | 10.241 | 1.988 | 82.573 | 17.024 | 16.3 | 15.592 | 1.211 | 44697.9 | 5.045 | 0 | 196.9 | 3.084 | 11.841 | 459.2 | 1.096 | 0.607 | 20.829 | 132.2 | 151.7 | 90002.2 | 760.4 | 40641 | 2.75 | 34963.1 | 1437.5 | 23433.5 | 4971.1 | 110.8
JEC190 | MURR | J. Eerkens | YEL2-S | 26-Feb-98 | ERN1 | 01-Mar-98 | Clay | S. Owens Valley | N/A | N/A | Sedimentary clay, poor |  | 905.396 | 26.431 | 0.306 | 19.27 | 4.154 | 8.818 | 1.424 | 49.639 | 34.742 | 17.995 | 5.821 | 0.682 | 146574.1 | 2.888 | 0 | 96.2 | 1.321 | 7.607 | 1527.6 | 0.63 | 0.353 | 9.757 | 63.9 | 114.8 | 40355 | 779.3 | 77302.2 | 4.398 | 0 | 11590.6 | 12103.1 | 4466.3 | 0
JEC191 | MURR | J. Eerkens | YEL1-S | 26-Feb-98 | ERN1 | 01-Mar-98 | Clay | S. Owens Valley | N/A | N/A | Residual clay, poor |  | 14.243 | 44.391 | 0.236 | 23.16 | 3.726 | 2.504 | 1.69 | 71.248 | 4.033 | 6.549 | 2.189 | 0.691 | 17280.7 | 5.389 | 0 | 123.9 | 0.276 | 3.582 | 260.5 | 1.145 | 0.425 | 21.291 | 33.1 | 132.1 | 74532 | 821.8 | 8510.7 | 2.126 | 32294.7 | 341.7 | 20386.6 | 1907.8 | 25.6
JEC192 | MURR | J. Eerkens | YEL1-S | 26-Feb-98 | ERN1 | 01-Mar-98 | Clay | S. Owens Valley | N/A | N/A | Sedimentary clay, poor |  | 15.009 | 59.716 | 0.512 | 39.09 | 7.851 | 20.808 | 2.015 | 119.294 | 24.506 | 29.049 | 9.359 | 1.335 | 57836.4 | 4.244 | 0 | 210.8 | 1.239 | 15.337 | 443.8 | 1.637 | 0.663 | 36.955 | 150.7 | 183.2 | 100483.5 | 611.3 | 21324.9 | 2.917 | 31571.5 | 1958.4 | 19192.7 | 9316.8 | 162
JEC193 | MURR | J. Eerkens | YEL1-S | 26-Feb-98 | ERN1 | 01-Mar-98 | Clay | S. Owens Valley | N/A | N/A | Sedimentary clay, poor |  | 21.645 | 63.31 | 0.414 | 44.83 | 7.849 | 7.845 | 2.761 | 132.033 | 26.595 | 34.765 | 16.34 | 1.52 | 61205.7 | 6.432 | 0 | 227.2 | 2.972 | 18.816 | 210.7 | 1.63 | 0.753 | 50.767 | 185.8 | 193.9 | 104576.5 | 615.7 | 18139.5 | 5.134 | 31907.1 | 2001 | 14242.2 | 5977.7 | 144.1
JEC194 | MURR | J. Eerkens | YEL1-S | 26-Feb-98 | ERN1 | 01-Mar-98 | Clay | S. Owens Valley | N/A | N/A | Residual clay, poor |  | 7.67 | 30.763 | 0.345 | 24.98 | 4.98 | 5.747 | 2.241 | 60.678 | 8.447 | 21.337 | 10.077 | 0.774 | 27837.3 | 4.98 | 0 | 146.1 | 1.205 | 6.903 | 575.4 | 1.303 | 0.626 | 16.242 | 81.5 | 128.5 | 73886.9 | 616.7 | 26617.6 | 2.89 | 30643.4 | 718.7 | 24177.2 | 2172.6 | 89
JEC195 | MURR | J. Eerkens | YEL1-S | 26-Feb-98 | ERN1 | 01-Mar-98 | Clay | C. Owens Valley | N/A | N/A | Sedimentary clay, poor |  | 10.103 | 34.708 | 0.35 | 27.21 | 5.045 | 5.562 | 2.165 | 63.684 | 6.648 | 30.531 | 24.676 | 0.839 | 24117 | 6.566 | 0 | 123.2 | 3.08 | 7.468 | 369.4 | 1.321 | 0.59 | 13.518 | 80.7 | 185.9 | 67597.9 | 864.6 | 26313.9 | 3.606 | 23797.7 | 750.4 | 20113.3 | 2199.8 | 72.6
JEC196 | MURR | J. Eerkens | YEL1-S | 26-Feb-98 | ERN1 | 01-Mar-98 | Clay | C. Owens Valley | N/A | N/A | Sedimentary clay, poor |  | 7.79 | 43.287 | 0.503 | 40.24 | 7.822 | 15.031 | 2.518 | 84.993 | 29.129 | 64.369 | 5.41 | 1.42 | 70817.1 | 4.786 | 0 | 129.6 | 0.658 | 16.037 | 409.5 | 0.983 | 0.83 | 16.438 | 132.9 | 193.3 | 85269.2 | 599.2 | 33727 | 4.058 | 23320.8 | 981.3 | 15772.9 | 6341.5 | 278.1
JEC197 | MURR | J. Eerkens | YEL1-S | 26-Feb-98 | ERN1 | 01-Mar-98 | Clay | C. Owens Valley | N/A | N/A | Sedimentary clay, good |  | 50.237 | 36.602 | 0.346 | 27.66 | 5.357 | 3.71 | 2.072 | 74.309 | 15.835 | 39.738 | 7.661 | 1.018 | 38476.7 | 4.979 | 0 | 147.6 | 1.682 | 11.965 | 334.8 | 1.217 | 0.558 | 16.998 | 134.9 | 133 | 79216.5 | 664 | 22362.3 | 3.002 | 33629.2 | 1284 | 23571.6 | 3788.4 | 99.4
JEC198 | MURR | J. Eerkens | YEL1-S | 26-Feb-98 | ERN1 | 01-Mar-98 | Clay | N. Owens Valley | N/A | N/A | Sedimentary clay, poor |  | 6.006 | 18.785 | 0.261 | 15.13 | 3.23 | 6.092 | 1.495 | 38.2 | 1.961 | 8.845 | 3.418 | 0.324 | 9441.1 | 3.777 | 0 | 108.6 | 0.746 | 2.871 | 976.8 | 1.029 | 0.426 | 9.973 | 48.9 | 118.9 | 44902.3 | 319.3 | 80542.8 | 2.021 | 22259 | 398.3 | 15941.9 | 804.6 | 24.1
JEC199 | MURR | J. Eerkens | YEL1-S | 26-Feb-98 | ERN1 | 01-Mar-98 | Clay | N. Owens Valley | N/A | N/A | Residual clay, poor |  | 36.188 | 37.483 | 0.304 | 32.96 | 5.835 | 4.625 | 2.028 | 73.179 | 13.711 | 41.422 | 12.472 | 1.15 | 36778.9 | 4.929 | 0 | 147.8 | 2.759 | 11.388 | 436.6 | 1.09 | 0.682 | 12.845 | 81.4 | 165.7 | 84111.1 | 782.8 | 43654 | 3.431 | 24740.1 | 372.6 | 11071 | 3498.1 | 104.9
JEC200 | MURR | J. Eerkens | YEL1-S | 26-Feb-98 | ERN1 | 01-Mar-98 | Clay | N. Owens Valley | N/A | N/A | Sedimentary clay, ok |  | 18.548 | 41.231 | 0.359 | 36.59 | 6.541 | 4.336 | 2.222 | 84.065 | 15.261 | 53.95 | 14.375 | 1.297 | 38350.6 | 5.716 | 0 | 161.1 | 5.492 | 11.828 | 360.5 | 1.278 | 0.765 | 14.345 | 121.5 | 165.7 | 87618.4 | 1021 | 22499.1 | 3.678 | 30658.1 | 1008.4 | 14822.2 | 4159.6 | 110.5
JEC201 | MURR | J. Eerkens | YEL1-S | 26-Feb-98 | ERN2 | 01-Mar-98 | Clay | Deep Springs | N/A | N/A | Residual clay, poor |  | 2.682 | 48.419 | 0.561 | 34.9 | 7.541 | 4.183 | 3.95 | 99.4 | 7.551 | 42.842 | 2.716 | 1.5 | 27237.7 | 18.67 | 47.4 | 89.5 | 0.421 | 10.157 | 188.4 | 1.496 | 1.302 | 11.974 | 48.1 | 387.8 | 63813.3 | 519.2 | 12542.2 | 5.486 | 22969.9 | 465.7 | 16331 | 7599.6 | 71.6
JEC202 | MURR | J. Eerkens | YEL1-S | 26-Feb-98 | ERN2 | 01-Mar-98 | Clay | Deep Springs | N/A | N/A | Sedimentary clay, poor |  | 5.978 | 56.592 | 0.296 | 38.91 | 6.788 | 3.345 | 2.077 | 110.09 | 13.752 | 40.077 | 4.813 | 1.385 | 36855.8 | 6.811 | 0 | 127.1 | 1.986 | 9.816 | 862 | 1.126 | 0.365 | 13.063 | 119.8 | 153.8 | 84001.4 | 790.5 | 38126.4 | 3.837 | 30632.4 | 914.3 | 21527.1 | 3337.8 | 86.6
JEC203 | MURR | J. Eerkens | YEL1-S | 26-Feb-98 | ERN2 | 01-Mar-98 | Clay | Fish Lake Valley | N/A | N/A | Sedimentary clay, poor |  | 9.94 | 37.433 | 0.32 | 27.58 | 5.179 | 4.73 | 2.126 | 74.75 | 8.819 | 26.97 | 10.098 | 0.842 | 25917.4 | 5.981 | 0 | 143.1 | 2.089 | 7.733 | 333.3 | 1.36 | 0.738 | 16.388 | 78.8 | 120.8 | 71339 | 468.4 | 68250 | 3.751 | 32706.1 | 694.6 | 17092.2 | 2384.1 | 60.4
JEC204 | MURR | J. Eerkens | YEL1-S | 26-Feb-98 | ERN2 | 01-Mar-98 | Clay | Columbus Salt Marsh | N/A | N/A | Sedimentary clay, good |  | 56.259 | 38.916 | 0.332 | 26.9 | 5.431 | 5.172 | 2.056 | 76.175 | 8.327 | 44.805 | 27.582 | 0.902 | 24404.3 | 5.288 | 0 | 167.5 | 6.38 | 8.818 | 504.2 | 1.149 | 0.723 | 15.529 | 79.1 | 164 | 85464.3 | 733.3 | 17187 | 3.341 | 34505 | 620.1 | 21793.3 | 3047.5 | 80.8
JEC205 | MURR | J. Eerkens | YEL1-S | 26-Feb-98 | ERN2 | 01-Mar-98 | Clay | Sequoia | N/A | N/A | Residual clay, good |  | 2.742 | 13.644 | 0.439 | 15.5 | 4.099 | 0.974 | 2.292 | 28.528 | 34.505 | 71.141 | 5.155 | 1.483 | 90820.8 | 2.311 | 0 | 15.1 | 0.251 | 29.031 | 312.9 | 0.595 | 0.893 | 2.573 | 126.8 | 81.8 | 112021.7 | 136.9 | 30606.4 | 3.222 | 2514.8 | 1600.6 | 14356.1 | 8861.6 | 229.8
JEC206 | MURR | J. Eerkens | YEL1-S | 26-Feb-98 | ERN2 | 01-Mar-98 | Clay | Sequoia | N/A | N/A | Residual clay, ok |  | 12.761 | 36.918 | 0.576 | 32.84 | 9.174 | 3.773 | 3.169 | 128.057 | 29.898 | 82.669 | 9.58 | 2.773 | 158178.5 | 8.548 | 0 | 34.6 | 2.121 | 47.673 | 0 | 3.13 | 1.407 | 8.207 | 134.4 | 204.2 | 145352.8 | 246.4 | 1825.9 | 6.597 | 1732.6 | 1141.8 | 1950 | 24040.9 | 511.5
JEC207 | MURR | J. Eerkens | YEL1-S | 26-Feb-98 | ERN2 | 01-Mar-98 | Clay | Sequoia | N/A | N/A | Sedimentary clay, poor |  | 4.161 | 40.513 | 0.492 | 31.18 | 7.172 | 8.033 | 3.408 | 81.59 | 19.367 | 62.926 | 6.71 | 1.492 | 56650.9 | 4.201 | 0 | 129 | 0.879 | 16.977 | 176.4 | 1.093 | 0.534 | 16.588 | 140.3 | 117.6 | 106447.4 | 940.2 | 25261.8 | 5.636 | 20320.8 | 892.4 | 15186 | 6223.4 | 153.1
JEC208 | MURR | J. Eerkens | YEL1-S | 26-Feb-98 | ERN2 | 01-Mar-98 | Clay | Sequoia | N/A | N/A | Sedimentary clay, poor |  | 10.605 | 45.016 | 0.527 | 35.03 | 7.434 | 9.988 | 2.957 | 89.822 | 18.091 | 68.776 | 6.311 | 1.417 | 45744.1 | 5.441 | 44.9 | 120 | 1.473 | 14.299 | 345.6 | 1.324 | 1.216 | 19.558 | 0 | 169.1 | 92460 | 746.1 | 25069.9 | 4.817 | 17820.4 | 943.2 | 17052.3 | 6176.8 | 120.2
JEC209 | MURR | J. Eerkens | YEL1-S | 26-Feb-98 | ERN2 | 01-Mar-98 | Dup 210 | S. Owens Valley | Iny-5207 | CaC-1 Loc. 4 | Brownware | 1B | 31.158 | 60.904 | 0.277 | 53.42 | 6.268 | 5.122 | 1.564 | 99.069 | 7.807 | 19.792 | 8.556 | 1.22 | 56709.2 | 8.929 | 42.7 | 102 | 2.028 | 8.472 | 483.9 | 1.257 | 0.365 | 29.65 | 101.1 | 207.3 | 94238.5 | 578.4 | 21014.7 | 2.567 | 24684.2 | 531.9 | 21634.6 | 3098.8 | 123.6
JEC210 | MURR | J. Eerkens | YEL1-S | 26-Feb-98 | ERN2 | 01-Mar-98 | Pottery | S. Owens Valley | Iny-5207 | CaC-1 Loc. 4 | Brownware | 1B | 30.099 | 65.245 | 0.304 | 74.21 | 6.812 | 5.75 | 2.446 | 105.997 | 9.715 | 0 | 8.692 | 1.261 | 57273.3 | 8.836 | 57.4 | 99.2 | 2.062 | 8.331 | 519.8 | 1.333 | 0.325 | 31.981 | 81.6 | 199.5 | 89675.6 | 459.3 | 20446.9 | 3.441 | 24607.3 | 560.7 | 21166.2 | 3768.6 | 134.7
JEC211 | MURR | J. Eerkens | JEK2-S | 14-May-98 | YSM2 | 24-May-98 | Pottery | S. Owens Valley | Iny-5207, loc1 | CaC-1; Loc 2 | Brownware | 0 | 11.503 | 55.662 | 0.243 | 28.88 | 5.809 | 8.097 | 1.105 | 89.893 | 5.797 | 10.282 | 6.06 | 1.169 | 31649.9 | 5.338 | 0 | 121.6 | 1.446 | 6.493 | 557.5 | 0.885 | 0.21 | 42.364 | 75.4 | 140.8 | 88218.2 | 696 | 19685.6 | 1.933 | 24749 | 440 | 23772.6 | 2706.4 | 73.1
JEC212 | MURR | J. Eerkens | JEK2-S | 14-May-98 | YSM2 | 24-May-98 | Pottery | S. Owens Valley | Iny-5207, loc1 | CaC-1; Loc 2 | Brownware | 2 | 10.594 | 48.366 | 0.309 | 37.25 | 6.168 | 4.648 | 1.821 | 86.968 | 17.537 | 34.422 | 3.389 | 1.327 | 52476.4 | 6.356 | 0 | 88.2 | 0.533 | 14.147 | 615.7 | 1.158 | 0.278 | 20.798 | 77.8 | 168.7 | 101111.4 | 646.7 | 24968.5 | 3.018 | 22257.6 | 891.5 | 20248 | 4474.4 | 159
JEC213 | MURR | J. Eerkens | JEK2-S | 14-May-98 | YSM2 | 24-May-98 | Pottery | S. Owens Valley | Iny-5207, loc1 | CaC-1; Loc 2 | Brownware | 2 | 14.58 | 38.896 | 0.314 | 33.6 | 5.972 | 5.328 | 1.849 | 74.119 | 18.409 | 36.963 | 3.678 | 1.346 | 57974.7 | 8.506 | 0 | 87.3 | 0.609 | 15.725 | 553.3 | 1.263 | 0.282 | 13.724 | 80.7 | 211.6 | 107890.4 | 615.5 | 25120 | 2.871 | 21934.9 | 925.5 | 17641.8 | 5008 | 153.8
JEC214 | MURR | J. Eerkens | JEK2-S | 14-May-98 | YSM2 | 24-May-98 | Pottery | S. Owens Valley | Iny-5207, loc4 | CaC-1; Loc 4 | Brownware | 1B | 27.845 | 61.084 | 0.444 | 70.13 | 7.401 | 5.903 | 2.694 | 107.614 | 6.833 | 21.404 | 7.718 | 1.293 | 43231.5 | 6.755 | 0 | 123.4 | 3.084 | 10.643 | 821.1 | 1.673 | 0.407 | 31.502 | 66.4 | 171.8 | 83100.5 | 536.6 | 19653.7 | 4.338 | 28080.8 | 593.7 | 20315.4 | 4401 | 79.7
JEC215 | MURR | J. Eerkens | JEK2-S | 14-May-98 | YSM2 | 24-May-98 | Pottery | S. Owens Valley | Iny-5076 |  | Brownware | 1A | 13.523 | 68.021 | 0.685 | 86.04 | 7.278 | 9.708 | 3.878 | 117.507 | 8.045 | 15.516 | 3.552 | 1.03 | 36303 | 10.445 | 0 | 130.3 | 1.121 | 7.541 | 240.3 | 2.081 | 0.778 | 43.955 | 47.6 | 256.1 | 86383.1 | 279.9 | 11745 | 5.339 | 27966.4 | 922.2 | 24753.2 | 3329.3 | 79.5
JEC216 | MURR | J. Eerkens | JEK2-S | 14-May-98 | YSM2 | 24-May-98 | Pottery | S. Owens Valley | Iny-5075 |  | Brownware | 2 | 17.881 | 42.563 | 0.332 | 31.61 | 5.732 | 6.684 | 1.81 | 78.869 | 14.16 | 24.029 | 3.144 | 1.171 | 44842.3 | 6.625 | 50.8 | 98.8 | 0.676 | 12.038 | 396 | 1.531 | 0.267 | 17.737 | 63.9 | 168 | 93344.5 | 546.8 | 20731.1 | 2.51 | 21444.7 | 740.8 | 18765 | 4070.5 | 145.5
JEC217 | MURR | J. Eerkens | JEK2-S | 14-May-98 | YSM2 | 24-May-98 | Pottery | S. Owens Valley | Iny-2 |  | Brownware | 0 | 6.846 | 37.916 | 0.367 | 31.77 | 5.599 | 2.986 | 2.246 | 70.534 | 21.117 | 68.304 | 2.125 | 1.31 | 59915.6 | 8.09 | 0 | 65.3 | 0.483 | 18.634 | 656 | 0.987 | 0.834 | 13.792 | 74.5 | 168.9 | 89423.9 | 719.2 | 30648.2 | 3.971 | 19278.4 | 1066.9 | 17816.8 | 5809.3 | 173.7
JEC218 | MURR | J. Eerkens | JEK2-S | 14-May-98 | YSM2 | 24-May-98 | Pottery | S. Owens Valley | Iny-2 |  | Brownware | 1B | 23.933 | 73.406 | 0.372 | 49.66 | 7.813 | 5.717 | 2.159 | 107.357 | 8.879 | 16.086 | 6.661 | 1.452 | 44452.1 | 7.306 | 0 | 102.2 | 1.808 | 9.236 | 489 | 1.26 | 0.354 | 29.097 | 88.5 | 172.4 | 102973.1 | 666.7 | 15642.7 | 4.072 | 20986.6 | 681.7 | 20623 | 3688.7 | 94.5
JEC219 | MURR | J. Eerkens | JEK2-S | 14-May-98 | YSM2 | 24-May-98 | Pottery | S. Owens Valley | Iny-2 |  | Brownware | 1A | 16.105 | 102.947 | 1.096 | 66.93 | 13.612 | 16.755 | 6.51 | 181.719 | 11.285 | 22.927 | 6.34 | 1.877 | 54704.7 | 17.514 | 0 | 115.1 | 1.096 | 13.813 | 453.9 | 2.94 | 0.807 | 52.447 | 108.8 | 411 | 89249.4 | 600.5 | 20154.9 | 10.327 | 22033.2 | 1650.3 | 23862.2 | 5382.2 | 125.2
JEC220 | MURR | J. Eerkens | JEK2-S | 14-May-98 | YSM2 | 24-May-98 | Pottery | S. Owens Valley | Iny-2 |  | Brownware | 1A | 14.845 | 76.399 | 0.969 | 53.95 | 10.592 | 25.879 | 4.946 | 139.317 | 7.799 | 14.099 | 4.209 | 1.312 | 52861.4 | 13.699 | 0 | 88.3 | 0.713 | 10.891 | 298.4 | 2.562 | 0.592 | 34.731 | 70.6 | 406.9 | 86121.8 | 426.2 | 15971.9 | 6.764 | 20345.8 | 1065.8 | 24324 | 4153.2 | 52.2
JEC221 | MURR | J. Eerkens | JEK2-S | 14-May-98 | YSM2 | 24-May-98 | Pottery | S. Owens Valley | Iny-3769 |  | Brownware | 1B | 18.22 | 59.727 | 0.6 | 74.21 | 9.021 | 9.055 | 3.715 | 120.845 | 12.495 | 24.822 | 8.355 | 1.572 | 44512.9 | 10.922 | 26.9 | 124.1 | 1.531 | 10.496 | 813.9 | 1.828 | 0.503 | 24.833 | 79.3 | 280.8 | 83529.8 | 700.8 | 24685 | 6.154 | 27697.6 | 963 | 23120.6 | 4534.3 | 100.6
JEC222 | MURR | J. Eerkens | JEK2-S | 14-May-98 | YSM2 | 24-May-98 | Pottery | S. Owens Valley |  | CaC-4 | Brownware | 0 | 100.038 | 61.253 | 0.547 | 65.49 | 8.108 | 8.478 | 3.184 | 109.479 | 11.888 | 26.521 | 12.7 | 1.479 | 48807.2 | 10.316 | 0 | 121.5 | 7.66 | 12.25 | 573.9 | 1.731 | 0.947 | 23.769 | 80.4 | 237.8 | 91554.8 | 861.9 | 24138.8 | 5.125 | 31033.1 | 986.1 | 21895.7 | 4978.2 | 95.7
JEC223 | MURR | J. Eerkens | JEK2-S | 14-May-98 | YSM2 | 24-May-98 | Pottery | S. Owens Valley |  | CaC-3 | Brownware | 0 | 45.535 | 51.108 | 0.463 | 52.3 | 6.307 | 10.915 | 2.451 | 85.737 | 6.389 | 21.394 | 9.573 | 0.995 | 40079.6 | 7.534 | 0 | 105.2 | 5.748 | 10.182 | 507.2 | 1.575 | 0.303 | 37.244 | 62.8 | 200.2 | 83111.5 | 338.1 | 21162.9 | 3.942 | 26287.2 | 482.1 | 21859.9 | 3640.8 | 80.4
JEC224 | MURR | J. Eerkens | JEK2-S | 14-May-98 | YSM2 | 24-May-98 | Pottery | S. Owens Valley |  | CaC-2 | Brownware | 1A | 9.754 | 64.748 | 0.661 | 36.08 | 7.281 | 17.087 | 3.248 | 110.584 | 7.721 | 16.433 | 6.065 | 1.058 | 32396.5 | 8.023 | 0 | 145.8 | 0.901 | 9.206 | 433.6 | 2.042 | 0.499 | 58.409 | 69.1 | 241.6 | 88041.6 | 461 | 16128 | 3.979 | 27291.5 | 812.1 | 26113.7 | 2275.8 | 66.6
JEC225 | MURR | J. Eerkens | JEK2-S | 14-May-98 | YSM2 | 24-May-98 | Pottery | S. Owens Valley |  | CC-4 | Brownware | 1C | 12.312 | 60.933 | 0.38 | 51.6 | 6.296 | 8.06 | 2.109 | 85.024 | 9.666 | 18.645 | 4.731 | 1.195 | 45729.1 | 5.715 | 0 | 101.5 | 0.949 | 11.473 | 449.7 | 1.115 | 0.296 | 23.868 | 68 | 149.9 | 98194.5 | 529.9 | 18560.2 | 3.346 | 25539 | 696.7 | 17264.8 | 3808.9 | 105.4
JEC226 | MURR | J. Eerkens | JEK2-S | 14-May-98 | YSM2 | 24-May-98 | Pottery | S. Owens Valley |  | CC-3; Loc.2 | Brownware | 0 | 11.257 | 42.648 | 0.348 | 62.55 | 6.49 | 6.401 | 1.984 | 83.356 | 18.889 | 34.775 | 3.647 | 1.351 | 53950.8 | 7.274 | 0 | 72 | 0.799 | 13.321 | 589.4 | 1.38 | 0.311 | 28.974 | 67.6 | 164.8 | 97916 | 683.3 | 25563.1 | 3.946 | 18299.2 | 828 | 17390.5 | 5419.6 | 140.6
JEC227 | MURR | J. Eerkens | JEK2-S | 14-May-98 | YSM2 | 24-May-98 | Pottery | S. Owens Valley |  | CC-3; Loc.1 | Brownware | 1C | 7.965 | 40.366 | 0.395 | 32.4 | 5.483 | 4.991 | 2.244 | 73.702 | 6.206 | 10.93 | 2.597 | 1.073 | 35421.5 | 5.777 | 0 | 91.6 | 0.859 | 8.634 | 340.7 | 1.408 | 0.324 | 16.509 | 53.7 | 172 | 100078 | 723.2 | 10924 | 3.783 | 30335.5 | 539.9 | 19738.7 | 3015.4 | 82.7
JEC228 | MURR | J. Eerkens | JEK2-S | 14-May-98 | YSM2 | 24-May-98 | Pottery | S. Owens Valley |  | AC-S-4 | Brownware | 0 | 29.089 | 42.007 | 0.397 | 33.09 | 6.692 | 6.252 | 2.105 | 86.966 | 17.433 | 37.236 | 6.533 | 1.431 | 56727.6 | 8.702 | 0 | 99.6 | 3.97 | 14.348 | 726.6 | 1.452 | 0.315 | 28.323 | 87 | 211.7 | 96184.2 | 535.8 | 38910.7 | 3.693 | 16717.8 | 872.2 | 22234.4 | 5625.2 | 139.9
JEC229 | MURR | J. Eerkens | JEK2-S | 14-May-98 | YSM2 | 24-May-98 | Pottery | S. Owens Valley |  | CaC-1; Loc 2 | Brownware | 2 | 12.266 | 43.145 | 0.356 | 31.31 | 6.418 | 7.574 | 1.972 | 84.471 | 17.185 | 37.382 | 3.311 | 1.44 | 59094.8 | 8.58 | 27.8 | 81.6 | 0.575 | 15.431 | 600.1 | 1.305 | 0.317 | 33.132 | 80 | 212.9 | 103558.2 | 608.1 | 29160.3 | 3.808 | 20748 | 917.2 | 19000.4 | 5537.8 | 158.2
JEC230 | MURR | J. Eerkens | JEK2-S | 14-May-98 | HPJ2 | 07-Jun-98 | Temper | S. Owens Valley |  |  | Temper from JEC158 |  | 3.131 | 9.903 | 0.095 | 12.34 | 1.489 | 1.681 | 0.708 | 15.192 | 1.84 | 2.968 | 1.724 | 0.488 | 5071.5 | 0.615 | 0 | 156.9 | 0.311 | 1.871 | 203.6 | 0.586 | 0.131 | 3.455 | 8.7 | 35.5 | 60226.7 | 998.8 | 3831 | 1.118 | 41151.8 | 202.4 | 15568 | 707.8 | 13.6
JEC231 | MURR | J. Eerkens | JEK2-S | 14-May-98 | HPJ2 | 07-Jun-98 | Temper | S. Owens Valley |  |  | Temper from JEC222 |  | 1.307 | 9.888 | 0.088 | 6.16 | 1.267 | 1.592 | 0.534 | 17.649 | 1.858 | 3.787 | 1.244 | 0.355 | 12451.6 | 1.755 | 0 | 116.5 | 0.2 | 2.186 | 355.2 | 0.25 | 0.098 | 5.395 | 11.4 | 54.7 | 74996.4 | 1342.3 | 8720 | 0.601 | 52224.5 | 225.4 | 21436.3 | 901.6 | 25.8
JEC232 | MURR | J. Eerkens | JEK2-S | 14-May-98 | HPJ2 | 07-Jun-98 | Temper | S. Owens Valley |  |  | Temper from JEC191 (Clay) |  | 7.229 | 15.229 | 0.057 | 6.53 | 0.908 | 0.955 | 0.341 | 22.05 | 0.432 | 0.562 | 1.72 | 0.239 | 2712.2 | 1.224 | 0 | 156.2 | 0.107 | 0.335 | 309.9 | 0.236 | 0.06 | 6.816 | 4.4 | 29.7 | 70937.6 | 908 | 12543 | 0.731 | 43630.1 | 100.8 | 16915.2 | 0 | 8.7
JEC233 | MURR | J. Eerkens | JEK2-S | 14-May-98 | YSM2 | 24-May-98 | Pottery | S. Owens Valley |  | CaC-1; Loc 2 | SW Corrugated | 0 | 6.026 | 36.601 | 0.685 | 41.41 | 7.55 | 3.782 | 4.899 | 71.868 | 9.441 | 57.766 | 3.867 | 1.639 | 68517.4 | 20.157 | 0 | 115.1 | 0.716 | 16.963 | 253.9 | 2.051 | 0.518 | 13.052 | 45.1 | 441.6 | 65559 | 1496.8 | 17519.1 | 6.992 | 28681.1 | 121 | 3600.7 | 16914.5 | 230.8
JEC235 | MURR | J. Eerkens | JEL1-S | 09-Sep-99 | ERK1 | 19-Sep-99 | Pottery | Fort Irwin, Mojave Desert | CA-SBR-4170 |  | Brownware | 11 | 10.346 | 63.79 | 0.4805 | 48.04 | 8.618 | 5.059 | 3.464 | 125.56 | 7.522 | 27.281 | 4.08 | 1.1965 | 30988.7 | 10.537 | 0 | 91.2 | 0.9372 | 9.457 | 195 | 1.8375 | 1.0145 | 26.86 | 60 | 259.3 | 84891.3 | 517.4 | 9617 | 5.34 | 23373.3 | 461.6 | 20475 | 3233.7 | 61.5
JEC236 | MURR | J. Eerkens | JEL1-S | 09-Sep-99 | ERK1 | 19-Sep-99 | Pottery | Fort Irwin, Mojave Desert | CA-SBR-4170 |  | Brownware | 11 | 7.063 | 70.093 | 0.5168 | 50.96 | 9.316 | 5.101 | 3.601 | 135.281 | 7.371 | 29.66 | 3.983 | 1.1915 | 32263.2 | 9.653 | 0 | 86.8 | 0.7551 | 9.656 | 142.3 | 1.9145 | 1.068 | 28.286 | 63.3 | 238.5 | 85473.3 | 480.5 | 10430.4 | 5.368 | 20960.7 | 477.5 | 19583.5 | 3293.8 | 69.9
JEC237 | MURR | J. Eerkens | JEL1-S | 09-Sep-99 | ERK1 | 19-Sep-99 | Pottery | Fort Irwin, Mojave Desert | CA-SBR-4170 |  | Brownware | 0 | 9.241 | 64.231 | 0.4115 | 51.81 | 8.609 | 4.767 | 2.362 | 130.49 | 8.519 | 45.989 | 6.8 | 1.2727 | 27099.1 | 5.983 | 0 | 145.7 | 0.7599 | 9.372 | 246.9 | 1.084 | 0.7987 | 27.559 | 65.6 | 159.4 | 82314.5 | 776.7 | 35690.7 | 3.802 | 31002.8 | 523 | 13453.8 | 2028.4 | 80.3
JEC238 | MURR | J. Eerkens | JEL1-S | 09-Sep-99 | ERK1 | 19-Sep-99 | Pottery | Fort Irwin, Mojave Desert | Armored Car |  | Brownware | 12 | 16.485 | 62.303 | 0.4639 | 44.59 | 7.859 | 4.536 | 3.198 | 115.033 | 7.823 | 30.467 | 4.539 | 1.2425 | 30227.3 | 9.997 | 0 | 120.9 | 0.8342 | 9.024 | 196.4 | 1.6542 | 0.8894 | 20.301 | 71.1 | 289.2 | 84764 | 688.4 | 7817.3 | 4.386 | 27335.5 | 607.5 | 19595.3 | 3055.4 | 67
JEC239 | MURR | J. Eerkens | JEL1-S | 09-Sep-99 | ERK1 | 19-Sep-99 | Pottery | Fort Irwin, Mojave Desert | CA-SBR-6218 |  | Brownware | 0 | 3.744 | 28.695 | 0.5317 | 22.59 | 6.456 | 3.184 | 4.035 | 58.049 | 10.431 | 54.248 | 4.506 | 1.3941 | 43547.8 | 9.935 | 0 | 107.8 | 0.5538 | 14.352 | 157.7 | 1.2299 | 0.927 | 8.97 | 31.6 | 288.3 | 66767.1 | 4174.9 | 59060.6 | 5.638 | 26431.3 | 182.4 | 1767.7 | 7867.5 | 121.6
JEC240 | MURR | J. Eerkens | JEL1-S | 09-Sep-99 | ERK1 | 19-Sep-99 | Pottery | Fort Irwin, Mojave Desert | CA-SBR-4170 |  | Brownware | 11 | 9.696 | 68.371 | 0.4797 | 64.94 | 9.323 | 5.785 | 3.579 | 132.932 | 6.893 | 27.019 | 3.953 | 1.1931 | 31321.6 | 9.053 | 0 | 86.5 | 0.9204 | 9.667 | 215.2 | 1.8583 | 0.994 | 28.189 | 63 | 221.5 | 90714.5 | 561.4 | 11443.6 | 5.613 | 22355.4 | 483.4 | 20562.2 | 3406.1 | 66.6
JEC241 | MURR | J. Eerkens | JEL1-S | 09-Sep-99 | ERK1 | 19-Sep-99 | Pottery | Fort Irwin, Mojave Desert | CA-SBR-4170 |  | Brownware | 11 | 10.528 | 66.015 | 0.4915 | 52.18 | 9.14 | 5.066 | 3.67 | 133.079 | 7.307 | 29.877 | 4.283 | 1.2713 | 33066.6 | 8.507 | 0 | 93.7 | 0.8968 | 9.91 | 175.7 | 2.117 | 1.0345 | 28.463 | 62.2 | 201.4 | 86162.2 | 430.2 | 11885.8 | 5.075 | 22208.9 | 441.4 | 20000.6 | 2448.8 | 60.4
JEC242 | MURR | J. Eerkens | JEL1-S | 09-Sep-99 | ERK1 | 19-Sep-99 | Pottery | Fort Irwin, Mojave Desert | CA-SBR-4170 |  | Brownware | 0 | 25.022 | 103.486 | 0.6916 | 97.93 | 17.757 | 3.147 | 5.366 | 195.174 | 3.341 | 23.081 | 15.735 | 1.8576 | 25976.5 | 7.839 | 0 | 238.8 | 2.7534 | 10.731 | 80.1 | 1.5369 | 1.9573 | 37.987 | 37.8 | 217 | 85306.2 | 676 | 6108.2 | 9.717 | 36852.7 | 141.3 | 11501.5 | 2473.2 | 53.5
JEC243 | MURR | J. Eerkens | JEL1-S | 09-Sep-99 | ERK1 | 19-Sep-99 | Pottery | Fort Irwin, Mojave Desert | CA-SBR-4213 |  | Brownware | 12 | 13.087 | 56.629 | 0.4733 | 40.62 | 7.873 | 4.004 | 3.259 | 113.808 | 7.205 | 29.05 | 4.304 | 1.071 | 31930.5 | 9.876 | 0 | 118.4 | 0.938 | 9.005 | 206.8 | 1.7014 | 0.9225 | 25.742 | 78.4 | 276.8 | 79826 | 480.8 | 8553.7 | 3.895 | 30411.4 | 554.3 | 20936.8 | 2610 | 52.5
JEC244 | MURR | J. Eerkens | JEL1-S | 09-Sep-99 | ERK1 | 19-Sep-99 | Pottery | Fort Irwin, Mojave Desert | CA-SBR-4213 |  | Brownware | 11 | 12.243 | 52.735 | 0.4417 | 38.95 | 7.644 | 4.211 | 3.208 | 114.689 | 7.249 | 25.893 | 4.208 | 1.0032 | 34588.2 | 10.288 | 23.8 | 117.2 | 0.9647 | 8.727 | 233 | 1.6028 | 0.7491 | 21.968 | 86.1 | 252.8 | 79192.9 | 353 | 7471.2 | 4.405 | 28887.3 | 573.8 | 21510.5 | 2245.2 | 56.4
JEC245 | MURR | J. Eerkens | JEL1-S | 09-Sep-99 | ERK1 | 19-Sep-99 | Pottery | Fort Irwin, Mojave Desert | CA-SBR-6235 |  | Brownware | 17 | 18.849 | 53.827 | 0.414 | 39.38 | 7.232 | 6.311 | 2.851 | 113.289 | 10.519 | 35.27 | 5.361 | 0.9676 | 37015.3 | 9.925 | 0 | 116.3 | 1.5126 | 10.34 | 272.1 | 1.9451 | 0.8213 | 26.168 | 90.6 | 231.1 | 94463.8 | 589.7 | 14026 | 3.755 | 29067.7 | 852.4 | 13271 | 3868.4 | 73.6
JEC246 | MURR | J. Eerkens | JEL1-S | 09-Sep-99 | ERK1 | 19-Sep-99 | Pottery | Fort Irwin, Mojave Desert | CA-SBR-6215 |  | Brownware | 17 | 16.126 | 65.499 | 0.5331 | 50.71 | 10.024 | 4.292 | 4.083 | 129.255 | 10.014 | 40.451 | 5.69 | 1.3689 | 43293 | 10.107 | 0 | 113.5 | 1.1326 | 12.318 | 300.9 | 1.8173 | 1.2299 | 28.627 | 89 | 231.2 | 84477.6 | 399.2 | 17030.3 | 5.625 | 24602.1 | 678.9 | 14799.3 | 2636.1 | 86.7
JEC247 | MURR | J. Eerkens | JEL1-S | 09-Sep-99 | ERK1 | 19-Sep-99 | Pottery | Fort Irwin, Mojave Desert | CA-SBR-111 |  | Brownware | 12 | 8.592 | 48.074 | 0.4663 | 40.17 | 7.544 | 3.948 | 3.372 | 82.363 | 5.029 | 29.921 | 4.176 | 1.0905 | 29018.2 | 8.609 | 0 | 114.3 | 0.7975 | 9.001 | 167.2 | 1.2937 | 0.8699 | 18.255 | 56.7 | 210.5 | 81510 | 545 | 6959.6 | 4.821 | 28469.5 | 252.7 | 10980.7 | 2834 | 59.5
JEC248 | MURR | J. Eerkens | JEL1-S | 09-Sep-99 | ERK1 | 19-Sep-99 | Pottery | Fort Irwin, Mojave Desert | CA-SBR-111 |  | Brownware | 11 | 12.373 | 45.196 | 0.3896 | 33.42 | 6.258 | 3.702 | 2.68 | 77.138 | 4.877 | 28.639 | 3.731 | 0.9149 | 29079.9 | 10.037 | 0 | 124.4 | 0.6505 | 8.516 | 224.1 | 1.5216 | 0.8141 | 19.736 | 56.2 | 267.5 | 86694.1 | 460.3 | 12843.2 | 3.503 | 34070.8 | 405.5 | 17125.2 | 2548.8 | 47.1
JEC249 | MURR | J. Eerkens | JEL1-S | 09-Sep-99 | ERK1 | 19-Sep-99 | Pottery | Fort Irwin, Mojave Desert | CA-SBR-6215 |  | Brownware | 17 | 13.122 | 60.577 | 0.4878 | 46.98 | 9.204 | 4.185 | 3.674 | 115.997 | 10.291 | 38.62 | 5.288 | 1.2306 | 42889.4 | 9.229 | 0 | 106 | 1.1254 | 11.505 | 272.1 | 1.6211 | 1.0886 | 25.796 | 91.7 | 269.5 | 85093.1 | 624.8 | 24044.1 | 5.917 | 23283.7 | 756.4 | 14253.8 | 3434.2 | 81.9
JEC250 | MURR | J. Eerkens | JEC1-S | 23-Sep-99 | ERK1 | 19-Sep-99 | Pottery | Fort Irwin, Mojave Desert | CA-SBR-6226 |  | Brownware | 11 | 11.372 | 52.247 | 0.3722 | 42.4 | 7.171 | 4.05 | 2.61 | 88.498 | 5.1 | 23.903 | 4.217 | 1.0641 | 27056.5 | 7.542 | 0 | 108 | 0.768 | 7.574 | 265.3 | 1.6698 | 0.7813 | 22.82 | 53.4 | 200.8 | 83648.8 | 546.4 | 8897 | 3.726 | 30745 | 407.2 | 20707.6 | 2278.3 | 45.8
JEC251 | MURR | J. Eerkens | JEL1-S | 09-Sep-99 | ERK1 | 19-Sep-99 | Pottery | Fort Irwin, Mojave Desert | CA-SBR-5251 |  | Brownware | 10 | 7.119 | 52.767 | 0.4444 | 43.73 | 8.316 | 2.79 | 2.932 | 95.973 | 12.728 | 43.821 | 3.358 | 1.7875 | 45609.6 | 8.731 | 0 | 101.3 | 0.6147 | 14.915 | 1465.6 | 1.0991 | 0.9931 | 15.005 | 67.2 | 247.1 | 96640.4 | 558.6 | 24432.3 | 4.991 | 21197.1 | 690.2 | 20811.5 | 3628.3 | 121.6
JEC252 | MURR | J. Eerkens | JEL1-S | 09-Sep-99 | ERK1 | 19-Sep-99 | Pottery | Fort Irwin, Mojave Desert | CA-SBR-5251 |  | Brownware | 10 | 4.833 | 45.711 | 0.3842 | 44.18 | 7.803 | 2.58 | 2.786 | 84.1 | 12.038 | 43.113 | 3.01 | 1.581 | 44012.2 | 8.836 | 0 | 86.8 | 0.5097 | 14.09 | 404 | 1.0389 | 1.0198 | 13.97 | 67.5 | 235.5 | 86760.5 | 710.1 | 22926.5 | 4.764 | 18893.8 | 653.2 | 20435.3 | 3900.9 | 118.6
JEC253 | MURR | J. Eerkens | JEL1-S | 09-Sep-99 | ERK1 | 19-Sep-99 | Pottery | Fort Irwin, Mojave Desert | CA-SBR-5251 |  | Brownware | 0 | 5.68 | 28.561 | 0.3439 | 22.32 | 4.696 | 4.177 | 2.618 | 55.076 | 4.492 | 40.653 | 10.609 | 0.669 | 24685.5 | 3.317 | 0 | 286.4 | 0.3928 | 13.849 | 180.4 | 1.9415 | 0.6519 | 13.01 | 47.5 | 78.5 | 93271.2 | 465.2 | 12366.2 | 3.395 | 40866.5 | 208.4 | 3711.8 | 1649.6 | 39.2
JEC254 | MURR | J. Eerkens | JEL1-S | 09-Sep-99 | ERK1 | 19-Sep-99 | Pottery | Fort Irwin, Mojave Desert | CA-SBR-5250 |  | Verde Grey | 0 | 9.167 | 62.407 | 0.8285 | 58.89 | 12.615 | 4.131 | 6.426 | 135.48 | 4.391 | 31.999 | 11.189 | 1.1333 | 33910.7 | 4.833 | 0 | 304.5 | 0.5014 | 12.097 | 623.8 | 1.5285 | 1.808 | 35.863 | 48.6 | 132.1 | 106248.9 | 596.6 | 7036 | 9.82 | 50049.3 | 102.5 | 5554.5 | 2042.3 | 57.4
JEC255 | MURR | J. Eerkens | JEL1-S | 09-Sep-99 | ERK1 | 19-Sep-99 | Pottery | Fort Irwin, Mojave Desert | CA-SBR-4449 |  | Brownware | 0 | 4.666 | 84.721 | 0.5973 | 75.33 | 14.983 | 3.907 | 4.444 | 136.199 | 4.504 | 24.389 | 15.488 | 1.5116 | 32391.4 | 7.914 | 0 | 274.8 | 0.3364 | 14.987 | 149.2 | 2.8086 | 1.5843 | 38.585 | 66.9 | 186.5 | 96530 | 675 | 6566 | 8.911 | 33237.9 | 355.5 | 11998.5 | 3243.6 | 55.3
JEC256 | MURR | J. Eerkens | JEL1-S | 09-Sep-99 | ERK1 | 19-Sep-99 | Pottery | Fort Irwin, Mojave Desert | CA-SBR-4449 |  | Brownware | 0 | 16.473 | 29.14 | 0.3094 | 24.19 | 4.83 | 6.463 | 1.931 | 52.994 | 5.613 | 43.087 | 35.599 | 0.7803 | 21030.9 | 3.881 | 0 | 152.1 | 0.7057 | 7.424 | 280.7 | 0.9684 | 0.4923 | 11.835 | 58.3 | 96.3 | 60323.1 | 578.5 | 46812.9 | 2.704 | 28884.7 | 385.4 | 10552.6 | 1716.2 | 60.8
JEC257 | MURR | J. Eerkens | JEL1-S | 09-Sep-99 | ERK1 | 19-Sep-99 | Pottery | Fort Irwin, Mojave Desert | CA-SBR-2865 |  | Brownware | 13 | 11.962 | 51.559 | 0.2276 | 31.21 | 4.797 | 3.193 | 1.671 | 93.323 | 9.664 | 28.153 | 3.534 | 0.7621 | 51400.8 | 4.645 | 0 | 107.5 | 1.9071 | 8.354 | 221.1 | 1.0345 | 0.3791 | 15.027 | 57.4 | 119.3 | 75777.3 | 1401.3 | 9489 | 1.864 | 42742 | 445.4 | 3641.1 | 1382.6 | 48
JEC258 | MURR | J. Eerkens | JEL1-S | 09-Sep-99 | ERK1 | 19-Sep-99 | Pottery | Fort Irwin, Mojave Desert | CA-SBR-2865 |  | Brownware | DV1 | 15.9 | 86.211 | 0.3958 | 70.63 | 12.286 | 3.658 | 2.869 | 157.243 | 15.729 | 85.734 | 6.885 | 2.1365 | 51951.8 | 8.858 | 0 | 128.4 | 1.8319 | 16.059 | 321.4 | 0.9906 | 1.1989 | 26.847 | 106.4 | 229.1 | 93093.8 | 734.9 | 18504 | 5.888 | 26469.8 | 743.7 | 10719.5 | 4919.1 | 105.8
JEC259 | MURR | J. Eerkens | JEL1-S | 09-Sep-99 | ERK1 | 19-Sep-99 | Pottery | Fort Irwin, Mojave Desert | CA-SBR-2865 |  | Brownware | 13 | 12.287 | 50.414 | 0.2252 | 31.34 | 4.699 | 2.964 | 1.438 | 89.351 | 8.655 | 27.525 | 3.121 | 0.7323 | 53123.7 | 4.391 | 0 | 111.9 | 1.7653 | 8.343 | 175 | 1.004 | 0.3894 | 14.469 | 56.7 | 97.2 | 77941.7 | 1441.8 | 7990.8 | 2.56 | 43496.3 | 442.8 | 2692.7 | 1741.1 | 47.6
JEC260 | MURR | J. Eerkens | JEL1-S | 09-Sep-99 | ERK1 | 19-Sep-99 | Pottery | Fort Irwin, Mojave Desert | CA-SBR-2865 |  | Brownware | 13 | 10.865 | 49.458 | 0.2362 | 31.96 | 4.677 | 3.189 | 1.468 | 89.936 | 9.268 | 26.513 | 3.451 | 0.7394 | 51542.1 | 4.378 | 0 | 104.2 | 1.9056 | 8.114 | 230.6 | 1.0414 | 0.4551 | 14.445 | 61.3 | 114.2 | 78030 | 1471.4 | 9420.7 | 2.238 | 47825.7 | 450.9 | 3513.5 | 1687 | 45.6
JEC261 | MURR | J. Eerkens | JEC1-S | 23-Sep-99 | ERK1 | 19-Sep-99 | Pottery | Fort Irwin, Mojave Desert | CL-56 |  | Brownware | 10 | 4.49 | 49.668 | 0.5061 | 37.34 | 8.425 | 3.782 | 3.8 | 99.848 | 17.439 | 35.24 | 3.425 | 1.5944 | 53087.8 | 6.72 | 0 | 96.7 | 0.7196 | 17.447 | 532.2 | 1.2011 | 1.0649 | 21.34 | 74.6 | 160.6 | 93508.9 | 613.4 | 28304.6 | 6.076 | 22045 | 1016.1 | 16649.8 | 4466.6 | 123.9
JEC262 | MURR | J. Eerkens | JEC1-S | 23-Sep-99 | ERK1 | 19-Sep-99 | Pottery | Fort Irwin, Mojave Desert | CL-56 |  | Brownware | 10 | 4.305 | 52.015 | 0.4419 | 43.76 | 8.33 | 2.877 | 3.227 | 102.809 | 16.838 | 34.783 | 3.578 | 1.5764 | 51459.6 | 6.695 | 0 | 89.5 | 0.6741 | 16.92 | 412.1 | 0.9802 | 0.98 | 17.524 | 69.9 | 164.5 | 91257.7 | 532.5 | 27603.5 | 6.025 | 20899.5 | 1061.5 | 16119.7 | 4594.8 | 112.9
JEC263 | MURR | J. Eerkens | JEL2-S | 09-Sep-99 | ERK1 | 19-Sep-99 | Pottery | Fort Irwin, Mojave Desert | CL-56 |  | Brownware | 10 | 5.071 | 51.075 | 0.4805 | 45.97 | 8.246 | 2.503 | 3.297 | 109.539 | 17.65 | 34.667 | 3.5 | 1.6047 | 52398.4 | 6.642 | 0 | 93.6 | 0.679 | 17.564 | 459.2 | 1.1775 | 0.95 | 17.788 | 93.7 | 171.7 | 95620.1 | 766.3 | 30422.2 | 5.576 | 23612 | 1164.7 | 17095.5 | 4197 | 108.1
JEC264 | MURR | J. Eerkens | JEL2-S | 09-Sep-99 | ERK1 | 19-Sep-99 | Pottery | Fort Irwin, Mojave Desert | CL-56 |  | Brownware | 10 | 11.299 | 83.021 | 0.4467 | 63.98 | 9.594 | 2.636 | 3.439 | 148.691 | 16.921 | 31.338 | 3.499 | 1.6811 | 49864.6 | 7.155 | 0 | 92.8 | 0.5474 | 17.396 | 475.9 | 1.3247 | 1.074 | 22.417 | 71.7 | 225.2 | 92393.4 | 739.2 | 34372.6 | 6.79 | 26591.8 | 975.7 | 18147 | 4671.7 | 126.1
JEC265 | MURR | J. Eerkens | JEL2-S | 09-Sep-99 | ERK1 | 19-Sep-99 | Pottery | Fort Irwin, Mojave Desert | CL-isol |  | Buffware | 0 | 17.066 | 26.848 | 0.2559 | 24.78 | 4.669 | 2.786 | 1.538 | 55.106 | 9.747 | 22.98 | 5.273 | 0.8198 | 26100.6 | 3.978 | 0 | 122.6 | 0.6641 | 8.115 | 463.7 | 1.3767 | 0.523 | 14.777 | 80.3 | 105.3 | 80966.9 | 723.3 | 13184 | 2.321 | 33623 | 479.9 | 19388 | 1521.7 | 59.2
JEC266 | MURR | J. Eerkens | JEL2-S | 09-Sep-99 | ERK1 | 19-Sep-99 | Pottery | Fort Irwin, Mojave Desert | CL-53 |  | Brownware | 10 | 7.495 | 47.831 | 0.443 | 38.92 | 7.729 | 2.815 | 3.115 | 94.065 | 17.456 | 35.011 | 3.567 | 1.5747 | 51800.9 | 6.345 | 0 | 89.7 | 0.798 | 17.156 | 480.7 | 1.1324 | 0.9188 | 15.363 | 90.1 | 160.5 | 94459.9 | 693.6 | 28554.5 | 5.774 | 19331.7 | 986.3 | 16070.2 | 3883.6 | 129
JEC267 | MURR | J. Eerkens | JEL2-S | 09-Sep-99 | ERK1 | 19-Sep-99 | Pottery | Nevada Test Site | Ny-10133 |  | Brownware | 7B | 6.509 | 88.994 | 0.5083 | 57.41 | 8.783 | 5.829 | 3.38 | 163.925 | 4.377 | 13.608 | 11.987 | 0.873 | 21856.9 | 9.265 | 0 | 156.3 | 0.7796 | 5.704 | 200.9 | 2.3725 | 0.9716 | 33.512 | 71.1 | 235 | 85699.1 | 516.7 | 11966.2 | 5.923 | 27430.4 | 427.7 | 15163.2 | 2400.7 | 29.5
JEC268 | MURR | J. Eerkens | JEL2-S | 09-Sep-99 | ERK1 | 19-Sep-99 | Pottery | Nevada Test Site | Ny-10133 |  | Brownware | 7B | 10.563 | 80.062 | 0.425 | 49.68 | 8.363 | 3.878 | 2.863 | 142.883 | 5.512 | 25.812 | 7.436 | 1.172 | 30602.1 | 10.487 | 0 | 121.7 | 0.9837 | 8.659 | 352.8 | 1.703 | 0.8265 | 31.315 | 76.4 | 307.9 | 104748 | 705.8 | 14089.3 | 4.367 | 30365.3 | 583.4 | 14880.2 | 2972.1 | 59.4
JEC269 | MURR | J. Eerkens | JEL2-S | 09-Sep-99 | ERK1 | 19-Sep-99 | Pottery | Nevada Test Site | Ny-10133 |  | Brownware | 7B | 5.077 | 92.913 | 0.4609 | 57.53 | 9.076 | 5.025 | 3.081 | 163.839 | 5.768 | 25.657 | 7.463 | 1.2052 | 30726.2 | 10.012 | 0 | 131.4 | 0.9935 | 8.904 | 294.7 | 1.7633 | 0.8319 | 33.682 | 81.4 | 264.8 | 114645.9 | 708 | 12888.4 | 4.245 | 34402.1 | 602.8 | 16384.3 | 3238.1 | 49.1
JEC270 | MURR | J. Eerkens | JEL2-S | 09-Sep-99 | ERK1 | 19-Sep-99 | Pottery | Nevada Test Site | Ny-10133 |  | Brownware | 7A | 8.637 | 83.27 | 0.4289 | 49.47 | 8.371 | 3.291 | 3.072 | 144.201 | 5.393 | 25.882 | 7.386 | 1.1646 | 30370.1 | 9.532 | 0 | 121.2 | 0.8841 | 8.71 | 460.7 | 1.6596 | 0.809 | 31.042 | 79 | 247.6 | 107490.5 | 744.9 | 14213.9 | 4.475 | 33292.3 | 562.7 | 15347.8 | 3184.3 | 49.8
JEC271 | MURR | J. Eerkens | JEL2-S | 09-Sep-99 | ERK1 | 19-Sep-99 | Pottery | Nevada Test Site | Ny-10133 |  | Brownware | 0 | 11.344 | 48.136 | 0.3582 | 32.19 | 5.277 | 6.039 | 1.848 | 76.326 | 5.91 | 26.53 | 6.071 | 0.8921 | 24253.2 | 5.866 | 0 | 191.3 | 1.2597 | 8.194 | 207 | 1.7032 | 0.468 | 31.81 | 82.9 | 114.3 | 94420.7 | 665.1 | 9272.9 | 2.999 | 32756.6 | 441.6 | 16366.6 | 2026.1 | 69.2
JEC272 | MURR | J. Eerkens | JEL2-S | 09-Sep-99 | ERK1 | 19-Sep-99 | Pottery | Nevada Test Site | Ny-10133 |  | Brownware | 0 | 0 | 53.339 | 0.6699 | 43.71 | 9.268 | 15.985 | 3.051 | 102.804 | 4.417 | 71.746 | 12.572 | 1.326 | 23236.8 | 5.534 | 0 | 128 | 0.5384 | 16.637 | 136.7 | 1.5159 | 0.9229 | 27.218 | 89 | 185.5 | 108773 | 370 | 4012.9 | 5.575 | 19580.5 | 77.4 | 860.8 | 4445.7 | 122.6
JEC273 | MURR | J. Eerkens | JEL2-S | 09-Sep-99 | ERK1 | 19-Sep-99 | Pottery | Nevada Test Site | Ny-10133 |  | Brownware | 0 | 11.881 | 31.103 | 0.4299 | 27.08 | 6.293 | 2.172 | 3.042 | 62.181 | 9.48 | 61.05 | 4.898 | 1.2588 | 39937.8 | 8.569 | 0 | 91.1 | 0.811 | 12.997 | 110.8 | 1.1399 | 0.872 | 13.564 | 50.5 | 243.2 | 75688.6 | 549.6 | 6537 | 5.228 | 22371.8 | 184.6 | 2355.5 | 4529.7 | 92.9
JEC274 | MURR | J. Eerkens | JEL2-S | 09-Sep-99 | ERK1 | 19-Sep-99 | Pottery | Nevada Test Site | Ny-10133 |  | Brownware | 7B | 3.532 | 79.811 | 0.4202 | 49.4 | 7.57 | 3.059 | 3.1 | 133.223 | 3.823 | 14.535 | 11.33 | 0.9632 | 25067.4 | 8.736 | 0 | 111.1 | 0.7245 | 6.442 | 346.2 | 1.7565 | 0.8068 | 32.645 | 67.5 | 201.9 | 94420.3 | 924.8 | 15433.7 | 5.19 | 33383.7 | 511.7 | 13437.5 | 2289.2 | 33.5
JEC275 | MURR | J. Eerkens | JEL2-S | 09-Sep-99 | ERK1 | 19-Sep-99 | Pottery | Nevada Test Site | Ny-10133 |  | Brownware | 7B | 4.696 | 62.849 | 0.4847 | 47.43 | 8.353 | 5.334 | 3.38 | 126.779 | 4.368 | 12.391 | 11.572 | 0.8357 | 21826.1 | 8.554 | 0 | 157.8 | 0.7476 | 5.675 | 223.8 | 2.4173 | 0.9942 | 31.988 | 72.9 | 195.4 | 83147.6 | 509.8 | 11919.1 | 5.362 | 27469.3 | 441.5 | 15418.1 | 2597.8 | 26.9
JEC276 | MURR | J. Eerkens | JEL2-S | 09-Sep-99 | ERK1 | 19-Sep-99 | Pottery | Nevada Test Site | Ny-3621 |  | Brownware | 0 | 6.677 | 60.702 | 0.3692 | 41.91 | 6.782 | 5.327 | 2.8 | 112.389 | 7.396 | 33.521 | 5.299 | 1.1779 | 35273.4 | 12.174 | 0 | 119.7 | 1.1337 | 9.078 | 553.9 | 1.4761 | 0.7439 | 18.422 | 107.1 | 327.5 | 83873 | 1096.6 | 16650.1 | 4.135 | 31252.2 | 628.5 | 19065.6 | 3818 | 75.8
JEC277 | MURR | J. Eerkens | JEL2-S | 09-Sep-99 | ERK1 | 19-Sep-99 | Pottery | Nevada Test Site | Ny-3621 |  | Brownware | 7A | 3.549 | 58.532 | 0.3664 | 40.64 | 6.467 | 4.645 | 2.368 | 108.948 | 7.047 | 30.826 | 5.556 | 1.1799 | 32145 | 9.774 | 0 | 115 | 0.9878 | 8.878 | 410.5 | 1.3405 | 0.7303 | 18.059 | 82.6 | 275.4 | 88031.6 | 1096.5 | 14585.1 | 3.782 | 31254.5 | 701.4 | 18200 | 3406.5 | 69.2
JEC278 | MURR | J. Eerkens | JEL2-S | 09-Sep-99 | ERK1 | 19-Sep-99 | Pottery | Nevada Test Site | Ny-3621 |  | Brownware | 0 | 4.075 | 162.541 | 0.4367 | 106.45 | 14.16 | 2.987 | 3.185 | 283.78 | 2.127 | 10.916 | 11.837 | 3.2865 | 24006.8 | 16.662 | 0 | 57.2 | 0.6534 | 10.227 | 363.2 | 1.3293 | 1.1332 | 24.213 | 90.6 | 579.3 | 106118 | 2390.2 | 15876.7 | 5.63 | 28582.1 | 916.6 | 18882.7 | 3202.8 | 38.9
JEC279 | MURR | J. Eerkens | JEL2-S | 09-Sep-99 | ERK1 | 19-Sep-99 | Pottery | Nevada Test Site | Ny-3621 |  | Brownware | 7B | 10.724 | 74.01 | 0.4479 | 47.23 | 9.082 | 6.221 | 3.294 | 155.237 | 4.98 | 29.094 | 7.633 | 1.1687 | 27251.7 | 13.061 | 0 | 100.3 | 0.8674 | 7.911 | 169.7 | 2.4633 | 0.9982 | 28.996 | 70.9 | 292.9 | 104815.4 | 494.4 | 10074.5 | 5.503 | 31502.2 | 413.4 | 22589.6 | 3349.9 | 41.7
JEC280 | MURR | J. Eerkens | JEL2-S | 09-Sep-99 | ERK1 | 19-Sep-99 | Pottery | Nevada Test Site | Ny-3621 |  | Brownware | 0 | 13.895 | 94.655 | 0.4688 | 68.8 | 10.101 | 5.404 | 3.599 | 168.013 | 5.195 | 11.819 | 7.764 | 1.4077 | 23449.9 | 12.248 | 0 | 141.4 | 1.2119 | 5.876 | 286.9 | 1.5966 | 1.1045 | 17.598 | 64.7 | 336.1 | 85930.1 | 1229 | 6863.1 | 6.125 | 42841.6 | 291.9 | 15851.4 | 2262 | 53.9
JEC281 | MURR | J. Eerkens | JEL2-S | 09-Sep-99 | ERK1 | 19-Sep-99 | Pottery | Nevada Test Site | Ny-3621 |  | Dried Clay Artifact | 0 | 3.989 | 53.968 | 0.5935 | 37.72 | 7.544 | 7.799 | 4.089 | 87.695 | 0.996 | 2.144 | 4.741 | 0.6347 | 7798.7 | 6.103 | 0 | 199.1 | 0.4871 | 1.952 | 92.2 | 2.1898 | 0.9667 | 31.981 | 55.2 | 143 | 67241.1 | 315.7 | 9291.6 | 5.128 | 45295.2 | 621.4 | 22322.5 | 772.6 | 0
JEC282 | MURR | J. Eerkens | JEL2-S | 09-Sep-99 | ERK1 | 19-Sep-99 | Pottery | Nevada Test Site | Ny-3620 |  | Brownware | 7A | 6.042 | 92.225 | 0.4941 | 72.85 | 11.958 | 3.094 | 3.706 | 194.353 | 6.734 | 29.806 | 6.41 | 1.359 | 34905.2 | 10.622 | 0 | 125.8 | 0.8243 | 9.997 | 483.2 | 2.2534 | 1.4034 | 24.645 | 104.7 | 267.4 | 107229.3 | 1416.8 | 15639.9 | 6.339 | 31814.2 | 591.6 | 15445.8 | 3305.9 | 72.4
JEC283 | MURR | J. Eerkens | JEC1-S | 23-Sep-99 | ERK1 | 19-Sep-99 | Pottery | Nevada Test Site | Ny-3620 |  | Brownware | 7B | 8.226 | 102.614 | 0.5533 | 65.32 | 10.741 | 5.781 | 3.781 | 180.641 | 4.629 | 18.516 | 9.369 | 1.3298 | 28018.6 | 11.083 | 0 | 89.4 | 0.7996 | 8.147 | 353.2 | 2.2033 | 1.1289 | 40.719 | 81.3 | 247.9 | 118854.5 | 776.4 | 12555.8 | 5.679 | 25349.9 | 599.7 | 14113.9 | 2618.9 | 48
JEC284 | MURR | J. Eerkens | JEL2-S | 09-Sep-99 | ERK1 | 19-Sep-99 | Pottery | Nevada Test Site | Ny-3393 |  | Brownware | 7B | 10.744 | 54.383 | 0.5081 | 40.84 | 7.957 | 4.706 | 3.239 | 111.901 | 5.619 | 24.406 | 7.914 | 0.8318 | 25460.3 | 8.423 | 0 | 159.6 | 0.9534 | 7.242 | 211.1 | 1.8305 | 0.9042 | 25.581 | 76.1 | 235.5 | 85498.1 | 588.8 | 11849.1 | 5.704 | 30361.9 | 615 | 14198.7 | 2728.5 | 39
JEC285 | MURR | J. Eerkens | JEL2-S | 09-Sep-99 | ERK2 | 19-Sep-99 | Pottery | Nevada Test Site | Ny-3620 |  | Brownware | 0 | 10 | 100.697 | 0.4606 | 57.55 | 11.093 | 4.209 | 3.254 | 206.44 | 7.431 | 27.62 | 6.203 | 1.4627 | 28563.8 | 13.282 | 0 | 106.8 | 1.0196 | 8.635 | 288.3 | 1.7313 | 1.1936 | 23.637 | 116.5 | 395.3 | 89176 | 951.2 | 11938.8 | 5.013 | 34415.5 | 903.9 | 17426.7 | 4543.7 | 66.3
JEC286 | MURR | J. Eerkens | JEL2-S | 09-Sep-99 | ERK2 | 19-Sep-99 | Pottery | Nevada Test Site | Ny-3393 |  | Brownware | 7A | 7.838 | 78.659 | 0.4029 | 39.53 | 7.592 | 3.214 | 2.787 | 154.811 | 6.066 | 25.83 | 7.466 | 1.2211 | 31291.2 | 10.824 | 0 | 116.4 | 0.9243 | 8.509 | 347.3 | 1.8138 | 0.7562 | 33.701 | 112.5 | 303 | 113939.9 | 987.7 | 13355.7 | 4.411 | 27835.2 | 584.7 | 14870 | 3485.1 | 70.2
JEC287 | MURR | J. Eerkens | JEL2-S | 09-Sep-99 | ERK2 | 19-Sep-99 | Pottery | Nevada Test Site | Ny-3620 |  | Brownware | 9 | 7.161 | 94.873 | 0.5457 | 54.91 | 11.477 | 4.328 | 3.757 | 179.794 | 6.006 | 28.275 | 8.474 | 1.6591 | 30327.9 | 13.795 | 0 | 114.3 | 0.8547 | 9.072 | 151.7 | 2.6642 | 1.1628 | 32.782 | 79.5 | 393.4 | 107423.7 | 913.5 | 9865.5 | 7.9 | 23615.9 | 639.3 | 12998.4 | 3307.7 | 46.2
JEC288 | MURR | J. Eerkens | JEL2-S | 09-Sep-99 | ERK2 | 19-Sep-99 | Pottery | Nevada Test Site | Ny-3620 |  | Brownware | 7A | 8.193 | 107.286 | 0.5052 | 61.94 | 11.393 | 3.805 | 3.996 | 213.822 | 8.119 | 26.955 | 5.895 | 1.6592 | 28466.4 | 12.989 | 0 | 116.4 | 0.8127 | 8.49 | 285 | 1.6373 | 0.9997 | 22.593 | 103.2 | 406.2 | 92212.7 | 972.2 | 11969 | 5.645 | 33432.4 | 843.3 | 19184.2 | 3654.1 | 58.2
JEC289 | MURR | J. Eerkens | JEL2-S | 09-Sep-99 | ERK2 | 19-Sep-99 | Pottery | Nevada Test Site | Ny-3393 |  | Brownware | 7A | 7.705 | 47.441 | 0.3815 | 31.38 | 6.223 | 3.57 | 2.894 | 94.866 | 7.663 | 28.344 | 9.001 | 1.1184 | 31820.7 | 7.181 | 0 | 116.9 | 1.0755 | 10.031 | 375.9 | 1.2918 | 0.6475 | 19.016 | 94.2 | 188.8 | 92354.7 | 658.6 | 16966.9 | 4.131 | 30620.5 | 880.2 | 12985.2 | 2400.4 | 58.4
JEC290 | MURR | J. Eerkens | JEL2-S | 09-Sep-99 | ERK2 | 19-Sep-99 | Pottery | Nevada Test Site | Ny-941 |  | Brownware | 7A | 6.493 | 90.967 | 0.4902 | 63.36 | 12.84 | 3.407 | 3.467 | 196.815 | 6.046 | 25.313 | 6.258 | 1.4035 | 35291.7 | 10.745 | 0 | 136.4 | 0.709 | 8.972 | 468.2 | 2.3042 | 1.3342 | 23.511 | 165 | 290.3 | 104359.3 | 1171.1 | 14326.2 | 7.317 | 28825.7 | 677.2 | 15709.4 | 2504.2 | 71
JEC291 | MURR | J. Eerkens | JEL2-S | 09-Sep-99 | ERK2 | 19-Sep-99 | Pottery | Nevada Test Site | Ny-941 |  | Brownware | 9 | 6.844 | 95.428 | 0.5799 | 59.8 | 12.499 | 6.88 | 4.123 | 216.423 | 6.374 | 30.324 | 8.819 | 1.6915 | 30801.8 | 14.782 | 0 | 106.3 | 1.0072 | 10.527 | 153.1 | 3.4097 | 1.3002 | 41.361 | 79.3 | 377.1 | 123591.4 | 668.3 | 9169.2 | 8.728 | 19940.1 | 620.7 | 9865.9 | 3101 | 48
JEC292 | MURR | J. Eerkens | JEL2-S | 09-Sep-99 | ERK2 | 19-Sep-99 | Pottery | Nevada Test Site | Ny-1920 |  | Brownware | 7A | 7.483 | 70.294 | 0.4013 | 40.21 | 7.238 | 3.608 | 2.717 | 146.597 | 7.906 | 33.542 | 7.296 | 1.0956 | 32062.8 | 10.859 | 0 | 148.5 | 1.0861 | 8.86 | 296.5 | 1.7566 | 0.8014 | 26.476 | 154.3 | 276.5 | 88021.5 | 712.9 | 11474.6 | 5.336 | 37247.7 | 640.3 | 16165.4 | 3052.1 | 59.1
JEC293 | MURR | J. Eerkens | JEL2-S | 09-Sep-99 | ERK2 | 19-Sep-99 | Pottery | Nevada Test Site | Ny-1920 |  | Brownware | 8 | 5.38 | 47.324 | 0.4307 | 33.9 | 6.736 | 4.163 | 2.541 | 95.114 | 15.024 | 53.496 | 6.099 | 1.2327 | 43356.3 | 8.738 | 32.9 | 157.2 | 0.6159 | 10.32 | 140.9 | 1.5059 | 0.7568 | 20.9 | 141.2 | 260.7 | 96791.6 | 451.5 | 10672.7 | 4.246 | 30451.9 | 690.7 | 13275.4 | 2867.6 | 77.2
JEC294 | MURR | J. Eerkens | JEC1-S | 23-Sep-99 | ERK2 | 19-Sep-99 | Pottery | Nevada Test Site | Ny-938 |  | Brownware | 7B | 5.104 | 83.782 | 0.4208 | 48.19 | 8.736 | 4.374 | 2.663 | 169.562 | 5.702 | 24.047 | 7.632 | 0.8476 | 26732.3 | 9.021 | 0 | 158.5 | 0.8202 | 6.855 | 194.9 | 1.8889 | 0.7778 | 25.873 | 118.8 | 239.2 | 82654.2 | 428.3 | 10341.8 | 4.919 | 28076.1 | 609.4 | 15377.5 | 1648.6 | 44
JEC295 | MURR | J. Eerkens | JEC1-S | 23-Sep-99 | ERK2 | 19-Sep-99 | Pottery | Nevada Test Site | Ny-938 |  | Brownware | 9 | 7.806 | 70.377 | 0.4747 | 45.28 | 9.341 | 6.582 | 3.413 | 196.425 | 6.007 | 32.901 | 8.557 | 1.1795 | 30510.8 | 14.837 | 0 | 97.7 | 1.0081 | 10.09 | 157.5 | 3.6184 | 1.4991 | 45.809 | 82.9 | 375.5 | 125654.4 | 332.3 | 8559.1 | 5.921 | 21420.9 | 624.5 | 10031.4 | 3239.8 | 32.5
JEC296 | MURR | J. Eerkens | JEC1-S | 23-Sep-99 | ERK2 | 19-Sep-99 | Pottery | Nevada Test Site | Ny 937 |  | Brownware | 8 | 5.248 | 38.394 | 0.3548 | 25.16 | 5.221 | 4.514 | 1.994 | 85.615 | 12.927 | 43.665 | 5.273 | 0.9677 | 39619.3 | 7.86 | 49.8 | 161 | 0.5024 | 8.555 | 188.3 | 1.417 | 0.8651 | 28.61 | 89.9 | 187.7 | 96651.6 | 300 | 7441.9 | 4.397 | 31233.2 | 698.5 | 13851.6 | 2504.9 | 78.7
JEC297 | MURR | J. Eerkens | JEC1-S | 23-Sep-99 | ERK2 | 19-Sep-99 | Pottery | Nevada Test Site | Ny 004 |  | Brownware | 0 | 6.855 | 50.323 | 0.3689 | 42.02 | 7.604 | 3.382 | 2.356 | 102.041 | 12.301 | 40.456 | 5.212 | 1.5819 | 56559.2 | 7.007 | 0 | 82.7 | 0.859 | 16.707 | 838.6 | 0.9023 | 0.761 | 14.012 | 98.6 | 159.5 | 86509.3 | 975 | 20995.7 | 4.155 | 23997.5 | 532.7 | 10798.5 | 4055.9 | 117.4
JEC298 | MURR | J. Eerkens | JEC1-S | 23-Sep-99 | ERK2 | 19-Sep-99 | Pottery | Nevada Test Site | Ny 3393 |  | Brownware | 8 | 6.69 | 49.059 | 0.4278 | 32.19 | 6.527 | 4.322 | 2.57 | 97.146 | 14.31 | 48.025 | 5.464 | 1.1828 | 39500.1 | 9.206 | 0 | 148.1 | 0.5744 | 9.335 | 141.9 | 1.4874 | 0.6688 | 20.815 | 126 | 217.2 | 99851.7 | 385.9 | 10319.8 | 4.233 | 33644.1 | 746.5 | 14058.4 | 2900.9 | 80.2
JEC299 | MURR | J. Eerkens | JEC1-S | 23-Sep-99 | ERK2 | 19-Sep-99 | Pottery | Nevada Test Site | Ny 945 |  | Brownware | 0 | 5.011 | 141.129 | 0.4105 | 82.43 | 13.739 | 2.372 | 2.738 | 270.041 | 2.976 | 12.46 | 15.453 | 3.1785 | 22879.4 | 14.471 | 0 | 72.9 | 0.6672 | 9.22 | 374.2 | 1.2968 | 0.9666 | 23.312 | 91 | 523.7 | 99382.9 | 2061.7 | 16552.5 | 4.496 | 30064.1 | 1016.8 | 18645.8 | 2255.3 | 30.1
JEC300 | MURR | J. Eerkens | JEC1-S | 23-Sep-99 | ERK2 | 19-Sep-99 | Pottery | Nevada Test Site | Ny 009 |  | Brownware | 8 | 6.78 | 45.198 | 0.4469 | 32.15 | 6.433 | 6.463 | 2.52 | 97.339 | 15.55 | 49.416 | 5.978 | 1.192 | 42377.5 | 10.159 | 36.1 | 158.2 | 0.6823 | 9.863 | 181.8 | 1.5413 | 0.7191 | 21.67 | 139.9 | 275.4 | 101012.3 | 459.2 | 9951.9 | 3.413 | 28276.2 | 738.3 | 13721.9 | 3082.8 | 72
JEC301 | MURR | J. Eerkens | JEC1-S | 23-Sep-99 | ERK2 | 19-Sep-99 | Pottery | Nevada Test Site | Ny 960 |  | Brownware | 7A | 4.47 | 63.797 | 0.3797 | 37.61 | 6.454 | 4.242 | 2.489 | 122.18 | 7.053 | 27.004 | 7.129 | 1.2364 | 33515.5 | 5.956 | 0 | 143.3 | 0.7364 | 11.39 | 423.4 | 1.253 | 0.9203 | 23.587 | 75.4 | 144.5 | 93992 | 847 | 20456.2 | 3.567 | 33830.8 | 461.1 | 16137.1 | 1763.8 | 54.5
JEC302 | MURR | J. Eerkens | JEC1-S | 23-Sep-99 | ERK2 | 19-Sep-99 | Pottery | Nevada Test Site | Ny 1408 |  | Brownware | 0 | 7.445 | 39.967 | 0.2924 | 28.53 | 5.044 | 2.958 | 1.689 | 86.516 | 10.667 | 28.527 | 7.432 | 1.1331 | 37918.8 | 6.89 | 0 | 117.3 | 1.2537 | 11.251 | 815.4 | 1.0381 | 0.7715 | 14.776 | 90.5 | 193 | 101558.6 | 954.6 | 21154.7 | 2.295 | 25617.4 | 764.1 | 15524.5 | 3375.6 | 87.5
JEC303 | MURR | J. Eerkens | JEC1-S | 23-Sep-99 | ERK2 | 19-Sep-99 | Pottery | Nevada Test Site | Ny 1408 |  | SW Black on White | 0 | 6.729 | 33.553 | 0.4624 | 25.91 | 6.619 | 2.803 | 3.459 | 92.469 | 35.987 | 195.589 | 3.729 | 1.5694 | 71061 | 6.105 | 134.9 | 41.1 | 0.8356 | 28.371 | 180 | 1.2909 | 1.2691 | 12.598 | 101.6 | 122.3 | 126448.7 | 646.1 | 14590.5 | 4.563 | 15711.7 | 1072.5 | 3168.2 | 8232.7 | 142.4
JEC304 | MURR | J. Eerkens | JEC1-S | 23-Sep-99 | ERK2 | 19-Sep-99 | Pottery | Nevada Test Site | Ny 1958 |  | Brownware | 7A | 5.837 | 108.2 | 0.5017 | 76.31 | 14.055 | 3.122 | 3.639 | 224.395 | 7.038 | 29.103 | 6.562 | 1.4018 | 36049 | 11.539 | 0 | 138.5 | 0.7749 | 9.135 | 441.9 | 2.2233 | 1.6297 | 23.223 | 173.3 | 326.1 | 101333.2 | 999.5 | 16553.6 | 7.012 | 29796.9 | 741 | 16608.5 | 3159.2 | 84.4
JEC305 | MURR | J. Eerkens | JEC1-S | 23-Sep-99 | ERK2 | 19-Sep-99 | Pottery | Nevada Test Site | Ny 5606 |  | Brownware | 8 | 7.117 | 42.134 | 0.4166 | 29.06 | 5.785 | 5.95 | 2.35 | 87.583 | 16.382 | 40 | 5.545 | 1.0295 | 38336.3 | 8.242 | 0 | 155 | 0.631 | 8.341 | 144.6 | 1.4322 | 0.7848 | 20.8 | 89.8 | 197.3 | 96708.5 | 520.9 | 8649.3 | 3.349 | 29686.6 | 879.4 | 14679.9 | 2531.8 | 70.9
JEC306 | MURR | J. Eerkens | CHA2-S | 20-Jan-00 | GRO1 | 11-Feb-00 | Pottery | China Lake | Iny-1928 | China Lake | Brownware | 3B | 3.846 | 39.445 | 0.3962 | 34.32 | 6.745 | 4.283 | 2.703 | 80.127 | 24.582 | 30.953 | 3.475 | 1.4142 | 64188.2 | 8.759 | 30.6 | 101.9 | 0.4138 | 19.924 | 443.8 | 0.7375 | 0.8187 | 20.544 | 100.9 | 231.7 | 92799.4 | 658.6 | 29942.4 | 4.019 | 18885.1 | 1161.5 | 16144.8 | 4348.3 | 177.3
JEC307 | MURR | J. Eerkens | CHA2-S | 20-Jan-00 | GRO1 | 11-Feb-00 | Pottery | China Lake | iso G9/10 | China Lake | Brownware | 16 | 18.304 | 52.72 | 0.4809 | 40.88 | 7.799 | 5.209 | 3.215 | 90.188 | 9.297 | 19.825 | 2.811 | 1.3428 | 42495.8 | 6.081 | 0 | 67.7 | 0.9224 | 11.627 | 272.4 | 1.2841 | 0.8593 | 15.349 | 70 | 144.1 | 84126.2 | 705.3 | 16344.6 | 5.597 | 23282.5 | 791.9 | 17499.2 | 3500.5 | 99
JEC308 | MURR | J. Eerkens | CHA2-S | 20-Jan-00 | GRO1 | 11-Feb-00 | Pottery | China Lake | Iny-1928 | China Lake | Brownware | 0 | 34.108 | 38.9 | 0.4628 | 27.74 | 5.876 | 3.608 | 2.764 | 73.118 | 15.686 | 43.418 | 4.959 | 1.1373 | 66963.7 | 7.644 | 0 | 95.8 | 0.8789 | 13.195 | 371.4 | 0.996 | 0.7377 | 17.751 | 87.4 | 173.8 | 77289.5 | 489.6 | 24260.3 | 4.222 | 22690.3 | 666.1 | 15400.2 | 3694.1 | 251.6
JEC309A | MURR | J. Eerkens | CHA2-S | 20-Jan-00 | GRO1 | 11-Feb-00 | Pottery | China Lake | Iny-1935 | China Lake | Brownware | DV2 | 7.095 | 42.834 | 0.4813 | 36.79 | 7.636 | 4.607 | 3.154 | 83.497 | 19.908 | 32.708 | 4.639 | 1.4026 | 60919.4 | 8.501 | 0 | 98.7 | 1.1117 | 16.221 | 601.6 | 2.2779 | 0.9317 | 19.319 | 88.4 | 211.1 | 97699 | 542.7 | 28036.2 | 4.804 | 16211.1 | 1094.9 | 17701 | 4259.9 | 159.4
JEC309B | MURR | J. Eerkens | KEN1-S | 02-Mar-00 | GRO2 | 11-Feb-00 | Dup 309A | China Lake | Iny-1935 | China Lake | Brownware |  | 12.071 | 40.143 | 0.5278 | 35.67 | 6.713 | 3.657 | 3.269 | 76.462 | 18.586 | 32.177 | 4.649 | 1.4165 | 58691 | 10.255 | 0 | 93.9 | 1.112 | 16.32 | 476 | 2.0989 | 0.8892 | 18.841 | 83.5 | 234 | 95246.5 | 736.7 | 26554.2 | 5.064 | 20180.2 | 1129.6 | 17699.1 | 5109.2 | 153.1
JEC310 | MURR | J. Eerkens | CHA2-S | 20-Jan-00 | GRO1 | 11-Feb-00 | Pottery | China Lake | Iny-2079 | China Lake | Brownware | 3A | 0 | 27.225 | 0.4627 | 32.16 | 7.168 | 1.672 | 3.02 | 60.662 | 28.295 | 29.621 | 2.792 | 1.8009 | 85454 | 7.8 | 0 | 39.7 | 0.165 | 28.477 | 516.2 | 0.407 | 0.9334 | 4.698 | 100.7 | 185.1 | 110857 | 603.3 | 42362.3 | 6.003 | 5782 | 1505.5 | 13388.1 | 5870.9 | 288.1
JEC311 | MURR | J. Eerkens | JEK1-S | 03-Feb-00 | GRO1 | 11-Feb-00 | Pottery | China Lake | Iny-2079 | China Lake | Brownware | 0 | 5.164 | 46.823 | 0.2685 | 47.02 | 7.951 | 5.122 | 1.724 | 95.255 | 12.518 | 14.023 | 2.604 | 1.6181 | 53193.6 | 4.893 | 0 | 80.9 | 0.2656 | 10.763 | 457.6 | 1.032 | 0.7742 | 11.007 | 92.7 | 158.4 | 97774.5 | 606.4 | 25190.8 | 3.872 | 18921.4 | 764.4 | 13827.3 | 6557.2 | 147.8
JEC312 | MURR | J. Eerkens | JEK1-S | 03-Feb-00 | GRO1 | 11-Feb-00 | Pottery | China Lake | Iny-3033 | China Lake | Brownware | 16 | 11.03 | 46.5 | 0.3184 | 37.84 | 6.784 | 6.893 | 1.944 | 87.209 | 12.577 | 32.672 | 4.701 | 1.3527 | 59069.5 | 9.524 | 0 | 81.2 | 1.1736 | 12.097 | 625.3 | 1.6022 | 0.5832 | 28.622 | 76 | 239.9 | 95489.1 | 616.4 | 20760.3 | 3.705 | 22613.6 | 511.5 | 16526.5 | 4587.3 | 146.8
JEC313 | MURR | J. Eerkens | JEK1-S | 03-Feb-00 | GRO1 | 11-Feb-00 | Pottery | China Lake | Iny-3433 | China Lake | Brownware | 3A | 6.611 | 20.817 | 0.2849 | 16.93 | 3.834 | 4.05 | 1.484 | 38.364 | 44.879 | 207.834 | 2.269 | 0.9044 | 102288.9 | 4.446 | 75.7 | 34.5 | 0 | 22.367 | 390.6 | 0.3667 | 0.4107 | 7.731 | 63.7 | 127.3 | 94644.4 | 367.4 | 36464.6 | 2.586 | 9622.8 | 1067.9 | 8702.8 | 3796.6 | 332.3
JEC314 | MURR | J. Eerkens | JEK1-S | 03-Feb-00 | GRO1 | 11-Feb-00 | Pottery | China Lake | Iny-4307 | Coso KGRA | Brownware | 14 | 4.128 | 49.866 | 0.626 | 40.27 | 8.173 | 10.166 | 3.515 | 93.488 | 12.959 | 20.397 | 3.779 | 1.4455 | 48153.5 | 11.487 | 0 | 105.6 | 0.4454 | 15.76 | 334.4 | 1.4378 | 0.892 | 32.403 | 77.6 | 296.9 | 89598.4 | 746.2 | 22859.5 | 5.246 | 28956.9 | 913 | 15610.5 | 3308.3 | 135.5
JEC315 | MURR | J. Eerkens | JEK1-S | 03-Feb-00 | GRO1 | 11-Feb-00 | Pottery | China Lake | Iny-4307 | Coso KGRA | Brownware | 0 | 20.999 | 47.199 | 0.3843 | 32.36 | 6.032 | 2.975 | 2.364 | 88.083 | 15.231 | 21.363 | 4.133 | 1.2743 | 38204.6 | 5.893 | 0 | 100.3 | 0.9123 | 12.543 | 436.7 | 0.8483 | 0.7705 | 18.125 | 111.9 | 162 | 87074.1 | 730 | 19189 | 6.375 | 23984 | 1212 | 19555.9 | 1998.7 | 89.6
JEC316 | MURR | J. Eerkens | JEK1-S | 03-Feb-00 | GRO1 | 11-Feb-00 | Pottery | China Lake | Iny-4307 | Coso KGRA | Brownware | 0 | 8.27 | 60.261 | 0.4782 | 40.11 | 7.269 | 9.351 | 2.534 | 93.214 | 9.789 | 17.863 | 4.375 | 1.2915 | 43451.3 | 6.115 | 0 | 92.4 | 0.8915 | 11.226 | 316.6 | 1.4651 | 0.7234 | 26.495 | 89.9 | 179.6 | 97469.6 | 665.6 | 16051.1 | 3.889 | 31404.5 | 695.6 | 22813.4 | 3788.2 | 89.7
JEC317 | MURR | J. Eerkens | JEK1-S | 03-Feb-00 | GRO1 | 11-Feb-00 | Pottery | China Lake | Iny-4307 | Coso KGRA | Brownware | 1A | 22.085 | 75.902 | 0.7807 | 40.62 | 8.543 | 15.566 | 4.194 | 117.872 | 6.465 | 21.183 | 5.228 | 1.1664 | 39967.7 | 8.8 | 0 | 106.8 | 1.1388 | 10.245 | 261.5 | 1.9189 | 0.866 | 68.268 | 0 | 266.8 | 93639.2 | 457.8 | 13446 | 5.071 | 23579.4 | 535.1 | 21833.4 | 3861.2 | 86.9
JEC318 | MURR | J. Eerkens | JEK1-S | 03-Feb-00 | GRO1 | 11-Feb-00 | Pottery | China Lake | Iny-4307 | Coso KGRA | Brownware | 14 | 4.716 | 31.371 | 0.5395 | 26.19 | 7.412 | 14.304 | 2.951 | 69.649 | 17.92 | 25.267 | 18.726 | 1.1686 | 55636.3 | 6.604 | 61.8 | 141 | 0.5176 | 15.278 | 378.1 | 1.9018 | 0.9161 | 80.059 | 73.5 | 198.1 | 96201.8 | 645.3 | 23353.4 | 4.723 | 32567.1 | 957.1 | 15975.3 | 3618.8 | 138.9
JEC319 | MURR | J. Eerkens | JEK1-S | 03-Feb-00 | GRO1 | 11-Feb-00 | Pottery | China Lake | Iny-4307 | Coso KGRA | Brownware | 15 | 6.568 | 42.925 | 0.3866 | 32.69 | 6.668 | 3.394 | 2.496 | 84.201 | 25.037 | 33.734 | 3.881 | 1.4625 | 68652.3 | 8.758 | 0 | 120.4 | 0.4789 | 20.214 | 421.1 | 0.6978 | 0.8106 | 14.423 | 103.5 | 235.4 | 97282.6 | 626.7 | 25815.2 | 3.125 | 22591.9 | 1214.6 | 14992.5 | 4219 | 189.5
JEC320 | MURR | J. Eerkens | JEK1-S | 03-Feb-00 | GRO1 | 11-Feb-00 | Pottery | China Lake | Iny-4307 | Coso KGRA | Brownware | 0 | 41.812 | 54.104 | 0.4057 | 37.77 | 6.73 | 3.158 | 2.922 | 88.117 | 13.752 | 37.465 | 5.272 | 1.3687 | 53483.9 | 4.811 | 37.6 | 100.8 | 0 | 16.151 | 313.5 | 1.1163 | 0.854 | 19.156 | 0 | 133.2 | 99088.2 | 605.1 | 18907 | 4.192 | 27110.8 | 854 | 15722.1 | 3493 | 134.7
JEC321 | MURR | J. Eerkens | JEK1-S | 03-Feb-00 | GRO1 | 11-Feb-00 | Pottery | China Lake | Iny-4307 | Coso KGRA | Brownware | 0 | 13.784 | 44.198 | 0.3523 | 34.46 | 6.671 | 6.142 | 2.067 | 88.356 | 18.849 | 36.1 | 5.262 | 1.4203 | 54788.8 | 7.006 | 0 | 95 | 0 | 15.727 | 547.1 | 1.4121 | 0.6401 | 22.351 | 75.6 | 177.5 | 102748.8 | 744 | 26427.8 | 3.907 | 19045 | 1025.7 | 17947.4 | 4863.8 | 142.3
JEC322 | MURR | J. Eerkens | JEK1-S | 03-Feb-00 | GRO1 | 11-Feb-00 | Pottery | China Lake | Iny-4329 | Volcanic Field | Brownware | 14 | 18.579 | 62.456 | 0.393 | 48.01 | 8.735 | 11.042 | 2.136 | 115.605 | 14.878 | 26.193 | 5.982 | 1.7036 | 51767.7 | 8.759 | 0 | 73.9 | 0 | 13.312 | 605.7 | 1.2365 | 0.6745 | 42.721 | 88.6 | 261.9 | 103930.4 | 657.2 | 23399.1 | 3.394 | 20508.2 | 761.6 | 23976.7 | 4615.4 | 131.4
JEC323 | MURR | J. Eerkens | KEN1-S | 02-Mar-00 | GRO1 | 11-Feb-00 | Pottery | China Lake | Iny-4329 | Volcanic Field | Brownware | 14 | 11.624 | 60.794 | 0.3241 | 39.37 | 7.463 | 10.198 | 1.48 | 89.565 | 7.251 | 12.639 | 7.784 | 1.3904 | 40108.4 | 6.116 | 17.3 | 93.1 | 0 | 10.417 | 559.3 | 1.1583 | 0.5533 | 47.309 | 106.5 | 178.7 | 112718.8 | 525.2 | 19095.8 | 2.797 | 20320.5 | 551.4 | 22402.3 | 3492.4 | 104.5
JEC324 | MURR | J. Eerkens | JEK1-S | 03-Feb-00 | GRO1 | 11-Feb-00 | Pottery | China Lake | Iny-4329 | Volcanic Field | Brownware | 14 | 11.852 | 58.567 | 0.3055 | 38.37 | 6.997 | 9.866 | 1.471 | 88.791 | 7.362 | 13.332 | 8.2 | 1.3759 | 40207.4 | 6.315 | 0 | 96.9 | 0 | 10.827 | 544.4 | 1.1826 | 0.603 | 38.973 | 100.5 | 173.3 | 110051.5 | 339.9 | 17955.6 | 2.692 | 19737.1 | 619.9 | 22964.3 | 3402.2 | 84.9
JEC325 | MURR | J. Eerkens | JEK1-S | 03-Feb-00 | GRO1 | 11-Feb-00 | Pottery | China Lake | Iny-4329 | Volcanic Field | Brownware | 14 | 9.175 | 62.18 | 0.3182 | 40.08 | 7.467 | 10.708 | 1.384 | 93.59 | 7.038 | 13.751 | 8.052 | 1.4235 | 39616.4 | 5.92 | 32.7 | 100.9 | 0 | 11.053 | 527.9 | 1.1909 | 0.5602 | 44.193 | 131.4 | 183.8 | 112133.4 | 430.3 | 19234.3 | 2.801 | 24523.5 | 558.9 | 23208.5 | 4753.9 | 94.9
JEC326 | MURR | J. Eerkens | JEK1-S | 03-Feb-00 | GRO2 | 11-Feb-00 | Pottery | China Lake | Iny-4329 | Volcanic Field | Brownware | 15 | 5.763 | 45.245 | 0.3878 | 31.91 | 5.807 | 1.637 | 2.409 | 87.611 | 20.245 | 30.364 | 2.07 | 1.3634 | 54235 | 6.252 | 0 | 73.3 | 0.7224 | 18.757 | 597.2 | 1.0871 | 1.3874 | 11.869 | 77.7 | 149.8 | 97162.6 | 648.2 | 29501.1 | 3.707 | 18774.1 | 970.3 | 15416.1 | 4244.6 | 126.9
JEC327 | MURR | J. Eerkens | JEK1-S | 03-Feb-00 | GRO2 | 11-Feb-00 | Pottery | China Lake | Iny-5086 | Burro Canyon | Brownware | 0 | 6.761 | 56.949 | 0.4685 | 26.89 | 5.706 | 5.89 | 3.149 | 85.923 | 9.816 | 64.374 | 7.006 | 0.8528 | 35768.6 | 4.672 | 0 | 104.1 | 2.6017 | 10.897 | 143.7 | 2.4094 | 0.7011 | 55.011 | 44.4 | 128.9 | 73044.9 | 243.9 | 8773.9 | 4.818 | 20345.8 | 365.9 | 6310.9 | 2500.3 | 94.3
JEC328 | MURR | J. Eerkens | JEK1-S | 03-Feb-00 | GRO2 | 11-Feb-00 | Pottery | China Lake | Iny-5091 | Burro Canyon | Brownware | 15 | 8.288 | 48.532 | 0.3747 | 39.43 | 7.171 | 3.109 | 3.045 | 84.31 | 23.233 | 39.193 | 2.976 | 1.5569 | 67946.3 | 7.962 | 0 | 81.1 | 0.5056 | 20.98 | 508.3 | 0.7616 | 0.8672 | 13.085 | 98.6 | 192.9 | 101304.3 | 648.8 | 29024.8 | 4.349 | 19030.4 | 1047 | 15625.2 | 5142.8 | 197.8
JEC329 | MURR | J. Eerkens | JEK1-S | 03-Feb-00 | GRO2 | 11-Feb-00 | Pottery | China Lake | Iny-5091 | Burro Canyon | Brownware | 15 | 8.693 | 45.455 | 0.387 | 36.16 | 6.996 | 3.248 | 2.484 | 81.278 | 23.307 | 40.042 | 2.936 | 1.5434 | 68709.6 | 6.961 | 0 | 83.3 | 0.55 | 21.26 | 500.1 | 0.724 | 1.5464 | 12.207 | 99.2 | 167.6 | 99148 | 608.7 | 28429 | 4.927 | 20078.3 | 991.2 | 15386 | 4406.6 | 202.8
JEC330 | MURR | J. Eerkens | JEK1-S | 03-Feb-00 | GRO2 | 11-Feb-00 | Pottery | China Lake | Iny-5091 | Burro Canyon | Brownware | 15 | 10.068 | 47.195 | 0.4249 | 37.15 | 7.22 | 2.628 | 3.044 | 84.518 | 23.826 | 39.133 | 2.99 | 1.5816 | 70287.9 | 7.802 | 0 | 86.2 | 0.5793 | 21.684 | 548.6 | 0.6659 | 1.5474 | 12.824 | 99.9 | 184.6 | 100569.2 | 681.9 | 29829.3 | 4.757 | 19206.8 | 1047.7 | 15843.6 | 4851.8 | 196.1
JEC331 | MURR | J. Eerkens | JEK1-S | 03-Feb-00 | GRO2 | 11-Feb-00 | Pottery | China Lake | Iny-5093 | Burro Canyon | Brownware | 15 | 11.75 | 47.13 | 0.3968 | 33.68 | 7.144 | 3.719 | 2.389 | 83.948 | 23.06 | 39.757 | 2.896 | 1.5173 | 68906.8 | 6.929 | 0 | 83.1 | 0.583 | 21.001 | 519.1 | 0.7513 | 1.2613 | 15.741 | 94.7 | 166.8 | 101998 | 647.1 | 28574.9 | 4.725 | 20728.5 | 997.8 | 15661.5 | 5289.3 | 194.8
JEC332 | MURR | J. Eerkens | JEK1-S | 03-Feb-00 | GRO2 | 11-Feb-00 | Pottery | China Lake | Iny-5093 | Burro Canyon | Brownware | 0 | 4.459 | 35.426 | 0.1627 | 24.53 | 3.797 | 2.218 | 1.073 | 61.101 | 8.568 | 19.043 | 2.457 | 0.966 | 29198.3 | 4.425 | 24.9 | 84.1 | 0.3047 | 6.413 | 463.4 | 0.8645 | 0.4068 | 9.478 | 84.7 | 110.3 | 87746.8 | 1557.7 | 14561.3 | 1.842 | 28588.8 | 492.7 | 23840.5 | 2762.4 | 75
JEC333 | MURR | J. Eerkens | JEK1-S | 03-Feb-00 | GRO2 | 11-Feb-00 | Pottery | China Lake | P-20-91 | Pinyon Zone | Brownware | 16 | 17.959 | 48.715 | 0.4747 | 38.06 | 7.19 | 6.147 | 3.052 | 89.042 | 14.583 | 35.655 | 5.44 | 1.3433 | 61923.5 | 12.721 | 0 | 101.1 | 1.5618 | 15.519 | 396.5 | 1.8059 | 0.8435 | 26.413 | 96.9 | 316.5 | 94055.8 | 431.7 | 23784 | 4.379 | 17280.5 | 771.7 | 16509.8 | 6068.3 | 176.1
JEC334 | MURR | J. Eerkens | JEK1-S | 03-Feb-00 | GRO2 | 11-Feb-00 | Pottery | China Lake | P-168-159 | Pinyon Zone | Brownware | 3B | 4.507 | 37.054 | 0.4806 | 33.87 | 7.387 | 3.969 | 3.054 | 73.797 | 23.873 | 28.66 | 3.134 | 1.5348 | 65147.2 | 8.899 | 0 | 72.4 | 0.3914 | 23.294 | 475.3 | 0.9921 | 1.4402 | 14.361 | 91.5 | 220.1 | 94951.9 | 446 | 32628.5 | 4.602 | 16945.1 | 1013 | 16697.5 | 4383.7 | 188.1
JEC335 | MURR | J. Eerkens | JEK1-S | 03-Feb-00 | GRO2 | 11-Feb-00 | Pottery | China Lake | T-6-1 | Pinyon Zone | Brownware | 0 | 51.954 | 37.538 | 0.4194 | 31.9 | 5.72 | 5.805 | 2.556 | 70.945 | 18.941 | 125.104 | 5.488 | 1.1591 | 36971 | 7.251 | 47.9 | 93.9 | 1.2855 | 15.615 | 473.1 | 1.6618 | 1.0014 | 15.694 | 86.2 | 167.9 | 91751 | 557.8 | 37365.7 | 3.814 | 23763.2 | 475 | 16446.6 | 5158.1 | 82.4
JEC336 | MURR | J. Eerkens | JEK1-S | 03-Feb-00 | GRO2 | 11-Feb-00 | Pottery | China Lake | P-79-56 | Pinyon Zone | Brownware | 0 | 18.208 | 69.363 | 0.5172 | 54.13 | 8.374 | 3.897 | 3.654 | 127.806 | 8.186 | 22.574 | 2.621 | 2.3275 | 44950.4 | 11.912 | 0 | 51.6 | 0.8382 | 15.177 | 215.3 | 1.1168 | 1.0047 | 13.292 | 76.7 | 360.8 | 102470.1 | 1801.9 | 13340.5 | 5.167 | 28930.9 | 1140.8 | 24971 | 4066.6 | 88.9
JEC337 | MURR | J. Eerkens | JEK1-S | 03-Feb-00 | GRO2 | 11-Feb-00 | Pottery | C. Owens | Iny-1782 | C. Owens | Brownware | 7B | 0 | 76.939 | 0.4229 | 45.35 | 8.993 | 5.914 | 2.55 | 142.648 | 10.324 | 15.56 | 6.095 | 1.4946 | 35577.7 | 13.767 | 0 | 230.1 | 0.8977 | 10.283 | 199.7 | 1.3698 | 1.605 | 42.587 | 71.6 | 332.4 | 98212.1 | 1030.2 | 7195 | 5.307 | 44658.3 | 737.9 | 11335.6 | 4830.4 | 100.7
JEC338 | MURR | J. Eerkens | JEK1-S | 03-Feb-00 | GRO2 | 11-Feb-00 | Pottery | C. Owens | Iny-1782 | C. Owens | Brownware | 5A | 14.052 | 47.103 | 0.544 | 37.25 | 7.793 | 7.833 | 3.22 | 88.861 | 16.412 | 37.532 | 3.579 | 1.2379 | 48857.9 | 7.934 | 0 | 85.7 | 0.9507 | 16.208 | 303 | 1.3734 | 0.9726 | 20.992 | 68.4 | 210.2 | 100774 | 749.5 | 15017.7 | 5.663 | 24712.8 | 773.1 | 14568 | 4351.7 | 142.8
JEC339 | MURR | J. Eerkens | EIL1-S | 31-Mar-00 | GRO2 | 11-Feb-00 | Pottery | C. Owens | Iny-1782 | C. Owens | Brownware | 0 | 8.792 | 78.849 | 0.5334 | 48.46 | 8.878 | 5.602 | 3.333 | 139.801 | 14.978 | 40.907 | 4.914 | 1.5676 | 51592.8 | 11.904 | 43.5 | 95.7 | 1.2344 | 14.654 | 358 | 1.4995 | 1.4776 | 20.822 | 105.9 | 263 | 97820.5 | 727.1 | 23490.2 | 5.011 | 25726.1 | 1060.6 | 18995.1 | 4634.5 | 139.3
JEC340 | MURR | J. Eerkens | EIL1-S | 31-Mar-00 | GRO2 | 11-Feb-00 | Pottery | C. Owens | Iny-1782 | C. Owens | Brownware | 0 | 8.359 | 34.948 | 0.3559 | 27.19 | 4.717 | 6.025 | 2.177 | 64.428 | 6.1 | 13.071 | 2.812 | 0.9576 | 37871.6 | 5.512 | 0 | 89 | 0.744 | 9.149 | 162.2 | 1.3887 | 0.555 | 16.236 | 66.1 | 146.9 | 108420.3 | 713.5 | 10762.9 | 3.211 | 27363.5 | 548 | 15678.4 | 3334.7 | 83.4
JEC341 | MURR | J. Eerkens | EIL1-S | 31-Mar-00 | GRO2 | 11-Feb-00 | Pottery | C. Owens | Iny-1782 | C. Owens | Brownware | 5A | 8.957 | 46.051 | 0.5012 | 35.77 | 7.708 | 7.367 | 3.247 | 89.899 | 15.883 | 37.341 | 3.692 | 1.2569 | 48712.3 | 5.325 | 0 | 86.1 | 0.9179 | 16.094 | 236.6 | 1.2556 | 1.5681 | 18.996 | 74.3 | 168.4 | 105326.2 | 864.5 | 14732.2 | 5.108 | 24529.2 | 745.5 | 14103.2 | 4146.6 | 144.7
JEC342 | MURR | J. Eerkens | EIL1-S | 31-Mar-00 | GRO2 | 11-Feb-00 | Pottery | C. Owens | Iny-1704 | C. Owens | Brownware | 5A | 13.405 | 47.832 | 0.5463 | 39.79 | 8.113 | 7.493 | 3.322 | 88.199 | 15.505 | 32.856 | 2.723 | 1.3283 | 46845.5 | 5.825 | 0 | 60.1 | 0.9945 | 15.303 | 325.2 | 1.523 | 1.6023 | 19.524 | 66 | 185.5 | 108358.3 | 641.2 | 18484 | 6.551 | 18389.6 | 797.6 | 16308.4 | 3901.2 | 126.7
JEC343 | MURR | J. Eerkens | EIL1-S | 31-Mar-00 | GRO2 | 11-Feb-00 | Pottery | C. Owens | Iny-1704 | C. Owens | Brownware | 5A | 9.493 | 48.483 | 0.5451 | 32.81 | 8.424 | 7.505 | 3.411 | 87.075 | 16.237 | 34.082 | 2.799 | 1.3275 | 47694.7 | 4.73 | 0 | 62.2 | 0.9127 | 15.542 | 384.4 | 1.4341 | 1.0816 | 32.602 | 62.7 | 144.1 | 103562.7 | 733.3 | 18186.8 | 6.014 | 19786.2 | 759.4 | 16780.2 | 3950.5 | 143.8
JEC344 | MURR | J. Eerkens | JEK2-S | 03-Feb-00 | GRO2 | 11-Feb-00 | Pottery | C. Owens | Iny-1704 | C. Owens | Brownware | 5C | 6.752 | 55.555 | 0.6168 | 40.12 | 8.538 | 8.465 | 4.104 | 102.884 | 17.517 | 37.792 | 4.209 | 1.3479 | 49992.2 | 7.338 | 12.1 | 85.2 | 0.7732 | 13.746 | 372.1 | 1.8367 | 1.1429 | 25.008 | 70.6 | 182.9 | 106353.9 | 886.9 | 18070.2 | 6.147 | 19262.4 | 868.9 | 15723.6 | 4103 | 139.1
JEC345 | MURR | J. Eerkens | JEK2-S | 03-Feb-00 | GRO2 | 11-Feb-00 | Pottery | C. Owens | Iny-1704 | C. Owens | Brownware | 5A | 12.994 | 48.345 | 0.5835 | 38.86 | 8.264 | 7.988 | 3.6 | 91.637 | 17.395 | 40.875 | 3.819 | 1.2864 | 52723.5 | 9.394 | 24.6 | 79.9 | 1.0664 | 16.01 | 252.4 | 1.4392 | 1.1078 | 20.302 | 69.2 | 242.6 | 106215.2 | 878.6 | 14896.5 | 5.722 | 19086.5 | 788.7 | 12600.9 | 4729.4 | 164
JEC346 | MURR | J. Eerkens | JEK2-S | 03-Feb-00 | GRO2 | 11-Feb-00 | Pottery | C. Owens | Iny-1704 | C. Owens | Brownware | 5C | 8.971 | 54.271 | 0.6717 | 42.63 | 8.779 | 8.738 | 4.211 | 103.057 | 18.113 | 39.585 | 4.269 | 1.4092 | 52212.8 | 9.298 | 0 | 92.4 | 0.9293 | 14.306 | 346.5 | 1.8037 | 1.9426 | 25.696 | 76.7 | 240 | 103183.4 | 729.3 | 16864.4 | 6.246 | 16435 | 958.5 | 16027.8 | 5006.8 | 145.1
JEC347 | MURR | J. Eerkens | JEK2-S | 03-Feb-00 | GRO2 | 11-Feb-00 | Pottery | C. Owens | Iny-1742 | C. Owens | Brownware | 0 | 14.055 | 52.254 | 0.3034 | 39.92 | 6.431 | 3.146 | 1.863 | 94.837 | 8.967 | 35.073 | 5.34 | 1.2913 | 34397.7 | 8.061 | 0 | 121.7 | 0.9685 | 9.174 | 376.7 | 1.4039 | 1.1329 | 17.735 | 132.2 | 175.3 | 85935.2 | 629.3 | 21036.5 | 3.45 | 26265.1 | 560 | 16394.1 | 3535.8 | 73.8
JEC348 | MURR | J. Eerkens | JEK2-S | 03-Feb-00 | GRO2 | 11-Feb-00 | Pottery | C. Owens | Iny-1701 | C. Owens | Brownware | 5A | 11.976 | 52.346 | 0.556 | 41.51 | 8.81 | 7.085 | 3.354 | 87.776 | 16.922 | 40.982 | 3.404 | 1.4195 | 48376.4 | 5.918 | 0 | 64.9 | 1.0063 | 16.427 | 285.9 | 1.255 | 1.0766 | 19.557 | 61.5 | 182.3 | 104054.9 | 717.6 | 18166 | 5.929 | 17124.8 | 721.2 | 14814.2 | 4343 | 141.9
JEC349 | MURR | J. Eerkens | JEK2-S | 03-Feb-00 | GRO2 | 11-Feb-00 | Pottery | C. Owens | Iny-1700 | C. Owens | Brownware | 0 | 6.437 | 37.212 | 0.3154 | 27.69 | 4.968 | 3.965 | 1.937 | 75.263 | 8.773 | 37.62 | 4.71 | 1.0434 | 25548.3 | 7.397 | 0 | 159.6 | 0.9846 | 8.617 | 350.8 | 1.993 | 0.5905 | 15.655 | 102.1 | 178.6 | 83053.3 | 737.4 | 13198.1 | 3.073 | 31708.7 | 433.5 | 17578.9 | 3468.8 | 61
JEC350 | MURR | J. Eerkens | JEK2-S | 03-Feb-00 | GRO2 | 11-Feb-00 | Pottery | C. Owens | Iny-1700 | C. Owens | Brownware | 5C | 8.38 | 56.531 | 0.6873 | 43.49 | 9.327 | 7.335 | 4.54 | 91.925 | 16.49 | 32.014 | 3.084 | 1.5601 | 49042.7 | 5.977 | 0 | 72.1 | 0.8089 | 15.414 | 321 | 1.3036 | 1.9728 | 20.36 | 68 | 186.2 | 105925.4 | 910.9 | 19178.8 | 7.037 | 19045.5 | 872.2 | 15072.1 | 5145.9 | 138.9
JEC351 | MURR | J. Eerkens | JEK2-S | 03-Feb-00 | GRO2 | 11-Feb-00 | Pottery | C. Owens | Iny-1700 | C. Owens | Brownware | 6 | 3.671 | 41.603 | 0.3775 | 32.22 | 5.974 | 5.567 | 2.419 | 81.179 | 12.275 | 27.101 | 2.35 | 1.2722 | 44861.6 | 4.845 | 0 | 96.4 | 0.5141 | 11.658 | 418.9 | 1.2399 | 0.9264 | 18.484 | 52.1 | 126.4 | 85318.5 | 971.3 | 20092.9 | 4.262 | 29830.3 | 692.3 | 16784.3 | 4364.2 | 121.3
JEC352 | MURR | J. Eerkens | JEK2-S | 03-Feb-00 | GRO2 | 11-Feb-00 | Pottery | C. Owens | Iny-1700 | C. Owens | Brownware | 6 | 4.808 | 47.378 | 0.3484 | 35.03 | 5.844 | 3.896 | 2.317 | 84.387 | 12.22 | 35.491 | 3.191 | 1.2771 | 48553 | 5.93 | 0 | 87.3 | 0.6442 | 14.339 | 449.6 | 1.2822 | 1.1866 | 21.242 | 63.3 | 135.5 | 87627.2 | 674.4 | 22113.8 | 4.462 | 25166.8 | 585.4 | 16108.4 | 3349.6 | 114.3
JEC353 | MURR | J. Eerkens | JEK2-S | 03-Feb-00 | GRO2 | 11-Feb-00 | Pottery | C. Owens | Iny-1700 | C. Owens | Brownware | 5C | 13.397 | 65.67 | 0.6713 | 51.39 | 10.47 | 10.803 | 4.345 | 106.695 | 15.182 | 35.468 | 3.475 | 1.3902 | 47143.2 | 6.386 | 0 | 73.1 | 0.9413 | 14.301 | 377.4 | 1.6302 | 1.8677 | 30.539 | 66.7 | 193.3 | 102314.6 | 836.8 | 17708.3 | 6.38 | 18859.6 | 756.1 | 13629.3 | 3670.5 | 138.2
JEC354 | MURR | J. Eerkens | JEK2-S | 03-Feb-00 | GRO2 | 11-Feb-00 | Pottery | C. Owens | Iny-1700 | C. Owens | Brownware | 6 | 3.127 | 35.599 | 0.393 | 27.22 | 5.311 | 8.55 | 2.338 | 69.277 | 9.445 | 22.923 | 5.334 | 1.0183 | 62886.7 | 4.985 | 0 | 108.7 | 0.4827 | 14.752 | 261 | 1.0198 | 0.6874 | 14.55 | 56.5 | 140.7 | 80381.5 | 1050.6 | 19350 | 3.752 | 19871.8 | 474.4 | 15752.1 | 3114.2 | 171.3
JEC355 | MURR | J. Eerkens | JEK2-S | 03-Feb-00 | GRO2 | 11-Feb-00 | Pottery | C. Owens | Iny-1700 | C. Owens | Brownware | 0 | 4.49 | 39.567 | 0.295 | 29.28 | 5.151 | 3.667 | 1.896 | 77.61 | 8.467 | 36.251 | 4.532 | 0.9818 | 24618.7 | 7.162 | 0 | 160 | 0.9821 | 8.42 | 362.6 | 1.6071 | 0.5952 | 18.009 | 100.2 | 160.9 | 85390.9 | 805.3 | 12821.6 | 2.945 | 31335 | 409.8 | 16918.1 | 2552.9 | 61.6
JEC356 | MURR | J. Eerkens | KEN1-S | 02-Mar-00 | GRO2 | 11-Feb-00 | Pottery | C. Owens | Iny-1700 | C. Owens | Brownware | 0 | 21.966 | 38.562 | 0.3726 | 27.19 | 5.873 | 4.082 | 2.283 | 65.935 | 16.339 | 46.674 | 3.338 | 1.1055 | 61689.2 | 7.749 | 0 | 75.5 | 0.8936 | 17.349 | 416.2 | 1.324 | 0.6907 | 16.783 | 75.8 | 179.6 | 99179.4 | 892.4 | 23013.6 | 3.919 | 17767.9 | 852.1 | 14999.3 | 4451.9 | 175.1
JEC357 | MURR | J. Eerkens | JEK2-S | 03-Feb-00 | GRO2 | 11-Feb-00 | Pottery | C. Owens | Iny-1700 | C. Owens | Brownware | 6 | 5.406 | 51.79 | 0.4306 | 37.49 | 6.736 | 4.488 | 2.735 | 94.891 | 14.973 | 43.428 | 4.346 | 1.2267 | 53221 | 7.086 | 0 | 112.3 | 0.6796 | 15.495 | 310.9 | 1.4199 | 1.2701 | 21.098 | 77.7 | 193.4 | 89435.1 | 768.8 | 21141.3 | 4.349 | 22234.9 | 759.8 | 14839.7 | 3031.3 | 140
JEC358 | MURR | J. Eerkens | JEK2-S | 03-Feb-00 | GRO2 | 11-Feb-00 | Pottery | C. Owens | Iny-1700 | C. Owens | Brownware | 0 | 8.227 | 36.509 | 0.3144 | 25.18 | 4.817 | 4.223 | 1.844 | 74.222 | 8.453 | 33.913 | 4.598 | 0.9473 | 24925.3 | 7.112 | 0 | 145.7 | 0.9809 | 8.268 | 325 | 1.618 | 0.5502 | 16.735 | 67.6 | 180.6 | 82519.1 | 659.5 | 15245.5 | 2.614 | 26692.5 | 415.9 | 17116.5 | 2371.2 | 72.3
JEC359 | MURR | J. Eerkens | JEK2-S | 03-Feb-00 | GRO2 | 11-Feb-00 | Pottery | C. Owens | Iny-1700 | C. Owens | Brownware | 6 | 5.645 | 31.971 | 0.342 | 23.92 | 4.63 | 6.831 | 1.974 | 65.208 | 9.237 | 21.89 | 4.723 | 0.8912 | 58266.3 | 4.618 | 0 | 100.6 | 0.4463 | 13.545 | 336 | 0.7698 | 0.9266 | 13.699 | 52.1 | 118.9 | 80677.4 | 1096.5 | 19849.9 | 2.92 | 22244.1 | 597.9 | 15218.2 | 2917.3 | 158.3
JEC360 | MURR | J. Eerkens | JEK2-S | 03-Feb-00 | GRO2 | 11-Feb-00 | Pottery | C. Owens | Iny-1700 | C. Owens | Brownware | 6 | 5.217 | 39.104 | 0.3729 | 32.83 | 6.359 | 5.556 | 2.202 | 73.464 | 16.187 | 22.873 | 2.723 | 1.3616 | 47582.7 | 4.081 | 0 | 87.4 | 0.4505 | 15.602 | 334.1 | 1.0859 | 1.2481 | 16.952 | 57.4 | 118.9 | 105606.2 | 1038 | 19777.4 | 3.415 | 29163.7 | 700.8 | 10085.5 | 2985.1 | 136
JEC361 | MURR | J. Eerkens | JEK2-S | 03-Feb-00 | GRO2 | 11-Feb-00 | Pottery | C. Owens | Iny-1700 | C. Owens | Brownware | 7B | 4.208 | 41.21 | 0.3242 | 32.4 | 5.178 | 4.469 | 1.989 | 64.495 | 5.329 | 30.309 | 3.618 | 0.9156 | 22217.5 | 6.865 | 0 | 105.9 | 0.6853 | 9.608 | 231.1 | 2.8583 | 0.5514 | 24.216 | 68.7 | 125.7 | 84710.8 | 628.4 | 10736.6 | 3.409 | 17801 | 245 | 9509.4 | 1712.3 | 54.7
JEC362 | MURR | J. Eerkens | JEK2-S | 03-Feb-00 | GRO2 | 11-Feb-00 | Pottery | C. Owens | Iny-1700 | C. Owens | Brownware | 5A | 11.533 | 46.677 | 0.5482 | 34.27 | 7.549 | 7.028 | 3.43 | 89.868 | 14.656 | 35.77 | 3.093 | 1.2056 | 49236.3 | 5.148 | 0 | 76 | 1.1287 | 15.25 | 319.5 | 1.3983 | 0.9978 | 20.043 | 63.2 | 141.8 | 100212.6 | 668 | 17055.4 | 4.973 | 22609.3 | 723.5 | 14852.2 | 4048.2 | 146.9
JEC363 | MURR | J. Eerkens | JEK2-S | 03-Feb-00 | GRO2 | 11-Feb-00 | Pottery | C. Owens | Iny-1700 | C. Owens | Brownware | 5A | 11.694 | 51.807 | 0.615 | 41.77 | 8.223 | 6.774 | 4.077 | 97.062 | 16.677 | 36.694 | 3.795 | 1.3507 | 51943.3 | 6.343 | 0 | 82.7 | 0.9347 | 15.071 | 289.6 | 1.4196 | 1.1581 | 25.365 | 68.4 | 168.9 | 104044.8 | 616 | 17397.8 | 6.087 | 17678.7 | 742.4 | 13649.8 | 3793.7 | 135.8
JEC364 | MURR | J. Eerkens | JEK2-S | 03-Feb-00 | GRO2 | 11-Feb-00 | Pottery | C. Owens | Iny-1700 | C. Owens | Brownware | 6 | 5.936 | 41.882 | 0.4118 | 36.42 | 6.928 | 5.562 | 2.588 | 81.81 | 15.446 | 33.267 | 2.868 | 1.3789 | 54063.1 | 5.963 | 0 | 80.6 | 0.65 | 13.464 | 331.6 | 1.4971 | 1.24 | 15.478 | 55.1 | 138.1 | 98185 | 763.4 | 18834.3 | 3.832 | 23170.8 | 785.8 | 13593.1 | 3404 | 165.7
JEC365 | MURR | J. Eerkens | JEK2-S | 03-Feb-00 | GRO2 | 11-Feb-00 | Pottery | C. Owens | Iny-1700 | C. Owens | Brownware | 5A | 9.161 | 47.516 | 0.5025 | 37.84 | 7.614 | 6.908 | 3.171 | 88.685 | 14.973 | 39.286 | 3.216 | 1.2497 | 47518.3 | 5.539 | 0 | 78.5 | 0.9469 | 15.037 | 323.2 | 1.2908 | 1.3657 | 23.101 | 62.6 | 155.9 | 99072.3 | 692.2 | 16184.9 | 4.819 | 18765.8 | 718 | 14171.3 | 3756.6 | 145.8
JEC366 | MURR | J. Eerkens | JEK2-S | 03-Feb-00 | GRO2 | 11-Feb-00 | Pottery | C. Owens | Iny-4580 | C. Owens | Brownware | 6 | 0 | 43.445 | 0.3753 | 28.45 | 5.884 | 6.027 | 2.22 | 77.698 | 14.42 | 26.983 | 2.733 | 1.2787 | 46157.9 | 4.215 | 0 | 92.1 | 0.559 | 12.815 | 349.5 | 1.0375 | 0.6686 | 26.975 | 52.2 | 117.4 | 91827.4 | 699.2 | 18139.3 | 3.174 | 24278.9 | 654.2 | 12460.1 | 3150 | 121.7
JEC367 | MURR | J. Eerkens | JEK2-S | 03-Feb-00 | GRO2 | 11-Feb-00 | Pottery | C. Owens | Iny-4581 | C. Owens | Brownware | 0 | 3.934 | 41.399 | 0.3432 | 65.29 | 6.025 | 8.542 | 1.913 | 74.48 | 17.865 | 22.799 | 3.672 | 1.2309 | 50955.9 | 4.974 | 0 | 63.6 | 0.5465 | 14.224 | 273.4 | 1.0148 | 1.0687 | 93.001 | 50 | 145.7 | 99063.4 | 807.2 | 14822.3 | 3.68 | 18902.4 | 810.4 | 12855.7 | 3911.8 | 123.7
JEC368 | MURR | J. Eerkens | JEK2-S | 03-Feb-00 | GRO2 | 11-Feb-00 | Pottery | C. Owens | Iny-4582 | C. Owens | Brownware | 0 | 7.777 | 54.918 | 0.5168 | 40.13 | 7.734 | 5.666 | 3.022 | 96.035 | 15.851 | 55.114 | 3.638 | 1.3395 | 64375.7 | 10.264 | 0 | 58.6 | 0.7705 | 18.294 | 295.8 | 1.6583 | 1.3872 | 25.215 | 73 | 248.1 | 100297.2 | 600.4 | 20952.3 | 4.432 | 16086.1 | 919.5 | 13168 | 5099.6 | 187.8
JEC369 | MURR | J. Eerkens | JEK2-S | 03-Feb-00 | GRO2 | 11-Feb-00 | Pottery | C. Owens | Iny-4583 | C. Owens | Brownware | 5A | 10.159 | 50.602 | 0.5008 | 41.79 | 8.379 | 5.878 | 3.164 | 87.084 | 15.611 | 38.687 | 3.112 | 1.384 | 48778.5 | 6.216 | 0 | 61.4 | 0.9008 | 16.172 | 403.2 | 1.2891 | 1.1102 | 19.499 | 69.7 | 162.1 | 104648.7 | 701.6 | 21014.6 | 5.863 | 17245.4 | 716.5 | 16411.2 | 4063.8 | 118.4
JEC370 | MURR | J. Eerkens | JEK2-S | 03-Feb-00 | GRO2 | 11-Feb-00 | Pottery | C. Owens | Iny-1756 | C. Owens | Brownware | 5C | 13.042 | 56.305 | 0.6868 | 44.58 | 9.153 | 8.415 | 4.521 | 98.654 | 17.873 | 40.421 | 4.207 | 1.4233 | 53364.2 | 8.618 | 0 | 87 | 1.0528 | 14.339 | 297.7 | 1.6823 | 1.8709 | 24.123 | 69.4 | 212.6 | 104221.6 | 559.9 | 16961.4 | 6.683 | 17952 | 937.6 | 15725.6 | 4767.1 | 165.8
JEC371 | MURR | J. Eerkens | JEK2-S | 03-Feb-00 | GRO2 | 11-Feb-00 | Pottery | White Mountains | Iny-2191 | White Mountains | Brownware | 0 | 9.849 | 62.993 | 0.3022 | 46.81 | 7.187 | 4.15 | 1.719 | 96.042 | 10.035 | 37.58 | 4.733 | 1.5043 | 45541.2 | 6.09 | 37.5 | 91.3 | 1.0663 | 10.669 | 709.5 | 1.2387 | 0.6506 | 25.489 | 87.7 | 157.8 | 93739.9 | 877 | 19566.5 | 3.193 | 30175.5 | 340.4 | 15352.4 | 4048.1 | 109.3
JEC372 | MURR | J. Eerkens | APR1-S | 13-Apr-00 | GRO2 | 11-Feb-00 | Pottery | White Mountains | Iny-2194 | White Mountains | Brownware | 5C | 8.278 | 52.704 | 0.6957 | 41.75 | 8.87 | 8.374 | 4.37 | 88.811 | 13.355 | 35.014 | 3.122 | 1.3642 | 45951.7 | 8.518 | 0 | 87.5 | 0.6342 | 14.483 | 230.9 | 1.5273 | 1.5758 | 22.43 | 63.2 | 229.9 | 111267.2 | 808.6 | 16922.5 | 7.026 | 22486.5 | 812.4 | 14971.2 | 3644.4 | 124.3
JEC373 | MURR | J. Eerkens | APR1-S | 13-Apr-00 | GRO2 | 11-Feb-00 | Pottery | White Mountains | Iny-2196 | White Mountains | Brownware | 7B | 6.811 | 69.74 | 0.5149 | 42.96 | 8.137 | 5.752 | 3.461 | 124.647 | 4.964 | 24.439 | 10.38 | 1.0554 | 31455.9 | 11.732 | 0 | 138.3 | 1.0148 | 8.803 | 234.8 | 2.236 | 1.1016 | 34.701 | 130.4 | 292.4 | 102361.3 | 632.2 | 11987.9 | 5.951 | 30291 | 529.3 | 12126.4 | 3478.7 | 52.3
JEC374 | MURR | J. Eerkens | APR1-S | 13-Apr-00 | GRO2 | 11-Feb-00 | Pottery | Saline Valley | na | Saline Valley | Brownware | 0 | 5.894 | 77.569 | 0.4085 | 56.14 | 9.489 | 3.404 | 2.707 | 149.743 | 11.164 | 30.878 | 4.806 | 1.991 | 41548 | 8.818 | 0 | 116.5 | 0.7559 | 11.786 | 631.8 | 1.5267 | 1.0319 | 23.38 | 89 | 245.6 | 88169.6 | 1032.4 | 16966.5 | 5.501 | 35160.6 | 871.8 | 21184.7 | 5701.7 | 111.5
JEC375 | MURR | J. Eerkens | APR1-S | 13-Apr-00 | MAS2 | 26-Feb-00 | Pottery | Papoose Flat | na | Papoose Flat | Brownware | 5B | 8.748 | 56.936 | 0.4291 | 39.52 | 7.485 | 5.09 | 2.527 | 109.477 | 11.752 | 32.096 | 4.446 | 1.3715 | 40957 | 8.946 | 0 | 104.1 | 1.0634 | 11.217 | 314.5 | 1.5057 | 1.3654 | 20.623 | 78.8 | 231 | 92302.6 | 794.9 | 16444 | 5.437 | 28958.1 | 731 | 20918.4 | 4420.5 | 102.2
JEC376 | MURR | J. Eerkens | APR1-S | 13-Apr-00 | MAS2 | 26-Feb-00 | Pottery | Papoose Flat | na | Papoose Flat | Brownware | 5B | 7.718 | 46.005 | 0.476 | 35.31 | 8.021 | 7.609 | 2.775 | 92.385 | 11.338 | 32.71 | 4.101 | 1.3129 | 39908.7 | 9.895 | 0 | 95.6 | 0.9211 | 10.499 | 220.6 | 1.3147 | 0.9056 | 35.684 | 78.1 | 235.8 | 94391.2 | 832 | 16741.3 | 4.288 | 26677.7 | 835.1 | 20539.8 | 4515.4 | 98.4
JEC377 | MURR | J. Eerkens | KEN1-S | 02-Mar-00 | MAS2 | 26-Feb-00 | Clay | Saline Valley | na | Saline Valley | Sedimentary Clay |  | 112.78 | 38.913 | 0.4253 | 33.04 | 7.059 | 2.653 | 2.875 | 80.228 | 11.819 | 51.428 | 8.007 | 1.3522 | 27792.8 | 6.219 | 0 | 116.1 | 2.9239 | 10.233 | 377.4 | 1.1134 | 0.8506 | 11.555 | 83.5 | 146.6 | 79279.7 | 629.8 | 50237.3 | 4.944 | 25323.2 | 486.5 | 9118.7 | 3622.8 | 80.4
JEC378 | MURR | J. Eerkens | KEN1-S | 02-Mar-00 | MAS2 | 26-Feb-00 | Clay | Saline Valley | na | Saline Valley | Sedimentary Clay |  | 9.132 | 79.891 | 0.3144 | 39.33 | 6.565 | 8.587 | 1.516 | 130.288 | 19.155 | 38.635 | 10.002 | 1.1705 | 47429.9 | 2.795 | 25.5 | 158.5 | 1.308 | 16.255 | 467.3 | 0.8699 | 0.5759 | 21.671 | 157.4 | 124.6 | 103778.6 | 579.2 | 23043 | 2.514 | 24943.5 | 1146.9 | 10530.5 | 2349.6 | 106.3
JEC379 | MURR | Gallegos #1 | APR1-S | 13-Apr-00 | CRE2 | 02-Apr-00 | Pottery | S. Owens Valley | na | S. Owens Valley1 | Brownware | 1B | 21.67 | 62.594 | 0.4191 | 37.98 | 7.393 | 6.881 | 2.589 | 96.535 | 7.032 | 12.93 | 6.166 | 1.2128 | 49434.4 | 7.739 | 0 | 106.3 | 3.0539 | 7.009 | 382.2 | 1.8785 | 0.5665 | 43.87 | 83.2 | 211.7 | 94136.9 | 407.7 | 12675.2 | 3.591 | 26150.6 | 581.8 | 26576.4 | 3625.6 | 105.5
JEC380 | MURR | Gallegos #2 | APR1-S | 13-Apr-00 | CRE2 | 02-Apr-00 | Pottery | S. Owens Valley | na | S. Owens Valley1 | Brownware | 1A | 16.633 | 83.6 | 0.8403 | 55.88 | 10.997 | 15.576 | 4.828 | 144.124 | 9.293 | 15.819 | 4.699 | 1.6064 | 46619.1 | 12.627 | 11.7 | 91.1 | 1.6964 | 11.602 | 311.3 | 2.4195 | 1.4001 | 40.827 | 87 | 395.6 | 91513.4 | 409.5 | 20677.4 | 7.871 | 22606 | 1312.2 | 28897.9 | 4311.9 | 113.3