## Fauman-Fichman pottery Yautepec
ANID | SubRegion | Site_Name | Material | Type | Form | As | La | Lu | Nd | Sm | U | Yb | Ce | Co | Cr | Cs | Eu | Fe | Hf | Ni | Rb | Sb | Sc | Sr | Ta | Tb | Th | Zn | Zr | Al | Ba | Ca | Dy | K | Mn | Na | Ti | V
RFF001 | Yautepec Valley | Yautepec | Ceramic | Tlahuica Spindle Whorl | Spindle Whorl | 16.669 | 19.776 | 0.2774 | 21.116 | 3.895 | 2.027 | 1.901 | 43.574 | 15.434 | 86.888 | 27.49 | 0.9577 | 40140.4 | 4.528 | 0 | 90.58 | 1.0854 | 15.548 | 165.9 | 0.52312 | 0.5193 | 5.618 | 124.6 | 116.5 | 77091.5 | 840.7 | 70730.2 | 2.824 | 27021.4 | 650.9 | 4917 | 4229.7 | 112.3
RFF002 | Yautepec Valley | Yautepec | Ceramic | Tlahuica Spindle Whorl | Spindle Whorl | 1.507 | 20.174 | 0.2411 | 18.464 | 4.61 | 1.168 | 1.68 | 46.963 | 15.644 | 83.791 | 3.224 | 1.3029 | 37583.2 | 5.76 | 31.061 | 54.49 | 0.2698 | 12.38 | 324.9 | 0.62251 | 0.5642 | 5.713 | 80.61 | 192.2 | 102784.9 | 738.8 | 22744.1 | 3.826 | 9151.4 | 705.8 | 14701.3 | 5856.3 | 85.2
RFF003 | Yautepec Valley | Yautepec | Ceramic | Tlahuica Spindle Whorl | Spindle Whorl | 1.457 | 18.173 | 0.2433 | 17.551 | 4.565 | 1.404 | 1.422 | 52.66 | 27.628 | 243.155 | 2.283 | 1.5077 | 59688.2 | 6.86 | 49.016 | 29.82 | 0.2335 | 20.35 | 293.7 | 0.69891 | 0.5286 | 6.089 | 76.95 | 165.6 | 113962.3 | 1423.2 | 20624.9 | 3.41 | 9100.3 | 774.6 | 10323.1 | 8243.2 | 157.6
RFF004 | Yautepec Valley | Yautepec | Ceramic | Tlahuica Spindle Whorl | Spindle Whorl | 3.804 | 19.82 | 0.2891 | 21.411 | 5.162 | 1.615 | 1.802 | 60.317 | 31.414 | 221.819 | 3.081 | 1.4985 | 63108.5 | 7.57 | 43.717 | 35.15 | 0.3467 | 18.493 | 174.7 | 0.81957 | 0.5703 | 6.653 | 60.05 | 214.4 | 130392.1 | 1283.9 | 18052.4 | 4.006 | 9823.6 | 879.3 | 8604.4 | 8843 | 168.3
RFF005 | Yautepec Valley | Yautepec | Ceramic | Tlahuica Spindle Whorl | Spindle Whorl | 14.992 | 15.257 | 0.2273 | 14.038 | 3.603 | 1.302 | 1.552 | 33.85 | 12.702 | 68.56 | 25.304 | 0.8803 | 33217.2 | 3.616 | 0 | 104.85 | 0.9156 | 12.885 | 206.2 | 0.39899 | 0.4145 | 4.509 | 117.08 | 105.6 | 62768 | 901.1 | 118797.2 | 2.941 | 23793.9 | 599.7 | 5343.3 | 3754.3 | 94
RFF006 | Yautepec Valley | Yautepec | Ceramic | Tlahuica Spindle Whorl | Spindle Whorl | 1.794 | 24.61 | 0.2871 | 29.556 | 6.145 | 0.96 | 2.181 | 61.682 | 29.156 | 273.896 | 2.042 | 1.8619 | 58152 | 6.358 | 59.545 | 61.07 | 0 | 20.855 | 338 | 0.82205 | 0.6416 | 5.369 | 84.68 | 228.2 | 113936.6 | 1690.1 | 19571.3 | 4.171 | 10297.4 | 1153.6 | 8494.3 | 8605.1 | 148.5
RFF007 | Yautepec Valley | Yautepec | Ceramic | Tlahuica Spindle Whorl | Spindle Whorl | 2.669 | 20.185 | 0.2862 | 21.346 | 5.083 | 0.62 | 1.887 | 48.145 | 22.034 | 170.93 | 1.756 | 1.5234 | 47228.7 | 5.722 | 53.969 | 39.63 | 0.1648 | 17.082 | 346.6 | 0.5238 | 0.5829 | 4.639 | 92.73 | 151.5 | 116890.1 | 1270.7 | 22398.9 | 3.603 | 10964.7 | 1000.3 | 11972.9 | 4654.7 | 110.8
RFF008 | Yautepec Valley | Yautepec | Ceramic | Tlahuica Spindle Whorl | Spindle Whorl | 0 | 17.983 | 0.2257 | 21.174 | 4.42 | 0.687 | 1.552 | 41.237 | 20.583 | 172.106 | 2.769 | 1.3407 | 43603.8 | 4.988 | 41.712 | 55.55 | 0.1284 | 15.355 | 427.4 | 0.49433 | 0.5163 | 4.128 | 88.5 | 126.3 | 104326.9 | 1328.9 | 27794.2 | 3.286 | 13311.4 | 844.4 | 14808.4 | 5563.3 | 106.2
RFF009 | Yautepec Valley | Yautepec | Ceramic | Tlahuica Spindle Whorl | Spindle Whorl | 4.726 | 16.119 | 0.2316 | 17.477 | 4.06 | 1.204 | 1.639 | 38.41 | 27.57 | 195.961 | 3.219 | 1.307 | 47417.7 | 4.773 | 40.405 | 33.82 | 0.1298 | 16.216 | 420.9 | 0.4381 | 0.5114 | 3.79 | 88.38 | 146.4 | 105678.5 | 1279 | 32326.3 | 3.443 | 6170 | 1053 | 17107.2 | 7175.4 | 119.3
RFF010 | Yautepec Valley | Yautepec | Ceramic | Tlahuica Spindle Whorl | Spindle Whorl | 2.743 | 21.112 | 0.3216 | 22.591 | 5.314 | 1.734 | 1.923 | 63.207 | 38.208 | 197.978 | 3.991 | 1.7163 | 63031.2 | 7.839 | 47.566 | 59.33 | 0.4209 | 18.619 | 309.7 | 0.87257 | 0.6917 | 6.374 | 68.94 | 249.4 | 122889.8 | 1548.3 | 17050 | 3.876 | 9057.3 | 956.3 | 10405 | 7351.2 | 148.3
RFF011 | Yautepec Valley | Yautepec | Ceramic | Tlahuica Spindle Whorl | Spindle Whorl | 2.005 | 20.008 | 0.3166 | 19.567 | 4.795 | 1.305 | 2.082 | 51.549 | 15.841 | 75.323 | 1.868 | 1.4254 | 40161.2 | 4.95 | 0 | 38.32 | 0.4519 | 15.417 | 298.3 | 0.47445 | 0.5201 | 4.101 | 57.31 | 141.4 | 123388.1 | 774.7 | 18124.5 | 3.656 | 13555.3 | 489.7 | 12927.2 | 4443.7 | 95.1
RFF012 | Yautepec Valley | Yautepec | Ceramic | Tlahuica Spindle Whorl | Spindle Whorl | 2.948 | 15.643 | 0.2298 | 20.25 | 4.003 | 1.411 | 1.606 | 41.273 | 22.864 | 155.831 | 1.979 | 1.2386 | 50660.7 | 5.342 | 51.19 | 45.18 | 0 | 17.575 | 394.5 | 0.65076 | 0.5184 | 4.292 | 116.15 | 129.9 | 113751.1 | 1491.8 | 25037.2 | 2.981 | 9016.6 | 976.1 | 14076.5 | 5896.2 | 123.5
RFF013 | Yautepec Valley | Yautepec | Ceramic | Tlahuica Spindle Whorl | Spindle Whorl | 1.43 | 22.179 | 0.2712 | 22.939 | 5.429 | 0.511 | 1.875 | 50.483 | 22.96 | 212.54 | 1.906 | 1.6251 | 47715.7 | 5.712 | 47.353 | 38.29 | 0.1183 | 16.685 | 493 | 0.65523 | 0.657 | 4.675 | 107.48 | 163.8 | 101829.5 | 1392.7 | 23552.5 | 4.212 | 5348.7 | 858.9 | 12068.7 | 7499 | 140.8
RFF014 | Yautepec Valley | Yautepec | Ceramic | Tlahuica Spindle Whorl | Spindle Whorl | 4.391 | 12.382 | 0.2206 | 12.64 | 3.019 | 1.629 | 1.253 | 30.91 | 10.786 | 74.509 | 2.267 | 0.8471 | 41892.9 | 5.285 | 25.444 | 54.3 | 0.4289 | 16.047 | 284.3 | 0.36535 | 0.3748 | 4.284 | 59.68 | 158.4 | 118042.3 | 1696.3 | 16539 | 2.127 | 10734.1 | 234.3 | 6923.2 | 5109.7 | 113.8
RFF015 | Yautepec Valley | Yautepec | Ceramic | Tlahuica Spindle Whorl | Spindle Whorl | 3.788 | 22.788 | 0.2543 | 22.739 | 5.511 | 0.517 | 1.642 | 60.854 | 34.364 | 295.726 | 1.932 | 1.6959 | 45903.8 | 4.96 | 58.459 | 44.6 | 0.1647 | 16.245 | 447.7 | 0.58669 | 0.7236 | 4.226 | 76.4 | 157.2 | 89076.9 | 1287 | 33315.4 | 3.207 | 14857 | 1544.2 | 13132.7 | 6693.1 | 121.5
RFF016 | Yautepec Valley | Yautepec | Ceramic | Tlahuica Spindle Whorl | Spindle Whorl | 2.501 | 17.635 | 0.3402 | 22.794 | 5.525 | 0.911 | 2.303 | 36.374 | 23.868 | 244.969 | 1.429 | 1.6439 | 58891.4 | 5.587 | 63.16 | 37.59 | 0.1358 | 23.218 | 245.6 | 0.48729 | 0.7619 | 3.589 | 56.28 | 176.9 | 138224.9 | 1632.5 | 17635.7 | 4.016 | 7625.2 | 660.4 | 6248.9 | 6946.3 | 127
RFF017 | Yautepec Valley | Yautepec | Ceramic | Tlahuica Spindle Whorl | Spindle Whorl | 2.636 | 20.009 | 0.2847 | 22.942 | 5.181 | 1.096 | 1.847 | 52.851 | 34.666 | 291.615 | 3.298 | 1.5649 | 62524 | 6.543 | 54.666 | 58.25 | 0.2483 | 20.143 | 301.9 | 0.81811 | 0.6788 | 6.066 | 89.75 | 217.1 | 124611 | 2049.8 | 18133 | 3.442 | 9626.3 | 1301.9 | 8070.4 | 7404.5 | 181.6
RFF018 | Yautepec Valley | Yautepec | Ceramic | Tlahuica Spindle Whorl | Spindle Whorl | 1.302 | 7.959 | 0.1772 | 9.309 | 2.237 | 1.135 | 0.836 | 21.348 | 12.527 | 67.224 | 1.895 | 0.7402 | 46853.2 | 5.401 | 0 | 43.91 | 0.1918 | 15.998 | 394.8 | 0.49073 | 0.2521 | 4.195 | 56.24 | 145.8 | 133315.7 | 1679 | 22415.8 | 1.857 | 10307.9 | 302.1 | 10476.8 | 5317.7 | 109.5
RFF019 | Yautepec Valley | Yautepec | Ceramic | Tlahuica Spindle Whorl | Spindle Whorl | 3.406 | 20.063 | 0.2358 | 23.055 | 4.775 | 0.92 | 1.72 | 43.051 | 18.643 | 191.204 | 3.117 | 1.4117 | 43091.8 | 5.306 | 51.337 | 38.35 | 0.1732 | 15.15 | 554 | 0.47407 | 0.5706 | 4.88 | 93.9 | 144.8 | 100100.6 | 2461.3 | 31630.5 | 2.951 | 8137.2 | 696.3 | 14331.1 | 5528.2 | 86.7
RFF020 | Yautepec Valley | Yautepec | Ceramic | Tlahuica Spindle Whorl | Spindle Whorl | 3.439 | 20.097 | 0.2665 | 20.137 | 4.609 | 0.724 | 1.84 | 41.378 | 27.153 | 214.655 | 2.544 | 1.5418 | 53312.9 | 5.733 | 59.382 | 51.05 | 0.1421 | 16.822 | 345.2 | 0.67211 | 0.579 | 4.621 | 69.62 | 196.5 | 118257.8 | 1325.9 | 20720.5 | 3.204 | 8482.8 | 1024.9 | 10945.1 | 7639.9 | 130.1
RFF021 | Yautepec Valley | Yautepec | Ceramic | Tlahuica Spindle Whorl | Spindle Whorl | 2.282 | 19.545 | 0.2794 | 18.931 | 4.904 | 0.827 | 1.774 | 42.175 | 20.613 | 173.184 | 1.981 | 1.4292 | 45202.8 | 5.148 | 39.941 | 123.47 | 0.1979 | 16.106 | 417.5 | 0.52945 | 0.6068 | 4.164 | 92.92 | 165.9 | 106367.7 | 1652.2 | 27981.6 | 3.191 | 29064.8 | 860.9 | 14162.3 | 6139.6 | 102.2
RFF022 | Yautepec Valley | Yautepec | Ceramic | Tlahuica Spindle Whorl | Spindle Whorl | 3.808 | 21.851 | 0.2975 | 23.315 | 5.469 | 1.099 | 2.078 | 60.822 | 31.681 | 199.559 | 3.717 | 1.7009 | 62260.1 | 7.156 | 38.032 | 45.38 | 0.306 | 18.66 | 235.7 | 0.78377 | 0.6019 | 6.351 | 47.98 | 247.6 | 119696.9 | 1660.7 | 17810.9 | 4.176 | 7770.1 | 698.2 | 9544.3 | 8064.8 | 162
RFF023 | Yautepec Valley | Yautepec | Ceramic | Tlahuica Spindle Whorl | Spindle Whorl | 2.136 | 18.778 | 0.2486 | 18.383 | 4.65 | 1.138 | 1.756 | 43.647 | 23.936 | 177.246 | 1.928 | 1.5374 | 47444.3 | 5.16 | 51.587 | 37.56 | 0 | 16.437 | 495.2 | 0.45673 | 0.6447 | 4.099 | 71.31 | 115.8 | 101444 | 1793.1 | 31871 | 3.979 | 7642.9 | 809.1 | 17894 | 6529.4 | 127.9
RFF024 | Yautepec Valley | Yautepec | Ceramic | Tlahuica Spindle Whorl | Spindle Whorl | 2.722 | 19.172 | 0.2312 | 18.832 | 4.706 | 0.789 | 1.506 | 54.582 | 31.289 | 279.22 | 3.411 | 1.449 | 44918.4 | 4.776 | 64.994 | 57.93 | 0.2924 | 15.892 | 439.1 | 0.59955 | 0.6268 | 3.799 | 80.22 | 145.5 | 86165.2 | 1498.6 | 32375.3 | 3.361 | 6354.1 | 1318.1 | 14322 | 5774.3 | 125.4
RFF025 | Yautepec Valley | Yautepec | Ceramic | Tlahuica Spindle Whorl | Spindle Whorl | 1.672 | 19.939 | 0.2775 | 20.024 | 4.751 | 1.377 | 1.805 | 39.886 | 18.654 | 119.667 | 3.005 | 1.4097 | 45068.7 | 5.844 | 45.927 | 37.72 | 0.0948 | 16.641 | 281.9 | 0.5268 | 0.619 | 4.655 | 81.89 | 151.4 | 114126.7 | 499.8 | 19567.5 | 3.459 | 9100.4 | 830.6 | 13130 | 5681.3 | 110
RFF026 | Yautepec Valley | Yautepec | Ceramic | Tlahuica Spindle Whorl | Spindle Whorl | 0 | 23.432 | 0.2243 | 25.41 | 5.333 | 1.333 | 1.471 | 58.61 | 26.111 | 242.536 | 2.287 | 1.5847 | 59558.2 | 6.093 | 68.947 | 41.3 | 0.135 | 18.457 | 258.3 | 0.72148 | 0.5469 | 4.95 | 89.18 | 190.3 | 113556.1 | 2471 | 17759.7 | 3.27 | 6524.7 | 1158.5 | 6346.4 | 7937.2 | 101.6
RFF027 | Yautepec Valley | Yautepec | Ceramic | Tlahuica Spindle Whorl | Spindle Whorl | 3.432 | 23.843 | 0.3294 | 29.006 | 6.694 | 2.031 | 2.519 | 64.122 | 31.351 | 263.976 | 4.171 | 1.8684 | 70868.6 | 8.338 | 51.549 | 49.82 | 0.4368 | 21.398 | 213.5 | 1.04326 | 0.7169 | 7.968 | 63.33 | 211.7 | 124503 | 1817.2 | 15560.7 | 4.743 | 5998.2 | 557.1 | 5754.3 | 10823.3 | 197.3
RFF028 | Yautepec Valley | Yautepec | Ceramic | Tlahuica Spindle Whorl | Spindle Whorl | 2.065 | 20.116 | 0.2572 | 23.787 | 4.992 | 1.402 | 1.723 | 44.078 | 18.835 | 167.381 | 2.466 | 1.4043 | 43822.3 | 5.469 | 42.652 | 51.28 | 0.1796 | 15.369 | 348.5 | 0.53723 | 0.6113 | 5.115 | 64.62 | 177.6 | 105235.1 | 1465.8 | 23697.8 | 3.492 | 8288.9 | 626.7 | 10459.5 | 5863.7 | 124.1
RFF029 | Yautepec Valley | Yautepec | Ceramic | Tlahuica Spindle Whorl | Spindle Whorl | 0 | 27.814 | 0.2823 | 29.545 | 6.883 | 1.285 | 2.167 | 60.988 | 22.999 | 204.461 | 1.735 | 1.9151 | 51730.9 | 5.601 | 48.856 | 36.97 | 0 | 19.562 | 294.2 | 0.65196 | 0.717 | 5.012 | 103.79 | 186.3 | 100368.3 | 1093.9 | 23159.8 | 4.278 | 12639.5 | 740.5 | 8565 | 7449.3 | 99.2
RFF030 | Yautepec Valley | Yautepec | Ceramic | Tlahuica Spindle Whorl | Spindle Whorl | 7.82 | 46.711 | 0.5637 | 43.807 | 9.48 | 3.06 | 4.083 | 96.142 | 17.746 | 94.538 | 11.165 | 1.932 | 43234.7 | 7.049 | 20.672 | 205.27 | 1.3381 | 18.223 | 0 | 1.37376 | 1.2827 | 17.074 | 42.93 | 223.6 | 109880.3 | 1523.5 | 11997.7 | 7.819 | 33607.1 | 527.9 | 1460.5 | 5332.3 | 117.9
RFF031 | Yautepec Valley | Yautepec | Ceramic | Tlahuica Spindle Whorl | Spindle Whorl | 3.042 | 19.119 | 0.3016 | 23.26 | 5.451 | 1.674 | 2.144 | 50.471 | 33.542 | 244.471 | 1.393 | 1.6214 | 64941.9 | 6.32 | 79.855 | 45.75 | 0.3953 | 24.151 | 283.7 | 0.78306 | 0.7101 | 4.337 | 65.66 | 229.5 | 120646.5 | 1096.3 | 22277 | 4.587 | 8579.7 | 796.2 | 8121.3 | 8656.5 | 144.5
RFF032 | Yautepec Valley | Yautepec | Ceramic | Tlahuica Spindle Whorl | Spindle Whorl | 2.596 | 14.795 | 0.192 | 15.879 | 3.725 | 0.988 | 1.24 | 37.492 | 23.208 | 218.964 | 2.276 | 1.1793 | 43460.5 | 4.639 | 63.213 | 33.1 | 0.2343 | 15.629 | 509.3 | 0.48333 | 0.4062 | 4.33 | 93.23 | 134.9 | 94021.9 | 895.9 | 36620.4 | 2.229 | 10878.7 | 766.7 | 19040.1 | 5084.5 | 107
RFF033 | Yautepec Valley | Yautepec | Ceramic | Tlahuica Spindle Whorl | Spindle Whorl | 2.741 | 22.434 | 0.2888 | 22.498 | 5.591 | 0.717 | 2.065 | 54.133 | 28.147 | 270.657 | 2.326 | 1.7002 | 58581.7 | 6.388 | 79.809 | 50.39 | 0.1206 | 19.485 | 299.4 | 0.62971 | 0.6935 | 5.587 | 68.83 | 148.6 | 121302.1 | 1542.5 | 23560.4 | 4.418 | 7811.4 | 769 | 9075.7 | 6788.1 | 119.1
RFF034 | Yautepec Valley | Yautepec | Ceramic | Tlahuica Spindle Whorl | Spindle Whorl | 2.745 | 19.104 | 0.2286 | 18.156 | 4.647 | 0.553 | 1.525 | 43.598 | 18.493 | 188.708 | 3.474 | 1.3656 | 43252.9 | 5.24 | 69.492 | 47.91 | 0.1616 | 15.214 | 402.2 | 0.49887 | 0.5772 | 4.806 | 93.24 | 146.6 | 101707.2 | 1245.5 | 30226 | 3.38 | 15145.9 | 520 | 14066.4 | 6388.9 | 103.8
RFF035 | Yautepec Valley | Yautepec | Ceramic | Tlahuica Spindle Whorl | Spindle Whorl | 3.121 | 6.992 | 0.1497 | 8.547 | 1.823 | 1.176 | 0.871 | 35.527 | 11.423 | 74.576 | 1.188 | 0.5574 | 51120.3 | 6.62 | 0 | 44.06 | 0.2277 | 15.8 | 245.4 | 0.52438 | 0.2192 | 4.597 | 43.27 | 145.3 | 135029.7 | 1064.5 | 16994.1 | 1.253 | 7799.5 | 108.5 | 9192.7 | 5562.8 | 124.9
RFF036 | Yautepec Valley | Yautepec | Ceramic | Tlahuica Spindle Whorl | Spindle Whorl | 0 | 20.664 | 0.3164 | 27.149 | 5.872 | 0.757 | 2.298 | 34.234 | 22.235 | 244.952 | 1.768 | 1.8718 | 57015.3 | 5.129 | 83.16 | 65.67 | 0.1121 | 21.359 | 181 | 0.53982 | 0.751 | 3.316 | 53.52 | 165.8 | 132874.5 | 1379.3 | 18434.1 | 4.462 | 15846.6 | 637.8 | 6079 | 5636.9 | 113.2
RFF037 | Yautepec Valley | Yautepec | Ceramic | Tlahuica Spindle Whorl | Spindle Whorl | 3.36 | 20.656 | 0.3612 | 25.586 | 5.614 | 0 | 2.365 | 43.783 | 24.862 | 229.903 | 1.482 | 1.7623 | 55872.8 | 5.386 | 80.558 | 53.02 | 0.1532 | 22.662 | 299.4 | 0.58863 | 0.7447 | 3.402 | 57.16 | 133.2 | 135717.5 | 1410.7 | 18457.5 | 4.92 | 11279.6 | 701.8 | 5533.1 | 7011.6 | 88.7
RFF038 | Yautepec Valley | Yautepec | Ceramic | Tlahuica Spindle Whorl | Spindle Whorl | 3.373 | 21.139 | 0.3546 | 22.659 | 5.658 | 0.778 | 2.518 | 42.862 | 25.789 | 222.934 | 1.59 | 1.833 | 55211 | 5.373 | 57.04 | 41.63 | 0 | 21.345 | 405.1 | 0.62439 | 0.7435 | 3.399 | 69.71 | 146.4 | 121972.4 | 1843 | 32782.4 | 4.644 | 7663.9 | 782.5 | 10088.3 | 7280.5 | 80.2
RFF039 | Yautepec Valley | Yautepec | Ceramic | Tlahuica Spindle Whorl | Spindle Whorl | 2.91 | 21.76 | 0.2744 | 21.191 | 4.997 | 1.611 | 1.683 | 40.82 | 23.595 | 220.766 | 2.394 | 1.5359 | 48286.5 | 5.584 | 54.388 | 81.25 | 0.1643 | 16.772 | 332.7 | 0.61487 | 0.6407 | 4.707 | 71.51 | 180 | 105504.6 | 1379.1 | 26822.1 | 3.406 | 23563.1 | 738.8 | 13102 | 6354.3 | 97.9
RFF040 | Yautepec Valley | Yautepec | Ceramic | Tlahuica Spindle Whorl | Spindle Whorl | 3.028 | 19.184 | 0.2304 | 19.444 | 4.404 | 0.774 | 1.529 | 41.327 | 18.923 | 175.565 | 11.643 | 1.3498 | 40271.6 | 4.851 | 47.892 | 56.56 | 0.1853 | 14.452 | 516.6 | 0.49181 | 0.4785 | 4.666 | 85.25 | 123.2 | 96084.1 | 1039.9 | 31040.5 | 3.152 | 9542.3 | 727.1 | 16728.4 | 4833.8 | 103.1
RFF041 | Yautepec Valley | Yautepec | Ceramic | Tlahuica Spindle Whorl | Spindle Whorl | 2.676 | 19.88 | 0.2601 | 24.805 | 4.831 | 1.004 | 1.82 | 41.36 | 17.262 | 141.423 | 2.119 | 1.3931 | 41023.2 | 4.895 | 0 | 82.13 | 0.1234 | 15.171 | 449.9 | 0.45009 | 0.5444 | 3.892 | 116.39 | 121 | 102950.3 | 1294.4 | 26526.1 | 3.925 | 12476.9 | 670.6 | 12724.5 | 5561.8 | 95.6
RFF042 | Yautepec Valley | Yautepec | Ceramic | Tlahuica Spindle Whorl | Spindle Whorl | 0 | 15.007 | 0.1903 | 15.258 | 3.43 | 1.117 | 0.981 | 39.151 | 22.585 | 215.654 | 2.206 | 1.1392 | 52518.1 | 5.892 | 43.781 | 43.09 | 0.1821 | 15.357 | 358.7 | 0.6083 | 0.9142 | 4.76 | 90.1 | 172.4 | 114745.3 | 835.8 | 22624.3 | 2.781 | 6146.2 | 834.2 | 10224.1 | 7385 | 146.3
RFF043 | Yautepec Valley | Yautepec | Ceramic | Tlahuica Spindle Whorl | Spindle Whorl | 2.408 | 30.555 | 0.3861 | 31.129 | 7.097 | 1.826 | 2.819 | 69.72 | 21.737 | 123.999 | 5.048 | 1.935 | 49798.6 | 7.648 | 63.313 | 71.65 | 0.4636 | 15.761 | 232.7 | 1.07632 | 0.9174 | 8.735 | 70.62 | 216.6 | 114563 | 1232.8 | 21229.3 | 5.208 | 14790.8 | 788.8 | 11819.6 | 6955.8 | 127.9
RFF044 | Yautepec Valley | Yautepec | Ceramic | Tlahuica Spindle Whorl | Spindle Whorl | 2.943 | 22.84 | 0.2704 | 23.657 | 5.43 | 1.665 | 1.882 | 63.524 | 26.76 | 164.898 | 4.024 | 1.5545 | 51823.5 | 7.715 | 23.553 | 70.88 | 0.3676 | 15.884 | 307 | 0.94792 | 0.6093 | 7.145 | 88.14 | 199.3 | 107872.1 | 687.4 | 17122.8 | 4.087 | 10993.1 | 984.7 | 12209.3 | 7418.6 | 136.7
RFF045 | Yautepec Valley | Yautepec | Ceramic | Tlahuica Spindle Whorl | Spindle Whorl | 0 | 20.705 | 0.2357 | 22.411 | 4.89 | 0.983 | 1.608 | 47.385 | 18.555 | 133.889 | 2.364 | 1.411 | 47021.3 | 5.714 | 0 | 54.86 | 0.2082 | 16.265 | 299.2 | 0.62952 | 0.5227 | 5.049 | 84.86 | 143 | 113246.8 | 953.9 | 20823.7 | 3.448 | 10049.3 | 871 | 9007.5 | 6672.6 | 113.5
RFF046 | Yautepec Valley | Yautepec | Ceramic | Tlahuica Spindle Whorl | Spindle Whorl | 0 | 16.294 | 0.2654 | 16.583 | 4.231 | 1.235 | 1.597 | 35.251 | 19.767 | 150.992 | 2.035 | 1.3577 | 46406.1 | 5.031 | 42.944 | 62.44 | 0 | 15.207 | 416.6 | 0.48731 | 0.556 | 3.741 | 111.03 | 147.4 | 114607 | 721.3 | 24345.4 | 2.952 | 11643.9 | 814 | 15345.7 | 5385.5 | 125.4
RFF047 | Yautepec Valley | Yautepec | Ceramic | Tlahuica Spindle Whorl | Spindle Whorl | 0 | 14.644 | 0.2066 | 15.227 | 3.362 | 1.238 | 1.387 | 35.728 | 10.5 | 71.63 | 2.282 | 1.0714 | 41021.1 | 5.17 | 0 | 47.91 | 0.3906 | 14.082 | 397.8 | 0.43945 | 0.3529 | 4.134 | 77.07 | 134.6 | 117687.8 | 918.7 | 20252 | 2.756 | 14230.6 | 352.5 | 15243.2 | 4927.4 | 105.6
RFF048 | Yautepec Valley | Yautepec | Ceramic | Tlahuica Spindle Whorl | Spindle Whorl | 0 | 17.031 | 0.2427 | 18.75 | 4.186 | 1.363 | 1.601 | 49.001 | 29.487 | 219.381 | 1.99 | 1.5012 | 43124 | 5.449 | 0 | 38.74 | 0.1924 | 14.961 | 531.9 | 0.52194 | 0.4536 | 3.474 | 87.21 | 205.2 | 101858.3 | 672.9 | 30868 | 2.745 | 8421.8 | 1047.8 | 18356.3 | 8914.2 | 169.5
RFF049 | Yautepec Valley | Yautepec | Ceramic | Tlahuica Spindle Whorl | Spindle Whorl | 3.383 | 18.415 | 0.2536 | 20.337 | 4.673 | 0.804 | 1.713 | 45.672 | 24.892 | 182.823 | 2.119 | 1.3543 | 51304.4 | 5.419 | 45.924 | 67.3 | 0.1185 | 18.744 | 222.5 | 0.49578 | 0.579 | 4.303 | 87.25 | 136.8 | 155992.7 | 1058.1 | 19931.5 | 3.398 | 10489.2 | 861.5 | 9250.9 | 6429.3 | 138
RFF050 | Yautepec Valley | Yautepec | Ceramic | Tlahuica Spindle Whorl | Spindle Whorl | 3.309 | 14.142 | 0.2593 | 15.993 | 3.392 | 1.436 | 1.483 | 48.163 | 18.037 | 82.341 | 2.231 | 0.9488 | 45434.5 | 5.834 | 0 | 45.57 | 0.526 | 17.366 | 200.4 | 0.46849 | 0.3385 | 4.727 | 75 | 137.2 | 86406.3 | 839.5 | 13740.4 | 2.343 | 10648.5 | 550 | 8301.9 | 5461.1 | 93.7
RFF051 | Yautepec Valley | Yautepec | Ceramic | Tlahuica Spindle Whorl | Spindle Whorl | 2.184 | 24.771 | 0.3142 | 26.664 | 5.708 | 1.546 | 2.303 | 45.748 | 23.829 | 248.181 | 2.153 | 1.762 | 54378 | 5.843 | 90.807 | 91.93 | 0 | 18.608 | 347.1 | 0.65046 | 1.8415 | 5.258 | 71.18 | 127.4 | 139332 | 1158.1 | 21075 | 3.797 | 23901.2 | 778.5 | 9116.4 | 7477.5 | 146.2
RFF052 | Yautepec Valley | Yautepec | Ceramic | Tlahuica Spindle Whorl | Spindle Whorl | 3.236 | 23.784 | 0.2938 | 25.93 | 5.177 | 0.808 | 1.966 | 54.342 | 24.218 | 165.626 | 2.257 | 1.6277 | 45776.4 | 5.821 | 72.156 | 43.73 | 0.3065 | 14.206 | 427.1 | 0.59085 | 2.1227 | 4.612 | 79.17 | 154.3 | 136200.9 | 1212.6 | 33529.6 | 3.765 | 11003 | 1051.3 | 15305.1 | 6730.6 | 179.8
RFF053 | Yautepec Valley | Yautepec | Ceramic | Tlahuica Spindle Whorl | Spindle Whorl | 2.458 | 19.481 | 0.2521 | 22.876 | 4.773 | 0.785 | 1.641 | 52.537 | 30.557 | 199.715 | 2.366 | 1.4868 | 55394.2 | 5.618 | 69.143 | 100.07 | 0.119 | 17.449 | 344 | 0.66015 | 0 | 4.709 | 75.22 | 164.9 | 114387.5 | 911.3 | 23801.2 | 3.208 | 13970.2 | 904.4 | 10826 | 7183.8 | 126.1
RFF054 | Yautepec Valley | Yautepec | Ceramic | Tlahuica Spindle Whorl | Spindle Whorl | 4.401 | 10.911 | 0.194 | 14.854 | 3.264 | 0.958 | 1.371 | 26.805 | 12.512 | 86.85 | 2.205 | 0.9731 | 42641.4 | 4.868 | 0 | 72.74 | 0.4505 | 14.214 | 207.8 | 0.37928 | 0.6865 | 3.792 | 66.08 | 116.9 | 125663.3 | 1662.8 | 15883 | 2.446 | 19979.5 | 284.1 | 8082.4 | 5012 | 102.9
RFF055 | Yautepec Valley | Yautepec | Ceramic | Tlahuica Spindle Whorl | Spindle Whorl | 2.917 | 20.256 | 0.3671 | 25.537 | 5.709 | 1.152 | 2.367 | 42.675 | 22.589 | 200.647 | 2.299 | 1.7742 | 53258.9 | 5.394 | 131.444 | 40.92 | 0.2196 | 20.082 | 294.5 | 0.50679 | 2.0097 | 3.681 | 72.28 | 148.7 | 127582.1 | 1346.5 | 22277.5 | 4.572 | 12165.2 | 573.4 | 9737.7 | 6645.3 | 118.7
RFF056 | Yautepec Valley | Yautepec | Ceramic | Tlahuica Spindle Whorl | Spindle Whorl | 3.482 | 22.754 | 0.3045 | 24.673 | 5.309 | 1.495 | 2.014 | 57.68 | 31.444 | 196.35 | 4.024 | 1.6115 | 62361.2 | 6.825 | 0 | 60.75 | 0.3507 | 17.937 | 367.6 | 0.74572 | 1.2686 | 6.12 | 66.54 | 159.8 | 119462.2 | 1056.7 | 18443 | 3.291 | 11397.5 | 914.3 | 9943.1 | 8107.9 | 153
RFF057 | Yautepec Valley | Yautepec | Ceramic | Tlahuica Spindle Whorl | Spindle Whorl | 2.77 | 20.016 | 0.2615 | 21.515 | 4.734 | 1.102 | 1.824 | 42.19 | 20.876 | 172.972 | 3.936 | 1.4137 | 39974.3 | 5.1 | 60.06 | 57.72 | 0.1625 | 14.168 | 397.5 | 0.50054 | 0.6772 | 4.687 | 73.99 | 118.9 | 98338.6 | 1160 | 31192 | 3.079 | 8699.2 | 852.3 | 16451.3 | 5222 | 99.4
RFF058 | Yautepec Valley | Yautepec | Ceramic | Tlahuica Spindle Whorl | Spindle Whorl | 2.565 | 13.588 | 0.2071 | 14.518 | 3.606 | 1.227 | 1.392 | 41.029 | 14.667 | 87.934 | 2.305 | 0.9267 | 45780.8 | 5.888 | 62.397 | 47.69 | 0.3744 | 14.737 | 263.7 | 0.50228 | 1.0895 | 4.355 | 62.86 | 140 | 123313.7 | 1011.8 | 18221.2 | 2.675 | 9099 | 394.4 | 10447.1 | 5940.7 | 125
RFF059 | Yautepec Valley | Yautepec | Ceramic | Tlahuica Spindle Whorl | Spindle Whorl | 3.22 | 20.494 | 0.2269 | 22.217 | 4.66 | 1.002 | 1.908 | 48.559 | 22.439 | 156.226 | 2.795 | 1.49 | 47331.7 | 5.69 | 67.169 | 52.67 | 0.2612 | 15.704 | 528.8 | 0.63287 | 1.6934 | 4.823 | 81.79 | 126.7 | 102971.5 | 799.4 | 26762.8 | 3.296 | 8309.9 | 955 | 15029 | 5226.1 | 119.2
RFF060 | Yautepec Valley | Yautepec | Ceramic | Tlahuica Spindle Whorl | Spindle Whorl | 3.034 | 19.591 | 0.2603 | 22.687 | 4.685 | 0.892 | 1.775 | 37.844 | 15.809 | 144.514 | 2.334 | 1.2401 | 41913.5 | 4.537 | 80.688 | 63.08 | 0.1939 | 15.322 | 392.7 | 0.48268 | 1.1966 | 4.541 | 62.6 | 100.3 | 103836.4 | 1273.9 | 23005.2 | 3.577 | 12413.5 | 716.1 | 9587.3 | 4691.3 | 80.5
RFF061 | Yautepec Valley | Yautepec | Ceramic | Tlahuica Spindle Whorl | Spindle Whorl | 2.001 | 17.746 | 0.2731 | 18.986 | 4.718 | 1.261 | 1.668 | 51.898 | 25.739 | 199.486 | 2.185 | 1.3911 | 58188 | 6.211 | 100.35 | 49.02 | 0 | 18.95 | 252.9 | 0.68026 | 1.0233 | 5.083 | 77.6 | 143.1 | 123888.1 | 1194 | 15303 | 3.223 | 12604.1 | 880.5 | 5573.1 | 6969.7 | 123.2
RFF062 | Yautepec Valley | Yautepec | Ceramic | Tlahuica Spindle Whorl | Spindle Whorl | 3.622 | 17.258 | 0.2002 | 19.338 | 4.274 | 0 | 1.512 | 38.961 | 19.272 | 160.828 | 11.933 | 1.2532 | 40790.3 | 4.675 | 79.792 | 98.51 | 0.2253 | 14.79 | 545.7 | 0.43103 | 1.1339 | 4.468 | 69.02 | 136.8 | 90116.9 | 551.6 | 30215 | 2.937 | 16637.1 | 638.5 | 16147.3 | 5789.9 | 80.7
RFF063 | Yautepec Valley | Yautepec | Ceramic | Tlahuica Spindle Whorl | Spindle Whorl | 2.511 | 10.851 | 0.282 | 11.707 | 2.839 | 1.573 | 1.101 | 49.628 | 12.997 | 51.051 | 1.508 | 0.8884 | 41843 | 4.715 | 0 | 36.22 | 0.1842 | 15.75 | 312.1 | 0.38964 | 0.7969 | 4.117 | 59.88 | 126.7 | 119092.9 | 963.7 | 20860 | 1.631 | 8789.8 | 365.8 | 16244.9 | 5797.7 | 109.6
RFF064 | Yautepec Valley | Yautepec | Ceramic | Tlahuica Spindle Whorl | Spindle Whorl | 9.705 | 22.889 | 0.3104 | 22.671 | 4.445 | 2.821 | 2.279 | 54.441 | 10.755 | 83.98 | 4.94 | 0.8473 | 38192.3 | 7.561 | 0 | 45.38 | 4.9688 | 12.134 | 70.2 | 0.98935 | 0.6947 | 10.345 | 46.92 | 177.1 | 99478.8 | 1154.3 | 6334 | 4.076 | 10429.6 | 329.7 | 1932.5 | 4558.1 | 96.2
RFF065 | Yautepec Valley | Yautepec | Ceramic | Tlahuica Spindle Whorl | Spindle Whorl | 2.653 | 21.789 | 0.2607 | 25.869 | 4.875 | 1.345 | 1.843 | 43.508 | 15.577 | 120.541 | 2.412 | 1.477 | 39558.5 | 5.272 | 69.797 | 43.86 | 0.3155 | 13.602 | 388 | 0.45853 | 0.654 | 4.207 | 56.51 | 143.3 | 103479.2 | 935.7 | 23941 | 3.485 | 14484.3 | 497.5 | 13259.7 | 5719 | 110.4
RFF066 | Yautepec Valley | Yautepec | Ceramic | Tlahuica Spindle Whorl | Spindle Whorl | 1.971 | 22.815 | 0.2999 | 27.91 | 5.613 | 1.12 | 2.078 | 50.679 | 21.26 | 174.459 | 2.245 | 1.5986 | 47988.1 | 5.817 | 73.438 | 33.01 | 0.3121 | 16.54 | 484.7 | 0.63248 | 1.7416 | 5.277 | 69.25 | 126.7 | 109340.9 | 2052.6 | 21652 | 3.956 | 8971.9 | 859.8 | 13857.8 | 5590.8 | 125.2
RFF067 | Yautepec Valley | Yautepec | Ceramic | Tlahuica Spindle Whorl | Spindle Whorl | 1.854 | 19.373 | 0.2151 | 22.285 | 4.695 | 0.749 | 1.63 | 43.392 | 21.73 | 179.344 | 2.215 | 1.4398 | 44495.4 | 5.115 | 67.978 | 38.29 | 0.2425 | 15.373 | 380.9 | 0.5022 | 1.4855 | 4.179 | 75.6 | 94.2 | 100735 | 1461.6 | 28121 | 3.454 | 9134 | 791.9 | 14316.1 | 4979 | 112.9
RFF068 | Yautepec Valley | Yautepec | Ceramic | Tlahuica Spindle Whorl | Spindle Whorl | 4.256 | 9.272 | 0.2064 | 8.763 | 2.15 | 1.643 | 1.156 | 20.369 | 10.978 | 79.383 | 2.51 | 0.7004 | 40734.8 | 5.247 | 41.137 | 43.13 | 0.4817 | 13.3 | 267.6 | 0.40275 | 0.6574 | 4.329 | 53.4 | 112.8 | 117498.6 | 1017.7 | 18176 | 1.821 | 12889.5 | 248.9 | 12485 | 4798.6 | 102.2
RFF069 | Yautepec Valley | Yautepec | Ceramic | Tlahuica Spindle Whorl | Spindle Whorl | 20.976 | 22.815 | 0.3143 | 23.105 | 4.568 | 3.141 | 2.203 | 46.447 | 6.621 | 52.964 | 8.016 | 0.9535 | 31724.9 | 4.956 | 0 | 135.61 | 8.3484 | 12.706 | 106.1 | 0.70638 | 1.1145 | 8.262 | 105.71 | 112 | 77693.8 | 717.2 | 67141 | 3.787 | 25543.5 | 634.9 | 2906.9 | 3239.8 | 112.9
RFF070 | Yautepec Valley | Yautepec | Ceramic | Tlahuica Spindle Whorl | Spindle Whorl | 2.421 | 18.005 | 0.2261 | 20.215 | 4.383 | 1.076 | 1.558 | 54.962 | 29.142 | 206.971 | 3.062 | 1.3876 | 57837.7 | 6.786 | 0 | 34.2 | 0.3205 | 16.668 | 243.7 | 0.70101 | 1.4761 | 5.945 | 74.36 | 152.9 | 111600.9 | 674.1 | 17466 | 2.94 | 5879.4 | 791.2 | 9003.9 | 9776.8 | 186.4
RFF071 | Yautepec Valley | Yautepec | Ceramic | Tlahuica Spindle Whorl | Spindle Whorl | 2.957 | 17.189 | 0.1984 | 18.315 | 3.982 | 1.371 | 1.454 | 46.134 | 26.539 | 196.053 | 3.398 | 1.2484 | 55026.9 | 6.593 | 40.758 | 43.11 | 0.2872 | 13.75 | 291.6 | 0.72177 | 1.511 | 5.815 | 60.19 | 153.3 | 103933.3 | 714.2 | 16911 | 3.52 | 10948 | 860 | 10499.9 | 8712.1 | 169.2
RFF072 | Yautepec Valley | Yautepec | Ceramic | Tlahuica Spindle Whorl | Spindle Whorl | 3.627 | 21.146 | 0.257 | 22.126 | 5.025 | 1.441 | 1.756 | 45.612 | 21.285 | 168.83 | 3.586 | 1.4256 | 43019 | 5.26 | 91.229 | 36.17 | 0.2147 | 14.831 | 453.1 | 0.57655 | 1.5634 | 5.143 | 80.12 | 134.5 | 101392.3 | 1186.9 | 26371 | 3.426 | 12050 | 890.2 | 13837.4 | 5133 | 97.1
RFF073 | Yautepec Valley | Yautepec | Ceramic | Tlahuica Spindle Whorl | Spindle Whorl | 4.69 | 11.121 | 0.1923 | 15.907 | 3.264 | 1.499 | 1.407 | 31.589 | 12.934 | 121.593 | 2.469 | 0.926 | 54282.1 | 6.781 | 0 | 53.56 | 0.4353 | 18.322 | 281 | 0.58912 | 0.9495 | 5.45 | 61.48 | 158.3 | 131822.7 | 887.8 | 15886 | 2.28 | 11807 | 249.2 | 5767 | 6726.8 | 124.8
RFF074 | Yautepec Valley | Yautepec | Ceramic | Tlahuica Spindle Whorl | Spindle Whorl | 3.055 | 21.21 | 0.2446 | 22.944 | 4.832 | 0.886 | 1.754 | 56.222 | 32.125 | 246.025 | 3.473 | 1.493 | 55805.1 | 6.177 | 98.197 | 28.1 | 0.1167 | 17.354 | 378.6 | 0.69445 | 0.8997 | 5.847 | 67.05 | 124.8 | 119345.8 | 981.1 | 23291 | 3.161 | 3086.4 | 1376.9 | 11575.3 | 6531.9 | 145.4
RFF075 | Yautepec Valley | Yautepec | Ceramic | Tlahuica Spindle Whorl | Spindle Whorl | 3.7 | 18.378 | 0.3114 | 21.916 | 3.793 | 1.999 | 1.671 | 69.673 | 19.744 | 79.904 | 12.34 | 0.9623 | 51961.3 | 5.558 | 0 | 58.73 | 0.5672 | 15.427 | 432.1 | 0.45284 | 1.2353 | 4.549 | 73.32 | 136.7 | 112345.1 | 1487.6 | 15319 | 2.364 | 10374.1 | 818.3 | 7099.2 | 4654.7 | 114.9
RFF076 | Yautepec Valley | Yautepec | Ceramic | Tlahuica Spindle Whorl | Spindle Whorl | 3.944 | 26.79 | 0.3098 | 29.007 | 6.316 | 1.799 | 2.352 | 95.749 | 36.918 | 216.113 | 3.34 | 1.8191 | 60580.6 | 7.712 | 51.021 | 42.24 | 0.4685 | 17.092 | 210.8 | 0.87108 | 1.1872 | 7.495 | 58.87 | 192.9 | 108067.8 | 812.8 | 13581 | 4.3 | 9738.9 | 1318.5 | 8157.8 | 9267.8 | 182.5
RFF077 | Yautepec Valley | Yautepec | Ceramic | Tlahuica Spindle Whorl | Spindle Whorl | 2.786 | 20.405 | 0.2931 | 23.006 | 4.854 | 1.245 | 1.595 | 52.286 | 28.069 | 210.362 | 2.191 | 1.5534 | 55296.8 | 6.818 | 105.533 | 55.48 | 0.2219 | 17.061 | 455.1 | 0.69971 | 1.3057 | 5.358 | 70.15 | 175.1 | 109530.3 | 1070.6 | 24837 | 2.867 | 13751.9 | 767.5 | 11175.4 | 7603.4 | 171.5
RFF078 | Yautepec Valley | Yautepec | Ceramic | Tlahuica Spindle Whorl | Spindle Whorl | 1.926 | 8.558 | 0.1701 | 10.715 | 2.516 | 1.423 | 1.099 | 32.02 | 14.589 | 68.774 | 1.445 | 0.7527 | 50612.2 | 7.043 | 0 | 30.7 | 0.224 | 16.884 | 391.6 | 0.47382 | 0.8563 | 4.799 | 66.78 | 159.2 | 137912.7 | 991.2 | 19205 | 1.709 | 7689.5 | 334.5 | 9812.1 | 6178.7 | 125.4
RFF079 | Yautepec Valley | Yautepec | Ceramic | Tlahuica Spindle Whorl | Spindle Whorl | 3.617 | 15.852 | 0.2663 | 17.934 | 4.189 | 0.911 | 1.506 | 43.045 | 22.183 | 149.964 | 2.12 | 1.3535 | 48276.7 | 4.961 | 75.126 | 57.19 | 0.3164 | 15.921 | 391.2 | 0.46379 | 1.3352 | 3.833 | 60.08 | 151.3 | 111193.5 | 915.8 | 23362 | 2.396 | 9778 | 667.5 | 14398.9 | 5903.3 | 137.5