## fie_2000
anid | sourceper | material | site | provenienc | ware | cer_type | long | lat | aplastic | major | minor | trace | caco3 | sort | mix | lamin | core | as | la | lu | nd | sm | u | yb | ce | co | cr | cs | eu | fe | hf | ni | rb | sb | sc | sr | ta | tb | th | zn | zr | al | ba | ca | dy | k | mn | na | ti | v
SFS001 | Shannon Fie | Ceramic | Mp | 12OR340-7 | baehr | classic rim; zoned | 9.42 | 39.14 | 20 | limestone | sand | clay | 1 | mod | mod | poor | absent | 0 | 29.264 | 0.3549 | 23.055 | 4.87 | 2.566 | 2.54 | 62.687 | 10.77 | 78.239 | 3.909 | 0.9415 | 35228.4 | 7.578 | 36.4 | 95.16 | 0.5178 | 11.717 | 74.31 | 0.8771 | 1.044 | 10.075 | 124.1 | 247.5 | 65390.6 | 1388.1 | 41540.7 | 3.261 | 14767.4 | 1551.4 | 4893.4 | 3802.1 | 109.5
SFS002 | Shannon Fie | Ceramic | Mp | F.19e-1 | pike | rocker rim; bsc | 9.42 | 39.14 | 15 | limestone | sand | clay, limonite | 0 | mod | mod | absent | mod | 7.983 | 33.223 | 0.4488 | 27.602 | 5.876 | 2.7 | 3.366 | 66.849 | 9.923 | 78.745 | 3.474 | 1.1195 | 34308.5 | 9.051 | 38.9 | 82.76 | 0.6645 | 11.645 | 66.17 | 0.9729 | 0.5153 | 10.947 | 102.1 | 312.8 | 72106.3 | 1243.9 | 6215.8 | 4.661 | 17329.9 | 466.5 | 6197.3 | 4203.4 | 103.4
SFS003 | Shannon Fie | Ceramic | Mp | F.214-I & V | havana | naples stamped | 9.42 | 39.14 | 20 | sand | grit | clay | 0 | poor | poor | mod | poor | 0 | 35.551 | 0.4221 | 37.906 | 6.328 | 2.547 | 3.252 | 73.275 | 20.38 | 70.662 | 3.129 | 1.2918 | 36189.8 | 7.202 | 47.4 | 74.67 | 0.4861 | 10.532 | 88.84 | 0.9042 | 0.9173 | 10.031 | 117.8 | 224.8 | 66514.4 | 1183.6 | 11359 | 4.398 | 12940.1 | 2546 | 5089.3 | 4193.6 | 102.2
SFS004 | Shannon Fie | Ceramic | Mp | BLK 11GM-1 | havana | naples stamped | 9.42 | 39.14 | 40 | sand | grit | clay, limonite | 0 | poor | poor | mod | mod | 0 | 42.433 | 0.4401 | 37.269 | 7.49 | 4.406 | 3.649 | 85.945 | 10.476 | 63.791 | 4.216 | 1.3002 | 34567.9 | 6.793 | 46.1 | 113.56 | 0.5133 | 9.887 | 201.61 | 1.7313 | 1.134 | 12.716 | 97.8 | 235.2 | 71223.3 | 1472.1 | 12276.7 | 5.777 | 19658.6 | 986.4 | 10022.9 | 3469.6 | 79.1
SFS005 | Shannon Fie | Ceramic | Mp | F.78-2 | baehr-pike | rocker | 9.42 | 39.14 | 20 | limestone | sand | limonite | 1 | mod | mod | poor | poor | 7.084 | 34.13 | 0.4259 | 33.532 | 5.821 | 1.75 | 3.055 | 69.28 | 11.873 | 73.065 | 3.226 | 1.2267 | 28815.9 | 8.274 | 43.7 | 67.98 | 0.492 | 10.245 | 206.8 | 0.845 | 0.8744 | 9.43 | 115.9 | 243 | 60351 | 1979.6 | 81435.8 | 4.321 | 14697.3 | 930.8 | 5847.5 | 3373 | 106.5
SFS006 | Shannon Fie | Ceramic | Mp | [J]24OR340-2 | havana | plain | 9.42 | 39.14 | 50 | sand | grit | darks, limonite | 0 | poor | poor | poor | poor | 0 | 30.176 | 0.329 | 29.938 | 5.37 | 2.02 | 2.296 | 60.249 | 16.188 | 80.924 | 3.662 | 1.0993 | 34149.8 | 5.5 | 54.7 | 76.07 | 0.521 | 11.299 | 226.86 | 0.8028 | 0.4562 | 9.199 | 135.2 | 153.9 | 77703.1 | 1060.7 | 8127 | 3.098 | 19995.8 | 2212.2 | 10587.8 | 2489.6 | 143.3
SFS007 | Shannon Fie | Ceramic | Mp | [J]200R20-2 | havana | plain | 9.42 | 39.14 | 50 | sand | grit | darks, limonite | 0 | poor | poor | mod | poor | 6.578 | 30.701 | 0.3533 | 31.098 | 5.634 | 1.766 | 2.668 | 63.782 | 16.453 | 64.792 | 2.941 | 1.1505 | 33237.3 | 5.615 | 51.2 | 67.85 | 0.6029 | 10.779 | 285.52 | 0.7572 | 0.789 | 7.998 | 88 | 187.7 | 80900 | 948.9 | 11318.5 | 3.245 | 16933.2 | 1856.4 | 12830.9 | 2327.9 | 115.5
SFS008 | Shannon Fie | Ceramic | Mp | F.50a-6 | havana | cordmarked | 9.42 | 39.14 | 40 | sand | grit | darks, limonite | 0 | poor | poor | mod | absent | 7.139 | 46.925 | 0.3754 | 47.68 | 7.262 | 1.958 | 2.762 | 98.207 | 15.388 | 73.453 | 3.844 | 1.4556 | 35601.5 | 5.982 | 87.5 | 77.5 | 0.5908 | 13.095 | 287.58 | 0.8782 | 0.8471 | 9.197 | 112.4 | 212.3 | 87526.7 | 1466.5 | 10252.3 | 4.549 | 16656.4 | 1160.8 | 12570.9 | 3341.4 | 152.5
SFS009 | Shannon Fie | Ceramic | Mp | 12OR60-14 | havana-crab orchard | fabric impressed | 9.42 | 39.14 | 40 | sand | grit | -- | 0 | poor | poor | mod | absent | 0 | 33.52 | 0.324 | 30.831 | 5.261 | 2.162 | 2.275 | 70.809 | 13.546 | 82.254 | 3.658 | 1.2119 | 34666.9 | 5.252 | 70.9 | 76.29 | 0.6985 | 11.71 | 254.62 | 0.8119 | 0.662 | 10.393 | 102 | 159.7 | 81843.1 | 1794.1 | 14182.1 | 3.301 | 19524.7 | 820.8 | 10513.4 | 2912.6 | 156.1
SFS010 | Shannon Fie | Ceramic | Mp | 8611-1 | havana | plain | 9.42 | 39.14 | 15 | grit | sand | darks | 0 | poor | poor | mod | poor | 0 | 39.436 | 0.3628 | 35.085 | 6.815 | 2.14 | 2.534 | 79.498 | 18.206 | 96.074 | 5.614 | 1.4234 | 36755.1 | 5.721 | 0 | 106.05 | 0.648 | 13.738 | 383.39 | 0.9615 | 0.7816 | 11.996 | 119.2 | 160.2 | 87337.1 | 1384.3 | 14233.3 | 3.888 | 22400.1 | 697.4 | 11837.7 | 3286.7 | 182.1
SFS011 | Shannon Fie | Ceramic | Mp | F.19d-11/8 | baehr | bsc | 9.42 | 39.14 | 3 | limestone | clay | sand, limonite | 0 | mod | mod | mod | absent | 0 | 50.11 | 0.5294 | 47.863 | 9.09 | 4.904 | 3.844 | 109.456 | 37.494 | 100.534 | 5.76 | 1.86 | 45813.1 | 6.078 | 85.7 | 93.17 | 0.6494 | 15.724 | 58.82 | 1.0131 | 1.1064 | 12.668 | 199 | 163.3 | 90204.9 | 1258.3 | 10330.7 | 6.392 | 13557 | 791.4 | 4414.3 | 4650.4 | 195.7
SFS012 | Shannon Fie | Ceramic | Mp | 8610-3/3 | havana | cordmarked | 9.42 | 39.14 | 20 | grit | sand | darks, limonite | 0 | poor | poor | mod | mod | 4.26 | 28.657 | 0.2845 | 27.974 | 5.013 | 2.295 | 2.287 | 62.697 | 13.299 | 88.548 | 3.893 | 1.0062 | 33392.2 | 5.702 | 54.2 | 74.82 | 0.4575 | 12.172 | 255.45 | 0.7965 | 0.6094 | 9.32 | 143.1 | 174.9 | 79996.9 | 1064.4 | 10380.9 | 3.235 | 16736.8 | 1127.6 | 11444.6 | 2751.2 | 138.9
SFS013 | Shannon Fie | Ceramic | Mp | 8610-5 | middle woodland | indeterminant | 9.42 | 39.14 | 50 | sand | -- | clay, darks | 0 | poor | poor | mod | poor | 0 | 32.783 | 0.3044 | 29.867 | 5.445 | 2.424 | 2.195 | 68.593 | 13.112 | 72.22 | 3.536 | 1.0555 | 30602.2 | 5.667 | 39.6 | 80.16 | 0.4568 | 10.711 | 157.93 | 0.8152 | 0.6281 | 10.131 | 145.8 | 163.6 | 73225.1 | 1234.2 | 10176.3 | 3.327 | 17069.7 | 1294.9 | 8094 | 3115.3 | 125.7
SFS014 | Shannon Fie | Ceramic | Mp | F.88A-1/4 | baehr | bsc | 9.42 | 39.14 | 20 | limestone | -- | sand, clay | 1 | poor | poor | mod | poor | 8.959 | 34.426 | 0.3431 | 26.195 | 5.823 | 2.112 | 2.538 | 65.961 | 16.905 | 90.485 | 4.332 | 1.1604 | 38244.8 | 4.024 | 55.5 | 76.3 | 0.5219 | 13.399 | 64.9 | 0.8457 | 0.4967 | 9.572 | 153.3 | 121.5 | 74521.5 | 1500.1 | 92342 | 4.27 | 12352.5 | 1135.9 | 2375.4 | 2817.9 | 202.5
SFS015 | Shannon Fie | Ceramic | Mp | 12OR380-23 | havana | cordmarked | 9.42 | 39.14 | 40 | sand | -- | limonite | 0 | poor | mod | mod | absent | 0 | 33.111 | 0.3627 | 26.723 | 5.856 | 2.914 | 2.497 | 68.132 | 13.003 | 66.589 | 3.383 | 1.1612 | 31247.9 | 5.216 | 45.8 | 79.25 | 0.5792 | 9.794 | 81.49 | 0.8541 | 0.8475 | 9.898 | 100.5 | 176.7 | 59649.2 | 1319.6 | 10545.2 | 3.695 | 13705.1 | 1976.4 | 4533.7 | 2736 | 96.5
SFS016 | Shannon Fie | Ceramic | Mp | F.127A-1 | black sand | indeterminant | 9.42 | 39.14 | 30 | sand | 4,5 | darks, limonite | 0 | poor | mod | mod | poor | 12.253 | 66.18 | 0.689 | 62.206 | 11.062 | 1.702 | 5.356 | 113.401 | 58.056 | 76.269 | 5.282 | 2.2904 | 49600.4 | 4.504 | 95.5 | 79.28 | 1.4885 | 16.372 | 0 | 0.8869 | 1.878 | 13.211 | 222.2 | 154.4 | 74507.8 | 1459.8 | 10314.8 | 9.47 | 7124.2 | 2399.4 | 731.9 | 3178.2 | 146.9
SFS017 | Shannon Fie | Ceramic | Mp | 24OR40-23 | havana | cordmarked | 9.42 | 39.14 | 30 | sand | grit | clay, darks | 0 | mod | well | mod | poor | 0 | 36.039 | 0.3121 | 31.156 | 5.787 | 1.613 | 2.548 | 66.01 | 11.56 | 74.471 | 4.268 | 1.2032 | 29685 | 5.515 | 51.4 | 95.5 | 0.5237 | 10.915 | 155.05 | 0.7743 | 0.4532 | 10.319 | 91 | 178.8 | 76442 | 1231.4 | 11673.9 | 3.681 | 22476.8 | 777.8 | 7935.5 | 3441.6 | 147.3
SFS018 | Shannon Fie | Ceramic | Mp | F.26-1 | havana | plain | 9.42 | 39.14 | 50 | sand | grit | -- | 0 | poor | mod | absent | poor | 0 | 26.483 | 0.2621 | 27.352 | 4.324 | 1.746 | 1.87 | 55.518 | 7.764 | 52.165 | 2.342 | 0.895 | 23206.3 | 4.74 | 31.2 | 72.7 | 0.4365 | 8.02 | 149.68 | 0.5574 | 0.5743 | 8.977 | 64.7 | 136.1 | 58011.8 | 937.6 | 6734.9 | 3.127 | 16181.1 | 391.1 | 7111.1 | 2763.7 | 81.2
SFS019 | Shannon Fie | Ceramic | Mp | F.24a-2/2 | havana | naples stamped | 9.42 | 39.14 | 50 | sand | -- | limonite | 0 | poor | mod | poor | poor | 0 | 29.805 | 0.3355 | 31.51 | 5.419 | 2.207 | 2.736 | 59.277 | 10.131 | 67.773 | 3.787 | 1.1099 | 33525.8 | 5.709 | 37.4 | 74.37 | 0.5008 | 10.306 | 70.78 | 0.8238 | 0.738 | 9.366 | 86 | 166.2 | 67517.2 | 972.9 | 7632.7 | 4.009 | 15357 | 591.1 | 5875.3 | 3040.3 | 109.5
SFS020 | Shannon Fie | Ceramic | Mp | F.127B-1 | havana | zoned dentate | 9.42 | 39.14 | 50 | grit | sand | -- | 0 | poor | poor | poor | poor | 0 | 26.771 | 0.2473 | 28.166 | 4.393 | 1.664 | 1.951 | 49.869 | 11.769 | 68.383 | 3.549 | 0.8867 | 26219.6 | 4.55 | 56.3 | 67.26 | 0.3315 | 9.394 | 390.93 | 0.6521 | 0.5984 | 7.724 | 107.5 | 138.4 | 81435.8 | 696.8 | 13073.4 | 2.547 | 15491.3 | 870.1 | 16391.2 | 2743.2 | 129.8
SFS021 | Shannon Fie | Ceramic | Mp | F.205-1 | baehr | bsc | 9.42 | 39.14 | 30 | limestone | -- | sand, clay, limonite | 1 | poor | poor | mod | poor | 0 | 36.035 | 0.3859 | 29.839 | 6.125 | 2.599 | 2.667 | 77.836 | 23.805 | 97.683 | 5.006 | 1.2284 | 43246.5 | 5.379 | 81.7 | 85.77 | 0.6898 | 14.686 | 75.76 | 1.0435 | 0.7931 | 10.862 | 170 | 173 | 82575.7 | 1788.4 | 52009.3 | 3.746 | 22337.6 | 1780.6 | 3061.9 | 3586.9 | 199.3
SFS022 | Shannon Fie | Ceramic | Mp | 9500-9 | middle woodland | fabric impressed | 9.42 | 39.14 | 15 | grit | clay | limonite | 0 | mod | mod | mod | marked | 0 | 33.594 | 0.4392 | 24.461 | 5.982 | 2.032 | 3.24 | 62.41 | 21.523 | 82.05 | 3.55 | 1.4122 | 57630.6 | 6.057 | 0 | 70.2 | 0.4517 | 21.078 | 107.15 | 0.9457 | 1.0677 | 8.766 | 134.1 | 182.1 | 78618.8 | 1441.8 | 27671.9 | 5.836 | 13704.4 | 1700.1 | 9267.7 | 5296.6 | 178.6
SFS023 | Shannon Fie | Ceramic | Mp | 8912-1/2 | havana | cordmarked | 9.42 | 39.14 | 45 | grit, sand | -- | darks, limonite | 0 | poor | mod | mod | marked | 0 | 31.246 | 0.32 | 31.886 | 5.146 | 2.272 | 2.479 | 63.885 | 13.234 | 66.667 | 2.753 | 1.1005 | 30198.3 | 5.825 | 0 | 71.77 | 0.4598 | 10.226 | 258.59 | 0.7131 | 0.6835 | 8.93 | 100.9 | 186.5 | 75805.2 | 1078.8 | 10769.5 | 3.356 | 14860.9 | 924.7 | 12309.4 | 2614.4 | 101.9
SFS024 | Shannon Fie | Ceramic | Mp | 8755-1/1 | havana | cordmarked | 9.42 | 39.14 | 40 | sand | grit | clay, darks | 0 | mod | mod | mod | mod | 0 | 30.561 | 0.3228 | 29.961 | 5.222 | 3.238 | 2.181 | 64.314 | 15.519 | 72.353 | 3.083 | 1.0744 | 30693.9 | 5.062 | 31.5 | 78.14 | 0.4735 | 10.841 | 247.22 | 0.7332 | 0.6338 | 10.376 | 68.9 | 153 | 79899.3 | 816.3 | 7911.6 | 3.364 | 21450.8 | 866.3 | 11374.9 | 3015.9 | 138.8
SFS025 | Shannon Fie | Ceramic | Mp | 8862-2/1 | havana | cordmarked | 9.42 | 39.14 | 30 | grit | sand | darks, limonite | 0 | poor | mod | poor | poor | 0 | 33.476 | 0.3424 | 32.856 | 5.787 | 1.544 | 2.238 | 60.868 | 24.436 | 80.9 | 5.634 | 1.2164 | 34293.2 | 3.999 | 124.6 | 89.51 | 0.547 | 13.964 | 93.81 | 0.8163 | 0.8143 | 9.611 | 224.8 | 73.5 | 81813.8 | 1177.8 | 8968.3 | 4.346 | 15391.3 | 1465.9 | 8351.1 | 3286.8 | 118
SFS026 | Shannon Fie | Ceramic | Mp | 8922-1/1 | havana | cordmarked | 9.42 | 39.14 | 30 | grit | sand | darks, limonite | 0 | poor | mod | poor | poor | 0 | 36.858 | 0.2815 | 33.585 | 5.452 | 2.177 | 1.973 | 78.084 | 19.179 | 79.59 | 3.519 | 1.1838 | 35895.2 | 5.393 | 48.8 | 94.33 | 0.5694 | 12.134 | 65.37 | 0.7985 | 0.6606 | 14.188 | 132.8 | 180.4 | 84653.3 | 1014.6 | 8205.7 | 3.746 | 22843.1 | 895.9 | 8868.1 | 3018.4 | 156.7
SFS027 | Shannon Fie | Ceramic | Mp | 8090-1/2 | havana | plain | 9.42 | 39.14 | 30 | grit | sand | darks | 0 | poor | poor | marked | absent | 0 | 38.331 | 0.3441 | 32.342 | 6.285 | 1.706 | 2.295 | 75.462 | 14.893 | 91.09 | 4.75 | 1.3173 | 38982.9 | 5.289 | 63.1 | 89.35 | 0.654 | 12.929 | 484.64 | 0.876 | 0.7659 | 10.465 | 112.4 | 181.7 | 92720.2 | 1391.6 | 18416.7 | 3.483 | 18512.5 | 732.3 | 13340.5 | 3359.6 | 145.3
SFS028 | Shannon Fie | Ceramic | Mp | F.24a-1/1 | havana | plain | 9.42 | 39.14 | 45 | grit | sand | clay | 0 | poor | poor | mod | mod | 0 | 46.308 | 0.3309 | 42.074 | 5.589 | 1.685 | 2.322 | 89.515 | 9.78 | 64.075 | 3.744 | 1.1412 | 27377.4 | 5.986 | 50.5 | 119.38 | 0.3233 | 10.024 | 197.34 | 0.773 | 0.7127 | 20.138 | 91.7 | 173.3 | 84153.6 | 1355.2 | 8676.9 | 3.508 | 29863.5 | 556.8 | 12598.9 | 2915.6 | 69.5
SFS029 | Shannon Fie | Ceramic | Mp | F.187-6/1 | havana | plain | 9.42 | 39.14 | 50 | sand | grit | -- | 0 | poor | mod | mod | poor | 0 | 34.438 | 0.3087 | 29.26 | 5.41 | 1.734 | 2.019 | 65.591 | 11.583 | 65.195 | 4.004 | 1.0872 | 25786.7 | 5.261 | 49.3 | 102.48 | 0.4039 | 9.756 | 166.69 | 0.9569 | 0.7851 | 10.008 | 85.2 | 166.8 | 75132.2 | 1190.2 | 12291.7 | 3.034 | 24045.5 | 441.4 | 11869.4 | 2414.6 | 120
SFS030 | Shannon Fie | Ceramic | Mp | 320OR60-2 | havana | plain | 9.42 | 39.14 | 40 | sand | -- | clay, darks | 0 | poor | mod | mod | absent | 0 | 28.229 | 0.2745 | 30.75 | 4.817 | 2.425 | 2.214 | 58.19 | 13.377 | 69.789 | 4.27 | 0.9577 | 29439.5 | 5.051 | 0 | 78.3 | 0.4574 | 10.43 | 207.14 | 0.7335 | 0.8384 | 8.565 | 88.2 | 169.4 | 82510.7 | 1065.2 | 12241.7 | 2.955 | 17446.7 | 661.2 | 13629.5 | 2518.4 | 143.5
SFS031 | Shannon Fie | Ceramic | Mp | 360R300-4 | havana | cordmarked | 9.42 | 39.14 | 40 | sand | grit | darks | 0 | poor | mod | mod | poor | 0 | 38.257 | 0.3167 | 37.102 | 5.955 | 2.015 | 2.326 | 73.061 | 13.652 | 71.699 | 2.981 | 1.3285 | 31739.2 | 5.121 | 51.6 | 71.36 | 0.4646 | 10.292 | 530.9 | 0.7173 | 0.7357 | 8.888 | 110.2 | 195.6 | 90853.1 | 1318.5 | 15157.3 | 3.741 | 20271.5 | 958.1 | 19376.2 | 3064.4 | 113.9
SFS032 | Shannon Fie | Ceramic | Mp | 5223-1/1 | havana | cordmarked | 9.42 | 39.14 | 45 | sand | grit | darks | 0 | poor | mod | absent | marked | 0 | 24.645 | 0.2802 | 17.367 | 4.375 | 1.116 | 2.157 | 61.506 | 19.123 | 63.43 | 2.84 | 0.9148 | 30340.5 | 6.071 | 50.7 | 73.8 | 0.3448 | 10.475 | 297.3 | 0.6953 | 0.5281 | 9.035 | 121.9 | 174 | 70286.4 | 1299.6 | 15927.3 | 2.862 | 15475.5 | 4055.4 | 13323.6 | 1937.9 | 93.4
SFS033 | Shannon Fie | Ceramic | Mp | 8642-1/1 | havana | plain | 9.42 | 39.14 | 20 | grit | sand | clay, darks | 0 | poor | poor | mod | poor | 0 | 43.411 | 0.2948 | 39.209 | 6.334 | 2.076 | 2.204 | 88.94 | 14.977 | 72.978 | 3.533 | 1.3449 | 32267.5 | 5.462 | 0 | 115.16 | 0.5532 | 11.249 | 84.28 | 0.7802 | 0.7762 | 16.701 | 90.4 | 164.2 | 86744.6 | 786.1 | 6472.9 | 3.648 | 28298.8 | 547.4 | 10812.7 | 2843.6 | 124.6
SFS034 | Shannon Fie | Ceramic | Mp | 10-1 | middle woodland | fabric impressed | 9.42 | 39.14 | 7 | grit | -- | limonite | 0 | well | mod | absent | poor | 9.981 | 36.853 | 0.3912 | 29.67 | 6.342 | 3.828 | 3.029 | 71.44 | 16.485 | 72.669 | 5.05 | 1.2584 | 39211.8 | 4.915 | 41.3 | 104.77 | 0.8969 | 11.455 | 134.11 | 0.9122 | 1.1628 | 10.77 | 107.4 | 155.5 | 73530.1 | 1407.6 | 14218 | 4.262 | 18710 | 1546.3 | 5235.7 | 4423.2 | 138.4
SFS035 | Shannon Fie | Ceramic | Mp | F.20-1/2 | pike | bsc | 9.42 | 39.14 | 25 | limestone | -- | limonite | 0 | mod | mod | poor | mod | 6.566 | 42.855 | 0.4507 | 41.898 | 7.871 | 2.891 | 3.75 | 85.674 | 18.263 | 122.362 | 5.182 | 1.5494 | 49931.9 | 6.006 | 90.5 | 92.51 | 0.8158 | 17.857 | 0 | 1.1648 | 1.0208 | 13.657 | 196.9 | 177.8 | 100942.1 | 1326.5 | 9574.2 | 5.662 | 18007 | 915.3 | 3743.5 | 4598.8 | 250.3
SFS036 | Shannon Fie | Ceramic | Mp | F.187-4 | middle woodland | fabric impressed | 9.42 | 39.14 | 15 | sand | clay | darks | 0 | mod | mod | absent | poor | 10.361 | 36.83 | 0.4209 | 34.57 | 6.422 | 3.831 | 3.44 | 72.274 | 16.903 | 71.498 | 5.07 | 1.293 | 41942 | 5.097 | 43 | 98.09 | 0.8718 | 11.789 | 86.66 | 0.9066 | 0.8685 | 11.031 | 95.4 | 148.7 | 74044.5 | 1423.6 | 10773.3 | 4.797 | 18244.3 | 1533 | 5410.1 | 4245.9 | 130.8
SFS037 | Shannon Fie | Ceramic | Mp | F.71b-1/504 | havana | naples stamped | 9.42 | 39.14 | 40 | grit | sand | darks, limonite | 0 | poor | poor | mod | poor | 0 | 34.601 | 0.5325 | 31.161 | 5.64 | 4.637 | 3.928 | 66.582 | 12.365 | 72.741 | 3.415 | 1.1994 | 31586.9 | 5.051 | 31.6 | 87.72 | 0.4799 | 10.856 | 366.64 | 1.3802 | 0.5591 | 11.444 | 83.1 | 156.1 | 89394 | 1183 | 13886 | 4.764 | 18357.8 | 884.8 | 17302.4 | 2982.5 | 120.4
SFS038 | Shannon Fie | Ceramic | Mp | F.150-9/9 | havana | plain | 9.42 | 39.14 | 35 | grit | sand | darks | 0 | poor | poor | mod | poor | 0 | 32.297 | 0.3764 | 28.779 | 5.214 | 3.309 | 2.417 | 73.075 | 19.36 | 75.988 | 3.611 | 1.0729 | 36655.8 | 6.945 | 62.9 | 99.07 | 0.5858 | 10.617 | 89.76 | 0.813 | 0.6883 | 14.873 | 151.4 | 212.7 | 71410 | 892.2 | 7424.1 | 3.358 | 20057.6 | 2056.7 | 8217.4 | 3122.5 | 135
SFS039 | Shannon Fie | Ceramic | Mp | F.166c-5/4 | havana | plain | 9.42 | 39.14 | 35 | sand | grit | limonite | 0 | mod | mod | marked | poor | 0 | 34.882 | 0.2897 | 33.237 | 5.592 | 2.371 | 1.929 | 66.92 | 16.336 | 79.509 | 5.012 | 1.1 | 35396.4 | 5.383 | 54.7 | 108.24 | 0.5478 | 12.053 | 436.48 | 0.7689 | 0.7085 | 10.441 | 103.2 | 138.3 | 82700.6 | 1110.2 | 13703 | 2.712 | 21987.9 | 716.6 | 12717.1 | 3617.3 | 158.9
SFS040 | Shannon Fie | Ceramic | Mp | F.188-1 | middle woodland | fabric impressed | 9.42 | 39.14 | 15 | grit | sand | clay, darks | 0 | mod | mod | mod | absent | 0 | 32.401 | 0.3675 | 32.56 | 5.265 | 1.737 | 2.711 | 61.702 | 18.739 | 104.841 | 6.15 | 1.2071 | 47466.1 | 4.105 | 42.2 | 114.12 | 0.4053 | 15.651 | 84.14 | 0.8032 | 0.7971 | 8.956 | 113 | 117.2 | 85227.1 | 1404.3 | 18599.9 | 4.255 | 21122.1 | 452.5 | 4901.6 | 5208.3 | 115.8
SFS041 | Shannon Fie | Ceramic | Mp | 6262-1 | havana | plain | 9.42 | 39.14 | 20 | sand | -- | darks, limonite | 0 | mod | mod | poor | marked | 0 | 33.158 | 0.3682 | 34.442 | 6.09 | 2.335 | 2.554 | 69.948 | 10.016 | 65.303 | 2.182 | 1.1933 | 32267.4 | 6.313 | 0 | 78.75 | 0.4926 | 10.03 | 96.24 | 0.8448 | 0.8365 | 9.561 | 57.4 | 158.2 | 63643.8 | 850.7 | 5710.7 | 4.252 | 18307.8 | 841.4 | 7424.7 | 3311.7 | 76.1
SFS042 | Shannon Fie | Ceramic | Mp | BLK10GM9 | havana | zones dentate stamped | 9.42 | 39.14 | 35 | grit | sand | limonite | 0 | mod | mod | mod | mod | 0 | 30.793 | 0.3657 | 30.412 | 5.501 | 1.8 | 2.578 | 68.03 | 23.087 | 120.942 | 3.726 | 1.3724 | 50535.6 | 5.317 | 63.5 | 70.12 | 0.4073 | 18.804 | 240.16 | 0.7856 | 0.8128 | 8.552 | 138.9 | 142 | 78486.3 | 1490.9 | 24492.2 | 4.125 | 14593.7 | 841.5 | 9736.6 | 5164 | 205.4
SFS043 | Shannon Fie | Ceramic | Mp | 4011-1/1 | havana | plain | 9.42 | 39.14 | 50 | sand | grit | limonite | 0 | poor | mod | absent | absent | 0 | 38.431 | 0.3957 | 36.2 | 5.759 | 3.584 | 2.674 | 73.287 | 11.851 | 56.223 | 3.201 | 0.8715 | 22010.6 | 5.635 | 41.9 | 103.69 | 0.2712 | 9.178 | 0 | 1.358 | 0.7569 | 10.77 | 141.1 | 159.6 | 68602.1 | 955.2 | 8502.9 | 4.291 | 26117.7 | 1320.7 | 8625.3 | 3016.8 | 118.6
SFS044 | Shannon Fie | Ceramic | Mp | [J]40OR280-1 | havana | plain | 9.42 | 39.14 | 30 | grit | sand | darks, limonite | 0 | poor | poor | marked | poor | 0 | 28.3 | 0.282 | 23.779 | 4.482 | 1.465 | 2.013 | 59.742 | 12.669 | 72.271 | 4.053 | 1.0046 | 28577.6 | 5.237 | 60.8 | 78.98 | 0.3859 | 10.437 | 157.64 | 0.7362 | 0.6219 | 8.526 | 83.2 | 170.4 | 83922.6 | 1813.7 | 15506.7 | 2.948 | 19184.4 | 683.4 | 11815.4 | 2986 | 118.1
SFS045 | Shannon Fie | Ceramic | Mp | 1096-2 | havana | zoned dentate | 9.42 | 39.14 | 25 | sand | grit | clay, darks | 0 | mod | mod | mod | poor | 0 | 38.455 | 0.3935 | 33.381 | 6.824 | 2.231 | 3.235 | 74.279 | 13.217 | 87.446 | 4.605 | 1.3793 | 38287.4 | 5.758 | 75.5 | 93.74 | 0.8309 | 12.945 | 167.99 | 0.9098 | 0.8519 | 10.482 | 103.9 | 166.4 | 81820.4 | 1765.9 | 14165.1 | 4.847 | 19670.8 | 829.2 | 5201.7 | 4080.9 | 166
SFS046 | Shannon Fie | Ceramic | Mp | 4144-9/1 | pike-baehr | bsc | 9.42 | 39.14 | 20 | limestone | sand | limonite | 1 | mod | mod | absent | poor | 0 | 27.111 | 0.3222 | 27.167 | 4.412 | 2.718 | 2.438 | 50.622 | 7.499 | 59.727 | 2.808 | 0.8402 | 26971.6 | 6.755 | 0 | 75.51 | 0.3933 | 8.947 | 185.54 | 0.7371 | 0.6425 | 8.286 | 100.9 | 210.9 | 53430.1 | 1427.1 | 96533.9 | 3.393 | 12167 | 716.5 | 4691.4 | 2946.4 | 89.3
SFS047 | Shannon Fie | Ceramic | Mp | 6051-1 | havana | zoned dentate | 9.42 | 39.14 | 30 | grit | sand | clay, darks | 0 | mod | poor | mod | poor | 0 | 32.603 | 0.3336 | 27.46 | 5.308 | 1.592 | 2.342 | 66.146 | 14.793 | 90.253 | 3.999 | 1.1877 | 38010.6 | 4.795 | 63.2 | 81.93 | 0.6529 | 13.628 | 287.68 | 0.854 | 0.8047 | 9.82 | 153.8 | 137.8 | 89209.3 | 1419.6 | 9934.9 | 3.458 | 19786.7 | 1130.9 | 10587.1 | 3057.8 | 195.5
SFS048 | Shannon Fie | Ceramic | Mp | F.2 -1/1 | havana | naples dentate stamped | 9.42 | 39.14 | 20 | grit | sand | darks, limonite | 0 | mod | mod | mod | marked | 5.376 | 35.481 | 0.4177 | 24.477 | 5.48 | 2.624 | 2.474 | 70.715 | 17.907 | 106.103 | 4.368 | 1.3199 | 42057.8 | 5.821 | 55.5 | 79.65 | 0.5742 | 14.051 | 204.95 | 0.8805 | 0.7653 | 10.065 | 137.8 | 168.5 | 82719.8 | 1498.2 | 24642.7 | 4.009 | 19238.5 | 1130.2 | 10632 | 3714.8 | 150.7
SFS049 | Shannon Fie | Ceramic | Mp | 9501-14 | havana | zoned dentate | 9.42 | 39.14 | 10 | grit | sand | -- | 0 | poor | poor | mod | absent | 3.026 | 32.372 | 0.409 | 30.001 | 5.693 | 2.743 | 2.527 | 66.28 | 11.324 | 70.63 | 4.525 | 1.2093 | 32801.6 | 5.692 | 60.1 | 117.72 | 0.3785 | 11.407 | 322.88 | 0.8612 | 0.5999 | 8.998 | 176.8 | 149.3 | 78097.9 | 1059.5 | 11831.3 | 4.232 | 21420.1 | 656.9 | 11811.2 | 3713.7 | 92.9
SFS050 | Shannon Fie | Ceramic | Mp | F.93a-1 | havana | zoned dentate | 9.42 | 39.14 | 10 | sand | -- | clay, darks, limonite | 0 | mod | mod | marked | poor | 11.884 | 40.045 | 0.4044 | 29.06 | 6.663 | 2.164 | 3.002 | 91.473 | 29.591 | 92.197 | 4.917 | 1.4987 | 40960.8 | 6.328 | 70.5 | 94.99 | 0.9012 | 13.98 | 175.67 | 0.9876 | 0.7559 | 10.947 | 162.3 | 189.3 | 80924.8 | 2069.7 | 13840.4 | 5.044 | 21699.9 | 1661.4 | 5057.7 | 4450.6 | 172.1
SFS051 | Shannon Fie | Ceramic | Mp | F.173c-2 | havana | naples stamped | 9.42 | 39.14 | 10 | grit | clay | -- | 0 | mod | mod | poor | absent | 7.121 | 36.809 | 0.3813 | 38.506 | 5.709 | 2.219 | 2.6 | 78.8 | 18.226 | 97.323 | 4.955 | 1.2863 | 37405.7 | 6.718 | 44.3 | 104.85 | 0.6606 | 13.588 | 172.24 | 1.0046 | 1.0523 | 11.192 | 175.8 | 174.7 | 82506.5 | 1303.8 | 15006.4 | 4.324 | 17416.5 | 919.5 | 7482.2 | 4153.8 | 184.9
SFS052 | Shannon Fie | Ceramic | Mp | BLK11GM-2 | havana | zoned denate | 9.42 | 39.14 | 50 | sand | grit | darks | 0 | mod | mod | mod | absent | 5.526 | 33.782 | 0.2337 | 25.506 | 4.847 | 2.109 | 1.785 | 70.745 | 14.674 | 75.134 | 3.724 | 1.2082 | 35037 | 5.466 | 27.5 | 79.31 | 0.4899 | 11.959 | 457.67 | 0.759 | 0.7364 | 10.308 | 119.7 | 139.3 | 80695.3 | 1363.4 | 16247.7 | 3.199 | 19402.1 | 697.6 | 12805.8 | 2525.9 | 138.4
SFS053 | Shannon Fie | Ceramic | Mp | 24OR400-16 | havana | plain | 9.42 | 39.14 | 15 | grit | -- | limonite | 0 | mod | mod | poor | absent | 8.215 | 51.526 | 0.3606 | 43.016 | 6.87 | 2.546 | 2.651 | 98.2 | 17.218 | 93.868 | 4.892 | 1.4868 | 43257.9 | 5.626 | 51.8 | 90.99 | 0.8409 | 13.852 | 131.63 | 1.2142 | 1.2259 | 14.608 | 168.7 | 205.5 | 87378.5 | 1683.1 | 13721.7 | 4.603 | 20033.8 | 1314.1 | 8658.2 | 3528.6 | 168.3
SFS054 | Shannon Fie | Ceramic | Mp | F.87-1/1 | havana | plain | 9.42 | 39.14 | 15 | grit | sand | clay, darks | 0 | mod | poor | marked | poor | 9.566 | 46.729 | 0.4013 | 37.04 | 6.927 | 2.333 | 2.718 | 87.812 | 12.539 | 84.563 | 5.214 | 1.5618 | 35796.4 | 5.504 | 67 | 108.22 | 0.6954 | 12.477 | 309.11 | 0.9464 | 0.4972 | 11.17 | 145.1 | 163.8 | 91030.9 | 1787.5 | 17239.5 | 4.571 | 26533.5 | 1070.3 | 10758.7 | 3626.8 | 169.1
SFS055 | Shannon Fie | Ceramic | Mp | 20OR380-1 | pike-havana | bsc ? | 9.42 | 39.14 | 25 | limestone | -- | clay | 1 | well | mod | mod | absent | 11.07 | 35.155 | 0.4078 | 25.077 | 5.768 | 1.72 | 2.703 | 67.879 | 18.682 | 84.943 | 4.264 | 1.227 | 37718.7 | 5.203 | 66.9 | 78.97 | 0.568 | 12.869 | 93.16 | 0.9227 | 0.5485 | 9.996 | 168.3 | 138.6 | 73883.6 | 1325.9 | 72419.8 | 4.329 | 12720.6 | 2096.1 | 3826.2 | 2949.5 | 166.9
SFS056 | Shannon Fie | Ceramic | Mp | 198a-8/2 | havana | cordmarked | 9.42 | 39.14 | 35 | sand | -- | grit, darks | 0 | well | well | absent | poor | 2.936 | 34.095 | 0.3657 | 23.803 | 5.844 | 1.999 | 2.718 | 72.939 | 20.58 | 107.808 | 4.285 | 1.3141 | 44992 | 6.235 | 65.4 | 84.08 | 0.4012 | 16.731 | 220.89 | 0.9593 | 0.9816 | 10.373 | 139.1 | 157.2 | 77941.5 | 1685.9 | 17969.8 | 4.065 | 13770.4 | 949.6 | 7054.2 | 4658.7 | 181.9
SFS057 | Shannon Fie | Ceramic | Mp | F.9-1/1 | havana | plain | 9.42 | 39.14 | 40 | sand | grit | clay, darks | 0 | poor | mod | poor | absent | 8.32 | 26.535 | 0.2992 | 20.059 | 4.927 | 1.905 | 2.258 | 54.845 | 9.099 | 51.98 | 3.033 | 1.1725 | 32791.9 | 4.714 | 49.7 | 94.79 | 0.4924 | 8.967 | 102.73 | 0.5545 | 0.7252 | 8.004 | 120.3 | 136 | 58015.9 | 1196.5 | 16659 | 3.694 | 22242.9 | 641.4 | 7463.9 | 2384.1 | 68.7
SFS058 | Shannon Fie | Ceramic | Mp | 10OR350-7 | havana | naples dentate stamped | 9.42 | 39.14 | 20 | grit | sand | darks, limonite | 0 | mod | mod | mod | absent | 7.386 | 45.597 | 0.3784 | 29.472 | 6.536 | 2.887 | 2.659 | 85.113 | 15.82 | 86.391 | 4.512 | 1.4595 | 37213.7 | 5.862 | 47.1 | 105.31 | 0.6014 | 12.942 | 184.3 | 0.9672 | 1.0306 | 12.315 | 149.3 | 167.2 | 84054.8 | 1590.8 | 10677.7 | 4.178 | 22965 | 1420.1 | 7500.2 | 3937.8 | 178.3
SFS059 | Shannon Fie | Ceramic | Mp | 5043-1 & 5044-1 | havana | naples ovoid stamped | 9.42 | 39.14 | 30 | grit | sand | darks, limonite | 0 | mod | mod | mod | absent | 0 | 31.908 | 0.3235 | 28.68 | 5.175 | 2.011 | 2.273 | 66.474 | 17.575 | 80.972 | 3.502 | 1.196 | 36028 | 5.931 | 43.2 | 70.45 | 0.4674 | 12.099 | 266.83 | 0.819 | 0.4715 | 9.273 | 165.9 | 167.2 | 83203.7 | 924.5 | 10405 | 2.905 | 15789.5 | 1752.8 | 13679.1 | 3146 | 121.3
SFS060 | Shannon Fie | Ceramic | Ap | 1664-2 | havana | cordmarked | 9.48 | 39.37 | 10 | sand | darks, limonite | -- | 0 | mod | mod | absent | marked | 7.191 | 33.68 | 0.3974 | 26.065 | 5.711 | 3.551 | 2.858 | 79.816 | 20.626 | 74.585 | 3.155 | 1.3015 | 32390.2 | 7.158 | 28.5 | 83.8 | 0.5683 | 10.605 | 222.66 | 0.981 | 0.9977 | 9.845 | 116.4 | 205.1 | 69729.2 | 2460.5 | 13435.3 | 4.398 | 21957.1 | 1545.2 | 9321.3 | 3107.1 | 95.9
SFS061 | Shannon Fie | Ceramic | Ap | 490(M2)-10 | pike | bsc | 9.48 | 39.37 | 20 | limestone | sand | darks | 1 | poor | mod | absent | poor | 6.548 | 28.668 | 0.3623 | 27.969 | 5.47 | 2.559 | 2.672 | 55.518 | 10.595 | 70.773 | 3.14 | 1.1316 | 32286 | 7.753 | 25.2 | 75.09 | 0.6086 | 10.018 | 387.92 | 0.8018 | 0.7693 | 8.731 | 130.6 | 210.1 | 60092.1 | 1288.2 | 77087.3 | 3.922 | 13539.8 | 620.6 | 4597.5 | 3383.2 | 113
SFS062 | Shannon Fie | Ceramic | Ap | 1543-100 | havana | zoned dentate | 9.48 | 39.37 | 15 | sand | grit | clay, limonite | 0 | mod | mod | marked | poor | 14.688 | 39.334 | 0.399 | 35.018 | 6.547 | 3.357 | 2.745 | 80.69 | 14.697 | 90.118 | 4.729 | 1.361 | 41252.2 | 6.592 | 54.7 | 102.2 | 1.1694 | 13.973 | 203.66 | 1.0174 | 0.8245 | 11.644 | 143.4 | 212.2 | 80469.7 | 1963.2 | 12813.1 | 4.543 | 22065.1 | 333.7 | 5865.1 | 3789.9 | 153.3
SFS063 | Shannon Fie | Ceramic | Ap | 868-2 | late woodland | indeterminant | 9.48 | 39.37 | 40 | sand | -- | darks, limonite | 0 | mod | mod | marked | absent | 5.569 | 27.784 | 0.2992 | 20.083 | 4.339 | 1.979 | 2.292 | 51.294 | 8.183 | 70.538 | 3.454 | 0.9881 | 31819.5 | 5.931 | 43.5 | 72.04 | 0.6029 | 10.875 | 135.56 | 0.7859 | 0.4616 | 8.672 | 110.9 | 185.2 | 62784.2 | 2515.1 | 10376 | 3.278 | 13844.5 | 289.7 | 4314.9 | 3336.2 | 87.3
SFS064 | Shannon Fie | Ceramic | Ap | 1573-1 | havana | plain | 9.48 | 39.37 | 30 | limestone | -- | darks | 1 | poor | mod | poor | absent | 0 | 33.736 | 0.3756 | 31.588 | 5.709 | 2.718 | 2.804 | 64.115 | 13.261 | 76.084 | 3.683 | 1.2794 | 29950.6 | 6.422 | 33.8 | 75.08 | 0.5329 | 10.9 | 134.06 | 0.7965 | 0.8484 | 8.962 | 100.4 | 186.9 | 58462.6 | 1298.9 | 81635.3 | 4.578 | 13703.3 | 559.4 | 4895.1 | 3021.2 | 118.6
SFS065 | Shannon Fie | Ceramic | Ap | F.487a-2 & F.487a-3 | havana | steuben punctate ? | 9.48 | 39.37 | 30 | grit | -- | darks, limonite | 0 | poor | poor | marked | absent | 0 | 30.644 | 0.6796 | 32.08 | 8.35 | 10.44 | 3.933 | 70.027 | 9.113 | 157.575 | 4.181 | 1.7509 | 35197.8 | 7.118 | 0 | 30.35 | 0.9053 | 21.541 | 135.33 | 1.5002 | 1.0611 | 13.389 | 96.1 | 255.5 | 117599.7 | 1648.8 | 19544.9 | 6.039 | 10258.8 | 372.8 | 6500.2 | 7927.2 | 157.1
SFS066 | Shannon Fie | Ceramic | Ap | 1502-1 | havana | naples stamped | 9.48 | 39.37 | 30 | grit | -- | darks, limonite | 0 | mod | mod | poor | absent | 7.679 | 41.308 | 0.5942 | 40.07 | 8.113 | 2.995 | 4.195 | 81.659 | 10.901 | 73.301 | 5.605 | 1.5114 | 35118 | 6.991 | 51.2 | 118.1 | 0.8033 | 12.503 | 111.25 | 0.8822 | 1.4058 | 17.486 | 124.5 | 203.3 | 78993.5 | 900.3 | 8887.1 | 6.196 | 20641.1 | 295.7 | 10353.2 | 3565.5 | 117.7
SFS067 | Shannon Fie | Ceramic | Ap | 1074-8 | hopewell | montezuma punctate | 9.48 | 39.37 | 30 | sand | grit | darks, limonite | 0 | mod | mod | absent | absent | 0 | 30.091 | 0.401 | 28.565 | 5.048 | 2.076 | 2.473 | 65.259 | 12.917 | 80.834 | 3.71 | 1.1166 | 32522.6 | 6.446 | 45.9 | 111.82 | 0.6218 | 11.557 | 89.45 | 0.8084 | 0.7113 | 9.598 | 137.7 | 170.9 | 64062.5 | 1122.1 | 31044 | 3.835 | 14467.9 | 363.9 | 4060.1 | 3334.7 | 132.8
SFS068 | Shannon Fie | Ceramic | Ap | 1080-9 | woodland | indeterminant | 9.48 | 39.37 | 20 | limestone | -- | limonite | 1 | mod | mod | poor | marked | 0 | 31.285 | 0.2851 | 27.034 | 5.229 | 2.32 | 2.092 | 59.562 | 7.408 | 76.263 | 3.878 | 1.0719 | 31256.3 | 4.006 | 27 | 74.75 | 0.5348 | 11.021 | 124.61 | 0.7759 | 0.6678 | 8.686 | 130.3 | 128.9 | 64038.2 | 1837.1 | 83781.2 | 3.478 | 16460.8 | 385.7 | 3755 | 2866.6 | 162.5
SFS069 | Shannon Fie | Ceramic | Ap | 1243-4 | havana | zoned cord-wrapped stick | 9.48 | 39.37 | 30 | grit | sand | darks, limonite | 0 | mod | mod | poor | mod | 0 | 39.278 | 0.4012 | 35.235 | 5.87 | 2.392 | 2.875 | 79.26 | 10.17 | 77.37 | 3.89 | 1.2508 | 34217.9 | 7.489 | 35.3 | 87.29 | 0.7089 | 11.509 | 0 | 0.863 | 1.2062 | 10.309 | 113.5 | 214.2 | 71116.7 | 943.5 | 10929.3 | 3.754 | 15907.8 | 352.2 | 8907.1 | 3391.3 | 123.1
SFS070 | Shannon Fie | Ceramic | Ap | 109.11-2 | havana | plain | 9.48 | 39.37 | 7 | grit | sand | darks, limonite | 0 | poor | mod | marked | absent | 8.301 | 39.658 | 0.5173 | 38.582 | 8.013 | 2.931 | 3.78 | 87.731 | 23.543 | 93.675 | 3.909 | 1.7149 | 44344.4 | 7.639 | 53.2 | 80.17 | 0.6344 | 15.657 | 166.42 | 1.0024 | 1.5236 | 10.787 | 89.8 | 226.2 | 80620.9 | 1182.8 | 11874 | 5.735 | 15095.1 | 1009.9 | 7813.8 | 3531.4 | 182
SFS071 | Shannon Fie | Ceramic | Ap | 330(MI)4.16 | pike | bsc | 9.48 | 39.37 | 7 | limestone | sand | clay | 1 | mod | mod | poor | poor | 9.095 | 36.335 | 0.4318 | 33.045 | 6.54 | 2.882 | 2.987 | 75.03 | 17.484 | 88.567 | 4.326 | 1.378 | 36684.5 | 6.266 | 60 | 95.88 | 0.4685 | 12.866 | 124.35 | 0.9334 | 0.724 | 10.315 | 132.2 | 181.6 | 75747.6 | 1171.2 | 41264.1 | 4.424 | 17339.4 | 931.2 | 4957.6 | 3629.7 | 170.2
SFS072 | Shannon Fie | Ceramic | Ap | 490(M2) | baehr | bsc | 9.48 | 39.37 | 15 | grit | -- | limonite | 0 | mod | well | poor | poor | 17.605 | 44.604 | 0.5058 | 41.885 | 7.939 | 3.29 | 3.649 | 94.679 | 22.956 | 90.113 | 5.778 | 1.7329 | 40211.5 | 6.611 | 66.6 | 101.76 | 0.807 | 13.541 | 111.64 | 1.0175 | 1.4121 | 11.061 | 181.4 | 196 | 71665.8 | 664.3 | 68350.7 | 5.807 | 15554.3 | 1154.2 | 4366.2 | 3598.2 | 149.3
SFS073 | Shannon Fie | Ceramic | Ap | 51-25 | pike | bsc | 9.48 | 39.37 | 15 | limestone | sand | clay | 1 | mod | mod | marked | absent | 0 | 32.732 | 0.3779 | 35.691 | 5.38 | 2.507 | 2.779 | 57.175 | 9.02 | 83.281 | 3.935 | 1.1704 | 34448.8 | 7.367 | 0 | 81.28 | 0.5484 | 11.996 | 138.66 | 0.9025 | 0.9961 | 9.743 | 127.5 | 187.1 | 65701.1 | 1811.4 | 56197.4 | 4.185 | 15955.6 | 417.6 | 4340.8 | 3446.9 | 157.6
SFS074 | Shannon Fie | Ceramic | Ap | 1392-100 | havana | cordmarked | 9.48 | 39.37 | 15 | limestone | sand | darks, limonite | 1 | mod | mod | mod | marked | 0 | 33.387 | 0.4366 | 34.265 | 5.897 | 2.695 | 3.457 | 68.497 | 10.54 | 73.591 | 4.109 | 1.2484 | 32615.4 | 5.947 | 47.8 | 108.13 | 0.4055 | 11.574 | 119.19 | 0.8969 | 0.4629 | 9.831 | 127.5 | 183 | 63223.9 | 1540.4 | 37630.7 | 4.34 | 16516.3 | 536.2 | 4604.2 | 3805.7 | 80.3
SFS075 | Shannon Fie | Ceramic | Ap | F.324a-100 | havana | cordmarked | 9.48 | 39.37 | 25 | grit | sand | darks, limonite | 0 | mod | mod | absent | poor | 0 | 37.281 | 0.4078 | 37.212 | 6.346 | 2.915 | 2.766 | 71.306 | 8.772 | 70.728 | 3.137 | 1.2681 | 28729 | 7.2 | 27 | 90.27 | 0.6295 | 10.39 | 120.28 | 0.858 | 0.6395 | 9.976 | 115.2 | 217.8 | 65944.7 | 1153.2 | 8830.5 | 4.008 | 17503.2 | 570.1 | 6895.5 | 3401.6 | 109.7
SFS076 | Shannon Fie | Ceramic | Ap | 1133-202 | hopewell | grigsby rocker | 9.48 | 39.37 | 10 | sand | clay | limonite | 0 | well | well | poor | poor | 0 | 40.21 | 0.4015 | 29.191 | 6.678 | 2.79 | 2.942 | 84.185 | 16.717 | 99.993 | 5.161 | 1.4489 | 45486.7 | 6.608 | 59.2 | 106.49 | 0.7487 | 15.093 | 155.35 | 1.0307 | 0.4901 | 12.274 | 117.7 | 192.7 | 84009.8 | 1893.7 | 12283 | 4.664 | 23035.9 | 960.2 | 5442.2 | 3583.4 | 149.8
SFS077 | Shannon Fie | Ceramic | Ap | 1251-1 | havana | indeterminant | 9.48 | 39.37 | 30 | sand | grit | darks | 0 | mod | mod | mod | absent | 14.542 | 39.248 | 0.3413 | 33.418 | 5.222 | 3.87 | 2.263 | 85.591 | 17.201 | 71.484 | 3.296 | 1.117 | 38893.8 | 5.916 | 37.5 | 72.94 | 0.6649 | 11.278 | 127.67 | 0.7759 | 0.441 | 14.35 | 63.9 | 161.3 | 70400.3 | 870.1 | 5233.6 | 3.395 | 18238 | 405.6 | 6984.9 | 3649.1 | 122.5
SFS078 | Shannon Fie | Ceramic | Ap | 113(SL)200 | havana | naples stamped | 9.48 | 39.37 | 40 | grit | sand, clay | darks, limonite | 0 | mod | mod | poor | absent | 11.418 | 33.69 | 0.3467 | 33.609 | 5.885 | 3.108 | 2.628 | 67.604 | 13.47 | 82.582 | 4.5 | 1.173 | 38839.1 | 6.328 | 53.3 | 104.84 | 0.8229 | 13.074 | 235.48 | 0.8863 | 0.3982 | 11.389 | 113.9 | 189 | 72605 | 1646.3 | 11466.1 | 3.884 | 19516 | 212.1 | 6005.2 | 3456.6 | 139
SFS079 | Shannon Fie | Ceramic | Ap | 700(M2)C-103 | havana | indeterminate | 9.48 | 39.37 | 40 | sand | grit | darks | 0 | poor | poor | marked | absent | 12.686 | 29.448 | 0.3806 | 27.331 | 5.303 | 3.663 | 2.351 | 62.37 | 14.088 | 74.643 | 4.523 | 1.1373 | 33377.1 | 6.388 | 26 | 90.16 | 0.8067 | 11.283 | 179.54 | 0.7616 | 0.5929 | 9.66 | 98.8 | 159.5 | 72411.6 | 1122 | 10436.6 | 3.475 | 20171.7 | 167.7 | 9095.6 | 3256.5 | 118.9
SFS080 | Shannon Fie | Ceramic | Ap | 700(M2)C-106 | hopewell | grigsby | 9.48 | 39.37 | 15 | limestone | sand | darks, limonite | 1 | poor | mod | absent | poor | 13.243 | 31.799 | 0.3928 | 23.103 | 5 | 2.932 | 2.371 | 64.63 | 14.1 | 83.285 | 4.244 | 1.1396 | 34008 | 5.633 | 36.6 | 89.96 | 0.6566 | 11.687 | 136.09 | 0.8603 | 0.7045 | 9.505 | 128.6 | 164.2 | 64775.8 | 1916.4 | 54458.8 | 3.774 | 21482.7 | 689.9 | 4172.5 | 3306.6 | 161
SFS081 | Shannon Fie | Ceramic | Ap | 172-58 | havana | plain | 9.48 | 39.37 | 45 | sand | grit | darks | 0 | mod | mod | mod | poor | 0 | 37.601 | 0.4835 | 33.028 | 6.466 | 2.598 | 3.183 | 75.748 | 11.418 | 74.12 | 3.956 | 1.3011 | 25708.1 | 5.708 | 63.7 | 98.55 | 0.9348 | 11.743 | 167.61 | 0.8176 | 0.7273 | 10.779 | 121 | 170.9 | 69630.6 | 1393 | 8572.9 | 4.483 | 20172.2 | 135.8 | 7023.5 | 3478.8 | 127.5
SFS082 | Shannon Fie | Ceramic | Ap | 500(M2)-69 | pike-baehr | rocker | 9.48 | 39.37 | 25 | limestone | -- | darks, limonite | 1 | mod | mod | poor | absent | 0 | 36.45 | 0.4393 | 31.606 | 6.475 | 3.339 | 2.998 | 71.481 | 12.784 | 79.837 | 5.049 | 1.3892 | 35324.7 | 5.873 | 53.2 | 94.41 | 0.7266 | 12.11 | 85.08 | 0.8461 | 1.0904 | 9.662 | 87.2 | 173.2 | 66900.5 | 786.9 | 98830.8 | 4.867 | 16097.7 | 491.7 | 3700 | 3411.7 | 131
SFS083 | Shannon Fie | Ceramic | Ap | 690(M2)C-200 | pike | rocker | 9.48 | 39.37 | 15 | limestone | grit | limonite | 1 | mod | mod | poor | poor | 0 | 32.992 | 0.359 | 31.026 | 5.473 | 2.25 | 2.68 | 68.646 | 13.138 | 81.911 | 3.723 | 1.2308 | 33872.8 | 7.023 | 36.4 | 82.72 | 0.6827 | 11.881 | 216.57 | 0.8936 | 0.4004 | 10.408 | 140.8 | 181 | 64165.7 | 1533 | 76002.4 | 4.262 | 12837.8 | 466.7 | 4502.3 | 3367.2 | 139.6
SFS084 | Shannon Fie | Ceramic | Ap | F.296C-46 | pike | rocker | 9.48 | 39.37 | 15 | limestone | sand | clay, darks | 1 | mod | mod | poor | poor | 0 | 35.997 | 0.4025 | 32.36 | 6.459 | 3.074 | 2.983 | 73.111 | 10.18 | 76.235 | 4.208 | 1.3932 | 32476.9 | 5.693 | 53.6 | 94.13 | 0.5127 | 11.922 | 125.19 | 0.9387 | 0.5084 | 10.135 | 151 | 179.1 | 65762 | 1649.4 | 91176.4 | 5.114 | 17239.3 | 390 | 4388.9 | 3989.6 | 94.3
SFS085 | Shannon Fie | Ceramic | Ap | F.586B-1 | woodland | indeterminate | 9.48 | 39.37 | 45 | sand | grit | darks, limonite | 0 | poor | mod | absent | mod | 12.615 | 35.267 | 0.3826 | 33.642 | 6.041 | 2.527 | 2.755 | 76.282 | 9.97 | 68.275 | 3.398 | 1.1927 | 31630.8 | 6.922 | 51.7 | 83.65 | 0.831 | 9.52 | 157.71 | 0.9964 | 1.0514 | 12.003 | 74.4 | 192.4 | 67297.9 | 1654 | 20768 | 4.262 | 15794 | 608.4 | 9098.7 | 2819.8 | 92
SFS086 | Shannon Fie | Ceramic | Ap | F.544a-2 | havana | cordmarked | 9.48 | 39.37 | 40 | sand | grit | limonite | 0 | poor | mod | poor | marked | 11.447 | 34.013 | 0.3971 | 33.847 | 5.143 | 2.381 | 2.281 | 71.597 | 17.477 | 69.827 | 3.681 | 1.1646 | 41226.9 | 6.617 | 60.8 | 93.64 | 0.7264 | 10.474 | 297.54 | 0.7778 | 0.6417 | 12.341 | 129.7 | 196.1 | 68801.7 | 2575.7 | 8546.1 | 3.195 | 16344 | 247.6 | 8626 | 3048.3 | 105.3
SFS087 | Shannon Fie | Ceramic | Ap | F.476-1 | havana | indeterminant | 9.48 | 39.37 | 35 | limestone | sand | limonite | 1 | poor | mod | poor | poor | 5.853 | 28.939 | 0.3504 | 27.76 | 4.976 | 1.927 | 2.519 | 53.355 | 6.532 | 59.412 | 3.105 | 1.0963 | 26444.3 | 5.792 | 36.2 | 71.97 | 0.5033 | 8.856 | 119.18 | 0.741 | 0.7773 | 8.005 | 98.6 | 149.7 | 51738 | 959.9 | 65784.1 | 4.067 | 15235.1 | 352.7 | 4883.3 | 3103.5 | 75.2
SFS088 | Shannon Fie | Ceramic | Ap | F.555i-6 | middle woodland | indeterminant | 9.48 | 39.37 | 10 | sand | -- | clay, limonite | 0 | mod | mod | mod | absent | 10.594 | 35.834 | 0.338 | 34.982 | 5.296 | 2.8 | 2.567 | 70.85 | 12.476 | 68.791 | 5.092 | 1.1632 | 33641.2 | 5.485 | 47 | 109 | 0.7998 | 10.713 | 167.49 | 0.934 | 0.3956 | 14.281 | 143.1 | 148.6 | 75914.6 | 1567.8 | 14682 | 3.418 | 19047.5 | 1032.9 | 10555.1 | 2748.5 | 120.3
SFS089 | Shannon Fie | Ceramic | Ap | F.109-58 | pike | bsc | 9.48 | 39.37 | 20 | limestone | sand | darks, limonite | 0 | mod | mod | mod | poor | 14.57 | 25.388 | 0.2628 | 23.272 | 3.955 | 2.184 | 2.019 | 50.486 | 8.503 | 78.402 | 3.725 | 0.8069 | 32714 | 5.206 | 23.3 | 84.53 | 0.5149 | 11.069 | 119.23 | 0.827 | 0.7248 | 8.98 | 120.9 | 141.6 | 65295.1 | 1285.4 | 76247.3 | 2.393 | 15873.4 | 399.2 | 4530.5 | 2943 | 139.7
SFS090 | Shannon Fie | Ceramic | Ap | 1698-3 | havana | plain | 9.48 | 39.37 | 20 | grit | sand | darks | 0 | poor | mod | poor | marked | 0 | 43.28 | 0.3643 | 30.836 | 6.272 | 2.42 | 2.622 | 91.489 | 13.783 | 78.608 | 3.295 | 1.4164 | 33531.9 | 7.354 | 44 | 109.81 | 0.6064 | 12.036 | 315.88 | 0.9702 | 0.8621 | 11.493 | 126.9 | 195.6 | 73680.1 | 2991.5 | 15239.7 | 4.361 | 24574.5 | 213.6 | 8974.4 | 4073 | 103.8
SFS091 | Shannon Fie | Ceramic | Ap | F.94C-9 | woodland | indeterminant | 9.48 | 39.37 | 15 | limestone | limonite | -- | 1 | mod | poor | mod | mod | 0 | 41.842 | 0.456 | 37.353 | 7.317 | 4.513 | 3.275 | 82.978 | 16.522 | 96.234 | 5.952 | 1.5392 | 42070.9 | 7.161 | 37.8 | 116.53 | 0.8884 | 14.586 | 122.99 | 0.976 | 0.8436 | 11.727 | 104.7 | 221.1 | 82363.3 | 1322.7 | 34437 | 5.198 | 20743.1 | 838.7 | 4605.6 | 4170.6 | 157
SFS092 | Shannon Fie | Ceramic | Ap | F.83b-8 & F.83b-9 | woodland | indeterminant | 9.48 | 39.37 | 35 | grit | sand | limonite | 0 | mod | mod | mod | poor | 0 | 28.904 | 0.3388 | 31.832 | 4.781 | 2.042 | 2.556 | 57.461 | 10.337 | 73.58 | 3.706 | 1.0323 | 30015.8 | 6.136 | 0 | 87.43 | 0.544 | 10.397 | 97.99 | 0.7572 | 0.5502 | 8.799 | 96.8 | 161.9 | 61851.5 | 1257.6 | 9483.8 | 3.663 | 14131.6 | 296.6 | 4490.2 | 3522 | 104.5
SFS093 | Shannon Fie | Ceramic | Ap | F.366a-100 | hopewell | bluffdale | 9.48 | 39.37 | 20 | grit | -- | darks, limonite | 0 | mod | poor | poor | poor | 0 | 33.015 | 0.3933 | 33.238 | 5.887 | 3.425 | 2.845 | 69.213 | 12.67 | 82.437 | 4.865 | 1.2571 | 35719 | 6.839 | 37 | 89.41 | 0.6178 | 12.116 | 115.41 | 0.8817 | 0.682 | 10.172 | 143.9 | 221.9 | 62516.8 | 714.8 | 74212.1 | 4.158 | 21653.6 | 567.5 | 4395.4 | 3193.5 | 135.4
SFS094 | Shannon Fie | Ceramic | Ap | F.577a-101 | pike | bcs | 9.48 | 39.37 | 40 | limestone | -- | limonite | 1 | mod | mod | marked | absent | 0 | 31.021 | 0.3659 | 28.586 | 5.066 | 2.181 | 2.373 | 53.433 | 12.922 | 82.254 | 4.087 | 1.0913 | 34158.2 | 3.852 | 65.4 | 63.57 | 0.5137 | 12.403 | 87.32 | 0.7178 | 0.4445 | 8.562 | 127.8 | 104.5 | 67552.4 | 1935.6 | 112961 | 3.909 | 13436 | 879.8 | 2088.9 | 2933.8 | 178
SFS095 | Shannon Fie | Ceramic | Ap | F.496G-1 | pike-baehr | bsc | 9.48 | 39.37 | 35 | limestone | -- | clay, limonite | 1 | poor | mod | poor | absent | 6.932 | 26.906 | 0.3284 | 23.618 | 5.45 | 2.268 | 2.284 | 55.313 | 9.808 | 76.164 | 3.548 | 1.0656 | 32104.6 | 5.229 | 0 | 68.48 | 0.5737 | 11.297 | 102.98 | 0.7746 | 0.6672 | 8.715 | 99.6 | 156.6 | 63963.6 | 1896.9 | 110843.1 | 3.634 | 10370.8 | 304.2 | 3001.7 | 3192.6 | 128.7
SFS096 | Shannon Fie | Ceramic | Ap | F.256-15 | baehr | bsc | 9.48 | 39.37 | 20 | limestone | -- | clay, limonite | 1 | mod | mod | absent | absent | 7.216 | 26.091 | 0.251 | 21.796 | 4.356 | 2.06 | 1.771 | 52.474 | 7.799 | 90.838 | 4.88 | 0.8186 | 36406.4 | 4.733 | 0 | 85.44 | 0.6688 | 12.866 | 103.4 | 0.8672 | 0.2993 | 9.982 | 113.7 | 97.7 | 70271 | 1541.8 | 61897.7 | 2.538 | 14322.8 | 313.2 | 2940.6 | 2784.4 | 190.6
SFS097 | Shannon Fie | Ceramic | Ap | 72-8 | havana | cordmarked | 9.48 | 39.37 | 30 | sand | grit | darks, limonite | 0 | mod | mod | absent | mod | 9.131 | 43.496 | 0.3672 | 44.473 | 8.441 | 2.442 | 2.695 | 107.857 | 16.148 | 69.685 | 3.386 | 1.6748 | 33121.5 | 8.865 | 35.3 | 90.8 | 0.6263 | 10.527 | 407.76 | 0.954 | 0.9055 | 9.986 | 90.5 | 225.7 | 71032 | 1307.2 | 12413 | 4.336 | 22343.1 | 1329 | 10828.4 | 3709.1 | 118
SFS098 | Shannon Fie | Ceramic | Ap | 895-10 | hopewell-havana | classic rim | 9.48 | 39.37 | 20 | limestone | -- | limonite | 1 | mod | mod | poor | absent | 6.711 | 34.688 | 0.3748 | 27.245 | 6.263 | 2.545 | 2.726 | 70.005 | 16.005 | 90.215 | 4.706 | 1.2316 | 37589.3 | 6.102 | 0 | 79.13 | 0.5877 | 13.049 | 92.67 | 0.9179 | 0.7915 | 10.774 | 128.9 | 126.5 | 70511.8 | 2061.9 | 40255 | 4.04 | 16882.7 | 901.1 | 4062 | 3210.1 | 174.9
SFS099 | Shannon Fie | Ceramic | Ap | 986-1 | pike | rocker | 9.48 | 39.37 | 10 | sand | -- | limonite | 0 | well | mod | mod | marked | 6.552 | 40.618 | 0.4699 | 34.317 | 8.197 | 2.54 | 3.365 | 81.974 | 14.405 | 97.759 | 4.161 | 1.5307 | 40501.4 | 9.011 | 0 | 84.99 | 0.7092 | 14.465 | 87.13 | 1.0943 | 1.0242 | 11.944 | 119 | 226 | 76798.5 | 1743.4 | 10621.5 | 5.35 | 15889.2 | 515.8 | 5495.5 | 4156.7 | 144.7
SFS100 | Shannon Fie | Ceramic | Ap | F.533a-7 | pike | bsc | 9.48 | 39.37 | 15 | limestone | -- | clay, limonite | 1 | poor | mod | poor | absent | 4.547 | 39.999 | 0.431 | 32.672 | 7.782 | 2.935 | 3.122 | 82.346 | 11.41 | 87.441 | 5.099 | 1.5537 | 36148.9 | 5.675 | 75.2 | 92.67 | 0.6767 | 14.614 | 80.43 | 0.9972 | 0.9169 | 11.758 | 130.9 | 137.7 | 77245.1 | 1675 | 51438.9 | 5.406 | 17976.6 | 472.7 | 3972.3 | 3796.3 | 116.4
SFS101 | Shannon Fie | Ceramic | Ap | F.580C-1 | pike-havana | bsc | 9.48 | 39.37 | 20 | limestone | clay | limonite | 1 | poor | mod | mod | absent | 5.764 | 32.302 | 0.3632 | 28.392 | 6.03 | 3.179 | 2.598 | 62.339 | 9.988 | 76.529 | 3.935 | 1.1308 | 32932.6 | 5.491 | 57.5 | 81.5 | 0.5104 | 11.534 | 75.33 | 0.8502 | 0.8712 | 9.681 | 93.7 | 156.1 | 65531.9 | 1702.2 | 80887.2 | 4.156 | 12522.8 | 372 | 3927.1 | 3036.6 | 133.9
SFS102 | Shannon Fie | Ceramic | Ap | F.579a-2 | havana | plain | 9.48 | 39.37 | 15 | sand | grit | -- | 0 | poor | mod | marked | marked | 3.281 | 36.234 | 0.3742 | 23.008 | 6.849 | 2.414 | 3.109 | 76.419 | 8.81 | 75.116 | 4.688 | 1.3526 | 32833.8 | 5.884 | 0 | 110.31 | 0.3685 | 12.02 | 311.78 | 0.9278 | 0.8502 | 10.45 | 102.1 | 190.6 | 74667.3 | 1638.5 | 13101.5 | 4.385 | 20002.1 | 447.5 | 8881.7 | 3598 | 89.4
SFS103 | Shannon Fie | Ceramic | Ap | 71-25 | havana | naples stamped | 9.48 | 39.37 | 20 | grit | -- | limonite | 0 | poor | mod | poor | poor | 6.32 | 38.256 | 0.4559 | 36.75 | 7.64 | 4.216 | 3.053 | 74.759 | 7.867 | 85.334 | 4.697 | 1.5317 | 37494.5 | 7.348 | 0 | 93.74 | 0.6859 | 12.419 | 461.19 | 0.979 | 0.9259 | 10.691 | 94.9 | 165.5 | 80727.5 | 1507.9 | 9967 | 4.584 | 22028.6 | 226.8 | 9255.7 | 3693.1 | 149.8
SFS104 | Shannon Fie | Ceramic | Ap | F.585a-1 | pike | bsc | 9.48 | 39.37 | 20 | limestone | -- | limonite | 1 | mod | mod | poor | poor | 5.642 | 38.065 | 0.384 | 32.023 | 6.964 | 2.312 | 2.906 | 74.974 | 15.352 | 84.018 | 3.647 | 1.4332 | 34728.8 | 5.896 | 63 | 63.9 | 0.554 | 12.084 | 139.84 | 0.8335 | 0.934 | 10.062 | 104.2 | 143.6 | 62858.2 | 1791.2 | 86044.7 | 4.882 | 12922 | 748.2 | 3887.4 | 3356.5 | 134.8
SFS105 | Shannon Fie | Ceramic | Ap | 230(M2)30 | havana-pike | rocker; plain | 9.48 | 39.37 | 40 | sand | grit | limonite | 0 | poor | mod | mod | absent | 3.955 | 29.89 | 0.3276 | 26.183 | 5.803 | 2.561 | 2.512 | 61.81 | 9.496 | 64.611 | 4.299 | 1.1302 | 30238.1 | 5.625 | 0 | 104 | 0.4835 | 10.241 | 155.37 | 0.7762 | 0.7422 | 9.009 | 84.4 | 142.2 | 66209.4 | 1316.7 | 8318 | 4.004 | 20426 | 605.8 | 9191.5 | 2961.6 | 64.2
SFS106 | Shannon Fie | Ceramic | Ap | 1637-1 | havana | cordmarked | 9.48 | 39.37 | 15 | grit | sand | darks, limonite | 0 | mod | mod | poor | marked | 2.635 | 34.468 | 0.3812 | 29.432 | 6.277 | 2.663 | 2.934 | 83.397 | 24.812 | 66.235 | 3.518 | 1.2738 | 33056.5 | 6.255 | 64.4 | 81.4 | 0.4282 | 12.117 | 170.93 | 0.9719 | 0.7009 | 9.763 | 96.6 | 164.2 | 68349.1 | 3094.4 | 16102 | 3.447 | 15594.9 | 3579 | 9340.6 | 3150 | 70.3
SFS107 | Shannon Fie | Ceramic | Ap | F.125.0-8 | havana | cordmarked | 9.48 | 39.37 | 25 | sand | grit | clay, darks, limonite | 0 | poor | mod | marked | mod | 3.088 | 43.74 | 0.3915 | 40.533 | 8.071 | 2.869 | 2.907 | 90.739 | 11.161 | 73.865 | 4.648 | 1.5598 | 27732.4 | 7.298 | 0 | 115.78 | 0.8341 | 11.579 | 182.95 | 0.9197 | 0.8674 | 13.449 | 94.4 | 196.4 | 76953.1 | 1408 | 10513.7 | 4.685 | 23624.1 | 257.8 | 9810.2 | 3807.2 | 134.1
SFS108 | Shannon Fie | Ceramic | Ap | 1960 EX-57 | havana | plain | 9.48 | 39.37 | 25 | sand | grit | darks, limonite | 0 | poor | mod | mod | mod | 3.604 | 31.92 | 0.3184 | 29.29 | 5.748 | 1.811 | 2.459 | 71.128 | 11.11 | 65.228 | 3.498 | 1.2442 | 29222.2 | 5.663 | 0 | 93.78 | 0.3962 | 10.103 | 287.79 | 0.7804 | 0.6741 | 9.035 | 77.6 | 142.9 | 67505.1 | 1572.8 | 12187 | 3.846 | 18103.1 | 801.5 | 10779.7 | 2919.5 | 80.5
SFS109 | Shannon Fie | Ceramic | Ap | F.167a-13 | pike | bsc | 9.48 | 39.37 | 30 | limestone | sand | clay | 0 | poor | mod | absent | poor | 4.202 | 30.272 | 0.3658 | 28.195 | 5.651 | 2.194 | 2.73 | 57.728 | 6.765 | 59.769 | 2.907 | 1.0928 | 22970.6 | 7.533 | 0 | 71.66 | 0.4368 | 8.696 | 154.64 | 0.7686 | 0.8197 | 7.739 | 56 | 185.5 | 52205.2 | 1709.1 | 81728.4 | 4.339 | 14129.7 | 374.7 | 3430.4 | 3241.8 | 75.7
SFS110 | Shannon Fie | Ceramic | Ap | 370(M2) | havana-hopewell | classic rim | 9.48 | 39.37 | 30 | limestone | clay | sand, limonite | 1 | poor | mod | mod | absent | 5.242 | 36.076 | 0.3934 | 32.854 | 6.731 | 2.358 | 2.839 | 74.113 | 15.543 | 88.91 | 4.268 | 1.3064 | 35187.2 | 6.251 | 60.4 | 89.83 | 0.6835 | 12.862 | 56.78 | 0.8833 | 0.7728 | 10.913 | 107.6 | 122.2 | 70553.6 | 1350.1 | 61431.4 | 4.392 | 15785.9 | 764.8 | 4343.6 | 3559.5 | 162.4
SFS111 | Shannon Fie | Ceramic | Ap | (1963)Test B[30-45"]-1 | woodland | indeterminant | 9.48 | 39.37 | 50 | sand | clay | limonite | 0 | well | well | mod | poor | 7.912 | 36.355 | 0.402 | 36.905 | 7.005 | 3.604 | 3.003 | 71.57 | 8.569 | 77.194 | 4.033 | 1.3377 | 36087 | 5.919 | 0 | 87.53 | 0.4742 | 13.851 | 91.82 | 0.9281 | 0.829 | 10.824 | 99.5 | 160 | 81031.8 | 1135.5 | 7387.8 | 4.646 | 16001.4 | 575.5 | 4576.6 | 3989.3 | 113.6
SFS112 | Shannon Fie | Ceramic | Ap | F.113-5 | woodland | indeterminant | 9.48 | 39.37 | 40 | sand | -- | grit | 0 | mod | mod | marked | poor | 8.114 | 26.944 | 0.3055 | 27.719 | 5.032 | 2.098 | 2.247 | 47.042 | 6.922 | 74.815 | 4.193 | 0.986 | 34734.5 | 5.793 | 0 | 77.99 | 0.767 | 10.506 | 71.93 | 0.7615 | 0.4171 | 8.929 | 73.5 | 137.5 | 63871.1 | 776.1 | 6307.1 | 3.421 | 14559.9 | 212.1 | 4320.8 | 3180.9 | 133.1
SFS113 | Shannon Fie | Ceramic | Ap | 500(M2)A-68 | pike | bsc | 9.48 | 39.37 | 35 | limestone | -- | -- | 1 | mod | mod | poor | poor | 3.041 | 28.307 | 0.326 | 22.682 | 5.251 | 1.809 | 2.353 | 52.027 | 9.333 | 74.649 | 3.754 | 1.0489 | 31861.5 | 5.868 | 0 | 73.67 | 0.4927 | 10.785 | 123.31 | 0.7755 | 0.7604 | 8.555 | 86.7 | 182 | 59383 | 1445.6 | 87252.2 | 3.601 | 12268.8 | 484.4 | 3832.5 | 2885.8 | 125.5
SFS114 | Shannon Fie | Ceramic | Ap | 1991-100 | havana | naples dentate stamped | 9.48 | 39.37 | 20 | grit | sand | darks | 0 | poor | mod | marked | poor | 8.281 | 40.359 | 0.362 | 27.681 | 6.994 | 3.13 | 2.594 | 80.367 | 9.799 | 88.959 | 4.023 | 1.3601 | 36935 | 6.246 | 51.4 | 91.25 | 0.8002 | 12.905 | 97.52 | 0.9583 | 0.8202 | 22.002 | 97.1 | 158.9 | 78192.5 | 2006 | 10489.6 | 4.274 | 20966.2 | 232.5 | 7603.7 | 3443.4 | 145
SFS115 | Shannon Fie | Ceramic | Ap | F.580C-100 | havana | zoned stamped | 9.48 | 39.37 | 40 | sand | -- | limonite | 0 | mod | mod | mod | absent | 6.716 | 25.792 | 0.2949 | 18.981 | 4.756 | 2.72 | 2.106 | 59.746 | 21.622 | 66.824 | 3.456 | 0.9509 | 30409 | 5.862 | 34.6 | 93.96 | 0.7129 | 9.42 | 157.5 | 0.7373 | 0.7613 | 12.805 | 72.5 | 153.1 | 65580.8 | 1330.8 | 11278 | 3.202 | 18625.8 | 296.1 | 8031.4 | 2468.4 | 98.2
SFS116 | Shannon Fie | Ceramic | Ap | 430(M2) | havana-other | indeterminant | 9.48 | 39.37 | 45 | grit | sand | darks, limonite | 0 | poor | mod | mod | marked | 0 | 38.258 | 0.3123 | 35.193 | 6.557 | 2.718 | 2.496 | 78.309 | 8.075 | 59.875 | 4.322 | 1.2924 | 21089.3 | 7.112 | 49.6 | 101.7 | 0.6065 | 8.965 | 344.07 | 0.7558 | 0.788 | 11.058 | 77.3 | 158.9 | 69693.3 | 1826.4 | 10421.2 | 3.614 | 22024.2 | 186.1 | 12634.9 | 2913.6 | 87.5
SFS117 | Shannon Fie | Ceramic | Psk | NR 305-2 | havana | classic rim | 9.4 | 39.1 | 3 | clay | sand | -- | 0 | well | well | mod | absent | 4.372 | 38.043 | 0.4394 | 33.538 | 7.173 | 3.129 | 3.195 | 88.536 | 26.405 | 83.152 | 4.482 | 1.4045 | 40444.3 | 7.479 | 61.4 | 86.42 | 0.6571 | 12.976 | 0 | 1.1443 | 0.8808 | 12.555 | 188 | 169.9 | 75150.1 | 955.9 | 5013.6 | 4.864 | 15796.9 | 2182.6 | 5195.2 | 3874.5 | 114
SFS118 | Shannon Fie | Ceramic | Psk | sub-mound 1-'62(-1) | havana | naples stamped | 9.4 | 39.1 | 5 | sand | -- | darks, limonite | 0 | mod | mod | mod | absent | 19.232 | 47.809 | 0.4966 | 43.067 | 9.851 | 1.922 | 3.79 | 98.766 | 27.061 | 111.581 | 4.619 | 1.9594 | 50231 | 6.076 | 100.5 | 88.35 | 0.7531 | 17.666 | 91.52 | 0.9705 | 1.2082 | 11.27 | 103.7 | 113.8 | 83768.2 | 1309.4 | 15966 | 6.307 | 17638.3 | 895.7 | 7478.7 | 3991.8 | 150.5
SFS119 | Shannon Fie | Ceramic | Psk | G.P.EX-SR-10 | hopewell | montezuma punctate | 9.4 | 39.1 | 55 | sand | clay | -- | 0 | well | well | poor | mod | 6.483 | 37.732 | 0.42 | 34.843 | 7.035 | 2.382 | 3.291 | 75.827 | 16.416 | 81.48 | 4.158 | 1.3868 | 32992.2 | 8.632 | 0 | 74.23 | 0.7829 | 12.232 | 167.76 | 0.9508 | 0.8515 | 10.557 | 81.6 | 243.6 | 69575.1 | 763.1 | 9514 | 4.209 | 16489 | 1179.5 | 7354.9 | 2928.6 | 147.1
SFS120 | Shannon Fie | Ceramic | Psk | I E half '62-63 | havana | cordmarked | 9.4 | 39.1 | 20 | sand | -- | clay, limonite | 0 | mod | mod | mod | mod | 8.159 | 33.53 | 0.3936 | 32.297 | 6.546 | 2.496 | 2.653 | 69.962 | 9.229 | 72.442 | 3.841 | 1.2689 | 31933.9 | 6.597 | 36.7 | 85.07 | 0.3741 | 11.449 | 86.82 | 0.9792 | 0.8291 | 10.165 | 98.1 | 162.7 | 67076.4 | 907 | 6978.3 | 4.766 | 16232.6 | 381.8 | 5829.1 | 4022.8 | 94.4
SFS121 | Shannon Fie | Ceramic | Psk | 181-10 HR | havana | cordmarked | 9.4 | 39.1 | 15 | sand | grit | clay, limonite | 0 | well | well | poor | absent | 11.688 | 39.97 | 0.4231 | 46.245 | 7.48 | 2.479 | 3.067 | 76.315 | 13.367 | 90.196 | 3.753 | 1.4856 | 40068.5 | 6.777 | 70.7 | 75.09 | 0.8505 | 13.074 | 216.27 | 0.9622 | 0.5851 | 13.362 | 103.7 | 159.7 | 83327 | 934.4 | 7252.3 | 4.7 | 16397.7 | 1216.6 | 8495.3 | 2844.3 | 155.3
SFS122 | Shannon Fie | Ceramic | Psk | unprov. (Q-2) | woodland | indeterminant | 9.4 | 39.1 | 3 | clay | -- | sand | 0 | well | mod | poor | poor | 11.762 | 40.728 | 0.4067 | 35.405 | 7.588 | 3.017 | 3.448 | 74.618 | 13.516 | 90.93 | 3.886 | 1.527 | 40637.5 | 6.697 | 63.4 | 77.43 | 0.9953 | 13.355 | 217.98 | 1.0193 | 0.9185 | 13.899 | 105.4 | 189.4 | 71963.9 | 674.6 | 5897.6 | 5.361 | 19061.8 | 1395.7 | 5813.2 | 4794.3 | 121.6
SFS123 | Shannon Fie | Ceramic | Psk | 293-6 | hopewell | montezuma punctate | 9.4 | 39.1 | 10 | sand | clay | limonite | 0 | mod | well | poor | poor | 2.719 | 37.307 | 0.4675 | 32.15 | 7.322 | 3.616 | 3.48 | 78.211 | 11.093 | 92.882 | 5.522 | 1.3717 | 36506.2 | 7.43 | 0 | 123.34 | 0.5513 | 14.729 | 0 | 1.1733 | 0.8987 | 12.222 | 175.7 | 170.4 | 81171 | 770 | 6526.1 | 5.057 | 20654.2 | 375 | 5761.5 | 5141.1 | 111.3
SFS124 | Shannon Fie | Ceramic | Psk | 264-1 | middle woodland | fabric impressed | 9.4 | 39.1 | 20 | clay | sand | grit, limonite | 0 | mod | mod | mod | absent | 4.828 | 28.142 | 0.4943 | 25.114 | 6.066 | 1.982 | 3.445 | 55.17 | 18.628 | 74.049 | 2.988 | 1.3603 | 57794.4 | 7.141 | 63.2 | 70.8 | 0.5051 | 19.368 | 83.91 | 0.98 | 0.9751 | 8.653 | 156.8 | 161.1 | 77681.2 | 826.9 | 22100 | 5.108 | 16232 | 886.6 | 9871 | 5698.7 | 184.4
SFS125 | Shannon Fie | Ceramic | Psk | sub-mound 1-'62(-2) | middle woodland | fabric impressed | 9.4 | 39.1 | 25 | grit | sand | -- | 0 | poor | poor | marked | poor | 7.894 | 68.682 | 0.5422 | 49.978 | 9.737 | 4.061 | 4.269 | 130.946 | 10.459 | 105.841 | 7.089 | 1.8718 | 51496.3 | 9.508 | 0 | 86.47 | 0.6058 | 15.713 | 0 | 2.9042 | 1.0191 | 16.318 | 90.9 | 267.3 | 92141.1 | 726.6 | 7781 | 5.706 | 15273.2 | 414.5 | 11890.4 | 4704.6 | 97
SFS126 | Shannon Fie | Ceramic | Psk | 182 | havana | cordmarked | 9.4 | 39.1 | 50 | sand | -- | darks, limonite | 0 | poor | mod | mod | absent | 3.532 | 28.966 | 0.3109 | 27.772 | 5.578 | 1.751 | 2.549 | 83.522 | 28.448 | 70.333 | 2.661 | 1.1232 | 31527.7 | 5.957 | 68.1 | 64.39 | 0.9272 | 10.441 | 197.76 | 0.7169 | 0.7253 | 8.455 | 110.3 | 154.5 | 63209.6 | 752 | 7489.5 | 3.634 | 12538.7 | 759.8 | 7375.3 | 2643.6 | 85
SFS127 | Shannon Fie | Ceramic | Psk | 192 | baehr | rocker | 9.4 | 39.1 | 25 | sand | clay | limonite | 0 | mod | mod | poor | absent | 12.433 | 38.401 | 0.3948 | 37.085 | 7.046 | 3.597 | 3.082 | 80.02 | 18.207 | 105.42 | 3.537 | 1.3765 | 45520.1 | 5.733 | 44 | 73.58 | 0.9399 | 15.433 | 0 | 1.085 | 0.8651 | 11.875 | 122.8 | 121.4 | 86932.3 | 821.2 | 8205 | 4.377 | 15052.2 | 819.7 | 3394.8 | 4030.5 | 206.2
SFS128 | Shannon Fie | Ceramic | Psk | 232 | hopewell | grigsby rocker | 9.4 | 39.1 | 5 | clay | sand | limonite | 0 | well | well | poor | mod | 8.364 | 43.322 | 0.4753 | 39.377 | 8.351 | 3.401 | 3.823 | 90.317 | 14.304 | 97.6 | 3.905 | 1.6093 | 45922.2 | 7.216 | 67.5 | 93.27 | 0.7106 | 16.034 | 0 | 1.2583 | 1.0217 | 13.477 | 134.1 | 172.9 | 86116.6 | 980.2 | 4418.2 | 5.933 | 19497.7 | 671.8 | 4643.3 | 5602.5 | 110.2
SFS129 | Shannon Fie | Ceramic | Psk | sub-mound 1-'62(-3) | havana | naples stampled | 9.4 | 39.1 | 15 | sand | grit | clay, darks, limonite | 0 | mod | mod | poor | absent | 9.312 | 40.853 | 0.3909 | 34.88 | 7.292 | 2.907 | 2.9 | 85.817 | 23.499 | 89.003 | 4.855 | 1.4294 | 37295.6 | 5.94 | 70.8 | 84.23 | 0.8053 | 13.003 | 151.46 | 0.8755 | 0.8207 | 10.194 | 94.6 | 170.1 | 83926.9 | 799.2 | 7105.1 | 4.452 | 14623.1 | 632.4 | 9635.4 | 3504.7 | 173.7
SFS130 | Shannon Fie | Ceramic | Psk | F.104a-1 | havana | cordmarked | 9.4 | 39.1 | 45 | sand | grit | clay, limonite | 0 | mod | mod | poor | poor | 6.295 | 35.166 | 0.4072 | 29.804 | 6.539 | 2.875 | 2.965 | 73.439 | 13.955 | 70.947 | 2.891 | 1.322 | 33088.3 | 7.945 | 52.8 | 69.93 | 0.5134 | 11.382 | 96.52 | 0.9149 | 0.8232 | 10.367 | 102.7 | 192.9 | 69065.7 | 1205.1 | 8390 | 4.771 | 14851.4 | 1460 | 6678.8 | 3624.6 | 79.7
SFS131 | Shannon Fie | Ceramic | Psk | III-2A-14 | havana | naples ovoid | 9.4 | 39.1 | 30 | grit | sand | darks | 0 | mod | mod | mod | absent | 8.265 | 37.329 | 0.3507 | 34.759 | 6.237 | 2.657 | 2.553 | 72.048 | 14.373 | 80.895 | 4.932 | 1.1696 | 34483.5 | 5.082 | 41.3 | 103.76 | 0.698 | 12.556 | 112.43 | 0.9629 | 0.7713 | 11.695 | 88.9 | 149.5 | 78547.8 | 968.1 | 12366.6 | 4.281 | 21998.1 | 872.5 | 9501.2 | 2695.3 | 165.8
SFS132 | Shannon Fie | Ceramic | Psk | NR test 1B-16-19-30 | havana | naples stamped | 9.4 | 39.1 | 30 | sand | clay | -- | 0 | poor | mod | poor | poor | 5.6 | 33.279 | 0.4394 | 32.874 | 6.12 | 2.89 | 3.261 | 67.725 | 10.706 | 63.487 | 2.703 | 1.1971 | 32952 | 6.905 | 48.4 | 72.06 | 0.4828 | 9.611 | 46.89 | 0.8356 | 0.8235 | 9.602 | 73.5 | 167.4 | 61923.6 | 779.7 | 5933.6 | 4.453 | 16974 | 1039.5 | 5865.3 | 2945.5 | 79.7
SFS133 | Shannon Fie | Ceramic | Psk | NR 192-20 | havana | naples stamped | 9.4 | 39.1 | 15 | sand | -- | limonite | 0 | mod | well | absent | mod | 8.867 | 35.646 | 0.3614 | 31.758 | 6.4 | 2.094 | 2.682 | 79.933 | 21.45 | 88.614 | 2.88 | 1.2648 | 37279.8 | 6.103 | 70.9 | 71.35 | 0.5625 | 12.852 | 197.47 | 0.9948 | 0.7307 | 10.664 | 158.6 | 197.1 | 80116.5 | 1136.8 | 9448.7 | 4.423 | 17299.3 | 951.2 | 8227.5 | 3643.7 | 158
SFS134 | Shannon Fie | Ceramic | Psk | sub-mound 1-'62(-4) | havana | naples stamped | 9.4 | 39.1 | 55 | sand | grit | clay | 0 | poor | mod | poor | absent | 12.051 | 25.072 | 0.2842 | 18.912 | 3.391 | 3.168 | 1.831 | 48.525 | 4.5 | 58.991 | 3.667 | 0.6597 | 30357.4 | 7.443 | 39 | 72.62 | 0.6384 | 8.464 | 154.35 | 0.7936 | 0.2577 | 11.138 | 70.5 | 174.4 | 67432.5 | 656.2 | 8065.6 | 2.467 | 12874.3 | 164.6 | 9477 | 2926.7 | 76.8
SFS135 | Shannon Fie | Ceramic | Psk | FNR Sur.33 | havana | cordmarked | 9.4 | 39.1 | 20 | sand | grit | limonite | 0 | poor | poor | marked | absent | 10.607 | 42.467 | 0.364 | 39.766 | 7.507 | 2.769 | 2.77 | 81.575 | 19.215 | 94.887 | 3.817 | 1.5056 | 38158.1 | 5.533 | 77.3 | 81.01 | 0.7425 | 13.579 | 123.48 | 0.9948 | 0.5755 | 10.896 | 100.8 | 140.6 | 91168 | 945.4 | 9357.5 | 4.438 | 17041.4 | 1070.5 | 11270.3 | 4658.9 | 173.8
SFS136 | Shannon Fie | Ceramic | Psk | G.P. EX. SR-117 | hopewell | bsc | 9.4 | 39.1 | 25 | limestone | sand | -- | 0 | poor | mod | absent | poor | 20.444 | 41.726 | 0.5069 | 37.997 | 7.577 | 3.439 | 3.97 | 89.194 | 18.267 | 92.886 | 3.292 | 1.4552 | 40385.9 | 10.694 | 0 | 73.24 | 0.7505 | 13.524 | 0 | 1.2253 | 0.9821 | 12.413 | 76.3 | 267 | 79270.2 | 862.7 | 10897.8 | 5.826 | 15216.4 | 704.2 | 3627.4 | 5140.3 | 106.9
SFS137 | Shannon Fie | Ceramic | Psk | sub-mound 1-'62(-5) | havana-other | indeterminant | 9.4 | 39.1 | 25 | sand | grit | clay, darks | 0 | mod | mod | mod | poor | 12.022 | 53.336 | 0.3593 | 49.811 | 8.271 | 2.125 | 2.92 | 109.417 | 20.488 | 75.212 | 4.087 | 1.4313 | 40510.9 | 6.653 | 86.5 | 89.69 | 0.6294 | 12.914 | 171.16 | 0.8951 | 0.9253 | 11.392 | 122.7 | 169.3 | 81226.1 | 1282.1 | 11942.1 | 4.599 | 20065.4 | 1169.9 | 8544.7 | 4432.7 | 139.2
SFS138 | Shannon Fie | Ceramic | Psk | NR 222-15 | havana-hopewell | classic rim | 9.4 | 39.1 | 50 | sand | -- | darks, limonite | 0 | poor | poor | poor | poor | 4.371 | 33.199 | 0.3644 | 30.753 | 6.182 | 3.172 | 2.779 | 67.985 | 10.434 | 68.608 | 2.376 | 1.2209 | 32207.5 | 7.655 | 34.9 | 67.53 | 0.5135 | 9.983 | 52.81 | 0.8675 | 0.7558 | 10.093 | 116.1 | 189.4 | 61409.6 | 934.3 | 5111.3 | 4.146 | 16567.8 | 678.9 | 4842.5 | 3339.8 | 86.5
SFS139 | Shannon Fie | Ceramic | Psk | 205-206-4 | hopewell | plain | 9.4 | 39.1 | 20 | grit | -- | darks | 0 | well | well | absent | absent | 7.444 | 33.556 | 0.363 | 31.208 | 6.135 | 2.02 | 2.781 | 64.927 | 10.593 | 83.063 | 2.799 | 1.1971 | 33959.3 | 6.751 | 57.5 | 72.21 | 0.5743 | 12.113 | 45.4 | 0.8567 | 0.6905 | 10.212 | 159.8 | 183.9 | 70713.8 | 1125.7 | 8093.3 | 4.057 | 17808.2 | 426.4 | 4669.9 | 3580.6 | 133.3
SFS140 | Shannon Fie | Ceramic | Psk | III 3F.7-2 | havana | plain | 9.4 | 39.1 | 15 | sand | -- | clay, darks | 0 | mod | mod | poor | poor | 13.849 | 29.301 | 0.2921 | 27.278 | 4.576 | 2.729 | 2.382 | 55.397 | 11.059 | 88.664 | 4.416 | 0.8448 | 34636.6 | 5.261 | 44 | 84.81 | 0.5892 | 12.759 | 69.14 | 0.9566 | 0.675 | 10.947 | 91.3 | 137 | 79663.1 | 782.8 | 8704.2 | 3.165 | 18834.6 | 629.8 | 6802.1 | 3078.6 | 168.9
SFS141 | Shannon Fie | Ceramic | Psk | sub-mound 1-'62(-6) | havana | indeterminant | 9.4 | 39.1 | 30 | sand | limonite | clay, darks | 0 | mod | mod | poor | marked | 13.074 | 36.905 | 0.3826 | 31.838 | 6.451 | 2.777 | 2.901 | 83.328 | 24.318 | 79.107 | 4.199 | 1.2681 | 34355.7 | 5.521 | 80.4 | 92.38 | 0.7377 | 12.26 | 59.19 | 1.008 | 0.8663 | 10.722 | 110.7 | 141.4 | 64245.9 | 913.8 | 10348.4 | 4.619 | 14713.1 | 2340.3 | 4550.3 | 3813.5 | 132.6
SFS142 | Shannon Fie | Ceramic | Psk | G.PEx.SR-14 | havana | naples stamped | 9.4 | 39.1 | 40 | sand | grit | darks | 0 | mod | mod | marked | absent | 10.88 | 39.922 | 0.2668 | 32.514 | 5.617 | 1.842 | 1.953 | 83.137 | 11.186 | 67.895 | 3.572 | 1.0814 | 35720.9 | 5.819 | 70.5 | 105.27 | 0.5752 | 10.8 | 82.86 | 0.8272 | 0.3864 | 13.47 | 86 | 168.1 | 78977.2 | 794.3 | 9473.3 | 2.654 | 23985.6 | 366.1 | 9853.6 | 3141.4 | 95.3
SFS143 | Shannon Fie | Ceramic | Psk | FNR.Gerson-'62 | havana | naples stamped | 9.4 | 39.1 | 25 | sand | -- | darks | 0 | poor | poor | poor | absent | 10.534 | 34.525 | 0.3223 | 29.245 | 6.321 | 3.183 | 2.351 | 73.602 | 15.803 | 96.552 | 4.295 | 1.2826 | 41789.5 | 5.831 | 69.8 | 95 | 0.7284 | 14.645 | 235.84 | 1.0443 | 0.7889 | 13.413 | 169.8 | 150.7 | 98869.7 | 725.4 | 7857.4 | 4.174 | 18457.4 | 626.4 | 10360.4 | 3394.7 | 188.4
SFS144 | Shannon Fie | Ceramic | Psk | sub-mound 1-'62(-7) | havana | zoned cws | 9.4 | 39.1 | 15 | sand | -- | darks, limonite | 0 | poor | mod | poor | absent | 13.248 | 41.572 | 0.3539 | 34.124 | 6.433 | 3.08 | 2.634 | 91.992 | 19.521 | 83.955 | 4.385 | 1.4308 | 38185.4 | 6.041 | 76.2 | 105.24 | 0.821 | 12.522 | 121.58 | 1.6117 | 1.0665 | 11.872 | 161.5 | 142.8 | 75758.3 | 1261.4 | 7950.6 | 3.788 | 18917.2 | 1850.8 | 8502.2 | 3630 | 149.4
SFS145 | Shannon Fie | Ceramic | Psk | III-3A-96 | havana | cordmarked | 9.4 | 39.1 | 20 | limestone | sand | clay | 1 | poor | poor | mod | poor | 12.569 | 38.277 | 0.368 | 33.177 | 6.807 | 2.583 | 2.965 | 80.052 | 20.885 | 86.392 | 5.774 | 1.3597 | 41158.7 | 5.196 | 45.3 | 96.61 | 0.844 | 13.84 | 118.52 | 0.9144 | 0.8773 | 10.75 | 137 | 125.1 | 78685.5 | 732.3 | 34535 | 4.769 | 18582.5 | 1151.5 | 4561.4 | 3618.5 | 174
SFS146 | Shannon Fie | Ceramic | Psk | I-E half '62-76 | havana | cordmarked | 9.4 | 39.1 | 55 | sand | -- | clay | 0 | poor | mod | mod | mod | 7.639 | 30.894 | 0.2894 | 27.318 | 5.278 | 2.774 | 2.297 | 62.201 | 10.459 | 67.102 | 3.154 | 1.1301 | 31436.9 | 6.086 | 49.5 | 73.43 | 0.4842 | 8.703 | 147.44 | 0.7726 | 0.3764 | 9.026 | 67.3 | 141 | 55650.2 | 661 | 7781 | 3.564 | 13420.3 | 979.4 | 5983.4 | 3038.1 | 79.1
SFS147 | Shannon Fie | Ceramic | Psk | sub-mound 1-'62(-8) | havana | cordmarked | 9.4 | 39.1 | 15 | sand | grit | clay | 0 | mod | mod | mod | absent | 14.688 | 42.374 | 0.4313 | 38.963 | 7.353 | 2.317 | 3.306 | 75.29 | 13.031 | 90.819 | 6.166 | 1.5954 | 36442.8 | 5.379 | 69.2 | 88.12 | 0.8992 | 12.33 | 146.57 | 0.9698 | 1.0069 | 10.421 | 134 | 130.3 | 69466.3 | 770.1 | 50347.7 | 5.014 | 14489.2 | 858.7 | 3711.3 | 2706.5 | 200.3
SFS148 | Shannon Fie | Ceramic | Psk | I-E half '62-78 | havana | plain | 9.4 | 39.1 | 40 | sand | grit | clay, darks | 0 | mod | mod | marked | poor | 14.096 | 78.871 | 0.3977 | 45.896 | 8.009 | 3.805 | 3.533 | 148.337 | 16.219 | 62.895 | 3.964 | 1.2665 | 39878.7 | 8.228 | 39.3 | 125.58 | 0.5109 | 11.219 | 112.69 | 1.5758 | 0.8552 | 18.638 | 131.6 | 214.8 | 77848.4 | 1708 | 11748.5 | 4.857 | 25575 | 813.5 | 12210.3 | 3134.5 | 94.1
SFS149 | Shannon Fie | Ceramic | Psk | SE quad '62-25 | havana | plain | 9.4 | 39.1 | 45 | sand | grit | -- | 0 | poor | mod | poor | absent | 7.465 | 25.405 | 0.2985 | 23.632 | 4.596 | 3.075 | 2.207 | 56.274 | 12.022 | 59.619 | 4.023 | 1.0181 | 27507.8 | 5.667 | 58.4 | 94.55 | 0.4864 | 9.328 | 157.79 | 0.8165 | 0.5268 | 8.911 | 58.5 | 150.1 | 66448.3 | 659.7 | 9862 | 3.212 | 17789.8 | 537.8 | 9096 | 3257.2 | 82.3
SFS150 | Shannon Fie | Ceramic | Psk | G.P.Ex.SR-7 | havana | naples stamped | 9.4 | 39.1 | 45 | sand | -- | clay | 0 | mod | mod | poor | poor | 12.284 | 34.703 | 0.3223 | 32.242 | 5.904 | 2.907 | 2.653 | 68.241 | 10.282 | 69.172 | 2.717 | 1.2615 | 30413.4 | 7.09 | 43.5 | 72.37 | 0.5707 | 9.837 | 112.77 | 0.838 | 0.9255 | 9.947 | 107.3 | 178.3 | 64241.6 | 560.3 | 7408.4 | 4.476 | 15947.2 | 1234.2 | 5150.1 | 3717.3 | 90.1
SFS151 | Shannon Fie | Ceramic | Psk | III 3A-93 | havana | cordmarked | 9.4 | 39.1 | 15 | sand | -- | darks | 0 | well | mod | poor | absent | 12.181 | 37.096 | 0.3754 | 36.784 | 6.481 | 2.516 | 2.979 | 75.351 | 16.661 | 83.571 | 4.428 | 1.3363 | 37486.3 | 6.586 | 49.7 | 90.02 | 0.7233 | 12.548 | 116.99 | 0.97 | 0.4873 | 10.222 | 142.6 | 163.6 | 65170.6 | 962 | 10599.9 | 4.802 | 20014.4 | 1071.4 | 6874.6 | 3406.2 | 149
SFS152 | Shannon Fie | Ceramic | Psk | II E half '62-131 | havana | cordmarked | 9.4 | 39.1 | 5 | sand | -- | limonite | 0 | mod | mod | mod | absent | 13.776 | 35.56 | 0.3589 | 34.002 | 5.954 | 2.693 | 2.685 | 64.298 | 11.23 | 95.116 | 5.576 | 1.1813 | 39867.7 | 5.383 | 57.1 | 93.85 | 0.8242 | 14.172 | 81.44 | 1.0592 | 0.7423 | 10.9 | 160.4 | 130.2 | 83118.5 | 1025.4 | 10091 | 4.034 | 16318.3 | 531 | 3752.7 | 4170.1 | 199.5
SFS153 | Shannon Fie | Ceramic | Psk | 163-14 | havana | cordmarked | 9.4 | 39.1 | 15 | grit | sand, darks | clay | 0 | poor | mod | poor | absent | 4.764 | 46.149 | 0.3091 | 41.369 | 7.59 | 3.612 | 2.441 | 95.584 | 14.358 | 75.771 | 3.699 | 1.0742 | 36784.4 | 6.585 | 67.1 | 127.47 | 0.4588 | 11.963 | 89.96 | 0.8566 | 0.868 | 16.158 | 148.4 | 153.5 | 81460.7 | 597.1 | 8449.3 | 4.638 | 21627.5 | 796.5 | 11758.9 | 3055 | 146.8
SFS154 | Shannon Fie | Ceramic | Psk | I E half G.P.-113 | havana | cordmarked | 9.4 | 39.1 | 45 | sand | clay | limonite | 0 | mod | poor | poor | marked | 10.031 | 33.688 | 0.3439 | 31.417 | 6.068 | 3.235 | 2.646 | 65.15 | 9.278 | 64.115 | 3.497 | 1.1754 | 30778.1 | 7.709 | 34.8 | 83.04 | 0.526 | 9.464 | 149 | 0.8583 | 1.0044 | 9.548 | 108 | 187.5 | 63791.3 | 929.4 | 8757.7 | 4.017 | 15000.2 | 949.5 | 6369.3 | 3287.8 | 82.9
SFS155 | Shannon Fie | Ceramic | Psk | NR 305-6 | havana | plain | 9.4 | 39.1 | 40 | grit | sand | -- | 0 | poor | poor | marked | poor | 2.533 | 23.206 | 0.2225 | 21.894 | 4.259 | 1.735 | 1.7 | 47.08 | 10.568 | 52.506 | 3.05 | 0.9416 | 28757.1 | 4.09 | 30.7 | 71.62 | 0.4298 | 10.787 | 287.26 | 0.6641 | 0.5377 | 7.479 | 175.6 | 94.9 | 81023 | 693.7 | 20955.4 | 3.297 | 12361 | 588.7 | 11795 | 3409.1 | 89.8
SFS156 | Shannon Fie | Ceramic | Psk | FNR Sur-19 | havana-pike | plain | 9.4 | 39.1 | 15 | clay | sand | darks | 0 | mod | well | marked | poor | 12.432 | 36.258 | 0.332 | 32.16 | 5.942 | 3.086 | 2.748 | 74.628 | 14.726 | 103.363 | 4.376 | 1.3471 | 45347 | 6.12 | 59.4 | 90.61 | 0.5784 | 16.077 | 0 | 1.2567 | 0.5083 | 12.131 | 237.6 | 163.4 | 93537.5 | 1035 | 6780.1 | 4.529 | 19503.4 | 912.5 | 5517.4 | 4437.5 | 180.3
SFS157 | Shannon Fie | Ceramic | Psk | III 3R-100 | pike-havana | cordmarked | 9.4 | 39.1 | 35 | limestone | sand | limonite | 0 | poor | mod | absent | poor | 7.743 | 38.574 | 0.3786 | 37.127 | 6.888 | 3.005 | 3.043 | 74.796 | 17.528 | 80.252 | 3.909 | 1.4629 | 37725.1 | 6.669 | 59.3 | 74.16 | 0.6432 | 11.984 | 134.05 | 0.9146 | 0.8102 | 10.214 | 234.6 | 173.3 | 65896.9 | 1289.8 | 9649.9 | 5.369 | 15966.2 | 1309.7 | 6197.7 | 3353 | 138.2
SFS158 | Shannon Fie | Ceramic | Psk | 303-18 | havana | cordmarked | 9.4 | 39.1 | 40 | sand | grit | limonite | 0 | poor | mod | poor | marked | 6.742 | 34.721 | 0.3576 | 35.028 | 6.258 | 3.366 | 3.032 | 75.8 | 13.378 | 71.215 | 2.424 | 1.3462 | 36929.5 | 7.793 | 48.5 | 69.31 | 0.5344 | 10.659 | 139.27 | 0.9601 | 1.1478 | 10.939 | 138.6 | 184.6 | 62988.9 | 878.6 | 7923 | 4.686 | 15379.8 | 1419.8 | 5648.7 | 3458.9 | 90.1
SFS159 | Shannon Fie | Ceramic | Psk | NR 133-1 | late woodland | indeterminate | 9.4 | 39.1 | 15 | clay | sand | limonite | 0 | mod | mod | mod | poor | 8.439 | 33.641 | 0.2957 | 32.106 | 5.881 | 3.347 | 2.058 | 66.934 | 10.544 | 98.515 | 3.883 | 1.1905 | 40873.7 | 5.219 | 58.9 | 78.81 | 0.6925 | 14.754 | 73.49 | 0.9475 | 0.7299 | 11.231 | 222.9 | 135.7 | 82965.1 | 950.8 | 8481.6 | 3.836 | 15297.5 | 298 | 3329.7 | 3486.2 | 194
SFS160 | Shannon Fie | Ceramic | Psk | F.133a-23 | havana | cordmarked | 9.4 | 39.1 | 20 | sand | grit | darks, limonite | 0 | mod | mod | poor | poor | 3.183 | 40.494 | 0.3646 | 37.136 | 7.12 | 3.082 | 2.776 | 88.156 | 15.067 | 71.599 | 4.175 | 1.4431 | 35005.2 | 7.18 | 71.4 | 125.21 | 0.4718 | 11.906 | 163.95 | 1.1215 | 0.8528 | 10.211 | 145.1 | 187.7 | 70950.7 | 1249.8 | 10932.4 | 4.904 | 20532 | 937.8 | 8040.6 | 4569.1 | 84.2
SFS161 | Shannon Fie | Ceramic | Psk | Test 1B surf to -7"-17 | havana | naples ovoid | 9.4 | 39.1 | 20 | grit | sand | darks | 0 | mod | mod | mod | poor | 5.002 | 39.916 | 0.384 | 33.523 | 7.335 | 2.694 | 3.628 | 80.946 | 21.688 | 162.966 | 3.63 | 1.4959 | 47189.6 | 6.432 | 69 | 92.62 | 0.5673 | 17.937 | 119.03 | 0.919 | 0.6251 | 15.065 | 208.7 | 158.6 | 88023.2 | 977 | 19585.1 | 5.02 | 22716 | 1483 | 9028.7 | 4479.7 | 134.5
SFS162 | Shannon Fie | Ceramic | Psk | 193-24 | havana | naples stamped | 9.4 | 39.1 | 3 | clay | sand | darks, limonite | 0 | mod | mod | marked | poor | 11.385 | 44.48 | 0.3723 | 37.112 | 7.049 | 3.103 | 2.664 | 70.019 | 13.857 | 108.572 | 4.467 | 1.387 | 45081.4 | 5.201 | 51.4 | 85.66 | 0.893 | 16.082 | 129.03 | 1.1184 | 1.1838 | 12.082 | 205.2 | 114.9 | 93983.9 | 949.7 | 9781.8 | 4.426 | 18632.2 | 885.8 | 4130.8 | 4061.6 | 204.2
SFS163 | Shannon Fie | Ceramic | Psk | 113 spec.#1-1 | havana | naples stamped | 9.4 | 39.1 | 15 | sand | grit | darks, limonite | 0 | poor | mod | poor | absent | 10.428 | 30.613 | 0.3013 | 28.902 | 5.344 | 2.573 | 2.463 | 55.563 | 12.979 | 90.369 | 2.901 | 1.1325 | 38319.5 | 5.619 | 48.7 | 72.83 | 0.676 | 12.832 | 188.97 | 0.9523 | 0.7928 | 10.442 | 126.6 | 136.9 | 87364.7 | 613.1 | 6243.7 | 3.213 | 16555.4 | 714.6 | 13323.8 | 4229.1 | 170.9
SFS164 | Shannon Fie | Ceramic | Psk | NR 181-12 | pike | rocker | 9.4 | 39.1 | 35 | limestone | -- | sand, clay | 0 | poor | mod | absent | absent | 7.911 | 39.332 | 0.4189 | 33.798 | 7.131 | 3.981 | 3.412 | 80.476 | 13.292 | 99.452 | 4.02 | 1.4247 | 44202.2 | 7.749 | 60.1 | 93.18 | 0.6804 | 15.604 | 40.26 | 1.1876 | 1.1549 | 12.813 | 193.3 | 175.4 | 83811.9 | 957.7 | 6399.8 | 4.825 | 18026.5 | 628.9 | 4766.7 | 4460.2 | 137.2
SFS165 | Shannon Fie | Ceramic | Psk | 241-14 | pike | bsc | 9.4 | 39.1 | 20 | limestone | -- | clay | 0 | mod | mod | mod | absent | 4.87 | 46.837 | 0.4806 | 45.271 | 8.799 | 4.614 | 3.889 | 94.026 | 11.912 | 100.238 | 4.692 | 1.7966 | 39789.9 | 6.677 | 77.4 | 99.71 | 0.6146 | 16.831 | 0 | 1.1429 | 1.3928 | 13.614 | 217 | 189.1 | 87276.5 | 1017 | 6396.3 | 6.747 | 19553.9 | 583.2 | 4511.3 | 4793.1 | 126.9
SFS166 | Shannon Fie | Ceramic | Psk | NR 151-15 | pike | rocker rim; bsc | 9.4 | 39.1 | 1 | clay | sand | -- | 0 | well | well | poor | absent | 10.247 | 39.901 | 0.4022 | 36.191 | 6.997 | 4.072 | 3.47 | 78.087 | 16.19 | 93.342 | 5.931 | 1.3714 | 44068.1 | 5.803 | 71.4 | 95.26 | 0.681 | 15.564 | 90.38 | 1.1269 | 1.0834 | 13.13 | 231.2 | 145.8 | 89817.8 | 1104.1 | 6062.5 | 4.916 | 22613.9 | 1135.5 | 4492.6 | 4502.9 | 169.2
SFS167 | Shannon Fie | Ceramic | Psk | NR 303 spec.#1-3 | havana | naples stamped | 9.4 | 39.1 | 40 | sand | grit | darks | 0 | poor | mod | mod | mod | 3.847 | 36.737 | 0.3079 | 32.448 | 6.494 | 2.968 | 2.652 | 86.885 | 21.672 | 70.714 | 3.933 | 1.3748 | 34077.4 | 6.097 | 67.8 | 100.22 | 0.4842 | 11.258 | 275.23 | 0.8222 | 0.6844 | 10.104 | 162.1 | 162.6 | 65290.6 | 1083.3 | 10785.5 | 3.65 | 19254 | 1445.1 | 8128.2 | 3631.2 | 87.2
SFS168 | Shannon Fie | Ceramic | Psk | F.113a-22 | havana | cordmarked | 9.4 | 39.1 | 45 | sand | grit | darks, limonite | 0 | poor | poor | poor | absent | 3.265 | 28.673 | 0.2399 | 23.201 | 4.25 | 2.05 | 1.847 | 57.692 | 8.829 | 55.167 | 3.609 | 1.0172 | 25620 | 4.282 | 43.5 | 95.28 | 0.5023 | 9.482 | 274.51 | 0.6634 | 0.7302 | 8.661 | 148.6 | 84.7 | 67543.4 | 1065.8 | 10732.1 | 3.035 | 16577.2 | 331.8 | 9898.6 | 2313 | 90.4
SFS169 | Shannon Fie | Ceramic | Psk | 303-21 | havana | naples stamped | 9.4 | 39.1 | 30 | grit, sand | -- | darks, limonite | 0 | poor | mod | mod | mod | 4.491 | 27.594 | 0.2623 | 24.934 | 4.553 | 2.02 | 2.241 | 55.531 | 9.033 | 62.203 | 3.236 | 1.1372 | 27941.9 | 5.106 | 45 | 73.13 | 0.4417 | 10.379 | 256.96 | 0.6704 | 0.5993 | 8.991 | 138.6 | 134.3 | 79936.2 | 1029.6 | 8740.6 | 3.133 | 14624.7 | 300 | 13199 | 2852.5 | 92.4
SFS170 | Shannon Fie | Ceramic | Sk | (-1) | havana | naples stamped | 9.48 | 39.56 | 40 | grit | sand | darks, limonite | 0 | poor | mod | poor | absent | 3.375 | 24.029 | 0.3904 | 25.151 | 5.534 | 8.592 | 2.475 | 55.205 | 6.624 | 138.545 | 2.569 | 1.1478 | 23028.9 | 6.035 | 55.4 | 56.69 | 0.8276 | 17.897 | 154.43 | 1.2432 | 0.7259 | 18.785 | 91.6 | 182.4 | 115734.1 | 1485 | 13424.1 | 4.017 | 14788.6 | 185.2 | 11622.8 | 4436.5 | 98.9
SFS171 | Shannon Fie | Ceramic | Sk | -2 | havana | naple stamped | 9.48 | 39.56 | 30 | grit | -- | clay, darks, limonite | 0 | poor | mod | poor | poor | 1.427 | 26.295 | 0.3245 | 25.592 | 4.419 | 5.559 | 2.322 | 53.571 | 5.971 | 119.469 | 2.838 | 0.99 | 21455.8 | 6.387 | 0 | 45.21 | 0.7168 | 15.149 | 315.64 | 1.1324 | 0.4793 | 10.448 | 85.6 | 169.3 | 108703.1 | 1465.7 | 17950.1 | 3.305 | 10444.6 | 326.2 | 17731.3 | 4065.3 | 118.7
SFS172 | Shannon Fie | Ceramic | Sk | -3 | havana | neteler | 9.48 | 39.56 | 20 | sand | grit | darks | 0 | mod | mod | poor | absent | 3.426 | 29.061 | 0.4185 | 30.815 | 6.082 | 5.948 | 2.807 | 60.091 | 4.829 | 149.331 | 4.267 | 1.3355 | 21568.4 | 6.949 | 38.4 | 38.57 | 0.8424 | 17.709 | 224.64 | 1.252 | 1.2309 | 11.722 | 91.4 | 190 | 114485 | 1027.5 | 11959 | 4.588 | 12039.3 | 175.3 | 10236.3 | 5597.3 | 137.1
SFS173 | Shannon Fie | Ceramic | Sk | (-4) | pike | plain | 9.48 | 39.56 | 15 | limestone | sand | limonite | 0 | poor | poor | absent | absent | 5.129 | 42.207 | 0.459 | 40.898 | 7.661 | 4.44 | 3.572 | 79.424 | 12.04 | 88.73 | 3.125 | 1.6672 | 39781.8 | 8.991 | 48.9 | 80.25 | 0.7071 | 13.127 | 121.76 | 1.0396 | 1.2946 | 11.432 | 184.7 | 216.1 | 72207.8 | 1688.9 | 8377.9 | 5.604 | 19345.2 | 453.6 | 5753.4 | 3862.1 | 106.2
SFS174 | Shannon Fie | Ceramic | Sk | (-5) | havana | plain | 9.48 | 39.56 | 20 | sand | -- | -- | 0 | mod | mod | poor | poor | 4.999 | 37.133 | 0.3681 | 37.483 | 6.241 | 2.852 | 2.917 | 74.912 | 10.6 | 77.941 | 4.228 | 1.3532 | 38810.4 | 5.824 | 36.6 | 102 | 0.4192 | 12.606 | 134.37 | 1.0008 | 1.0767 | 10.59 | 134.5 | 145.9 | 75144.1 | 1334.7 | 13680.7 | 4.325 | 20305 | 691.7 | 6646 | 3773.4 | 87.1
SFS175 | Shannon Fie | Ceramic | Sk | -6 | havana | cordmarked | 9.48 | 39.56 | 30 | sand | -- | limonite | 0 | mod | well | mod | absent | 2.891 | 31.642 | 0.2988 | 27.317 | 5.267 | 2.479 | 2.315 | 65.154 | 9.085 | 68.933 | 3.374 | 1.1195 | 28481 | 6.882 | 32.1 | 89.82 | 0.371 | 9.669 | 138.73 | 0.8011 | 0.4052 | 11.998 | 107.6 | 149 | 61443.4 | 1524.2 | 9686.9 | 3.704 | 19860 | 361.3 | 9954 | 3089.5 | 66.8
SFS176 | Shannon Fie | Ceramic | Sk | -7 | havana | naples stamped | 9.48 | 39.56 | 50 | sand | -- | -- | 0 | mod | mod | absent | absent | 2.289 | 69.745 | 0.335 | 74.644 | 10.428 | 2.665 | 3.208 | 155.316 | 6.682 | 57.187 | 3.141 | 1.1541 | 30896.2 | 6.788 | 38.5 | 97.02 | 0.3279 | 9.451 | 91.71 | 1.3007 | 0.8972 | 13.825 | 134.5 | 177.8 | 58268.9 | 1662.6 | 13255.1 | 5.618 | 20295.5 | 488.6 | 8265.5 | 2768.7 | 59.1
SFS177 | Shannon Fie | Ceramic | Sk | -8 | havana | cordmarked | 9.48 | 39.56 | 35 | sand | grit | limonite | 0 | poor | mod | mod | absent | 3.909 | 26.951 | 0.2679 | 27.825 | 4.556 | 1.966 | 2.003 | 54.521 | 9.343 | 68.474 | 3.386 | 0.9839 | 29014.3 | 4.96 | 29.9 | 75.58 | 0.6329 | 10.364 | 97.4 | 0.7184 | 0.4468 | 8.702 | 120.6 | 120.7 | 56701 | 1594.5 | 15196.8 | 3.551 | 14789.6 | 384.7 | 2793.1 | 2964.5 | 97.5
SFS178 | Shannon Fie | Ceramic | Sk | -9 | havana | zoned cord-wrapped stick | 9.48 | 39.56 | 30 | sand | grit | limonite | 0 | poor | poor | mod | marked | 5.492 | 33.633 | 0.3073 | 29.093 | 5.914 | 2.556 | 2.485 | 67.755 | 8.814 | 82.246 | 3.92 | 1.1651 | 37222 | 6.404 | 54.8 | 74.48 | 0.6767 | 12.916 | 127.57 | 0.8867 | 0.7593 | 10.853 | 109.1 | 157 | 66132.3 | 1530.3 | 6990 | 3.794 | 14743.1 | 210.2 | 2950.8 | 3355.8 | 110.2
SFS179 | Shannon Fie | Ceramic | Sk | (-10) | black sand | indeterminant | 9.48 | 39.56 | 35 | sand | darks | limonite | 0 | mod | well | absent | marked | 3.786 | 28.274 | 0.3099 | 24.507 | 4.369 | 2.361 | 2.232 | 56.338 | 14.547 | 65.778 | 2.171 | 1.0792 | 41433.4 | 6.543 | 31 | 64.41 | 0.4371 | 15.607 | 149.22 | 0.8241 | 0 | 8.558 | 100.4 | 147.4 | 63109.6 | 1672.5 | 20077.1 | 3.698 | 16854 | 509.5 | 6516 | 4520.9 | 118.2
SFS180 | Shannon Fie | Ceramic | Sk | (-11) | woodland | indeterminant | 9.48 | 39.56 | 15 | limonite | -- | clay | 0 | well | mod | absent | absent | 6.785 | 39.702 | 0.4317 | 39.066 | 7.036 | 4.341 | 3.528 | 81.345 | 11.688 | 90.952 | 3.206 | 1.6067 | 42292 | 9.279 | 55.7 | 83.71 | 0.7153 | 13.992 | 157 | 1.1476 | 1.3699 | 11.948 | 171.5 | 243.1 | 74148.1 | 1727.2 | 9577.4 | 5.537 | 18770.3 | 442.1 | 5848.9 | 4787.7 | 94.8
SFS181 | Shannon Fie | Ceramic | Sk | (-12) | black sand | indeterminant | 9.48 | 39.56 | 25 | chert | sand | darks, limonite | 0 | poor | poor | mod | absent | 10.729 | 101.828 | 1.0284 | 120.038 | 25.466 | 2.621 | 9.375 | 170.959 | 41.427 | 109.282 | 5.507 | 5.5554 | 63988.1 | 4.639 | 149.9 | 58.21 | 1.1668 | 21.263 | 0 | 0.9521 | 2.6891 | 12.991 | 416.1 | 188.4 | 84343.7 | 1518.7 | 9204 | 20.052 | 9980.6 | 1965.6 | 895.4 | 4666.6 | 154.6
SFS182 | Shannon Fie | Ceramic | Sk | (-13) | marion thick | indeterminant | 9.48 | 39.56 | 10 | clay | sand | darks, limonite | 0 | well | poor | marked | absent | 6.392 | 47.53 | 0.4637 | 47.922 | 8.98 | 3.662 | 3.817 | 94.228 | 9.479 | 92.525 | 5.799 | 1.8823 | 37410.8 | 6.82 | 73.5 | 97.37 | 0.8928 | 15.297 | 102.81 | 1.1153 | 0.7977 | 13.157 | 85.3 | 195.6 | 84737.1 | 1375.1 | 11501.8 | 6.467 | 16705.2 | 518.8 | 3576.7 | 4166.4 | 122
SFS183 | Shannon Fie | Ceramic | Sk | (-14) | baehr | indeterminant | 9.48 | 39.56 | 30 | limestone | sand | -- | 0 | mod | mod | absent | absent | 6.522 | 41.447 | 0.3937 | 40.168 | 6.909 | 3.532 | 3.158 | 83.391 | 16.066 | 102.362 | 4.194 | 1.5277 | 45221.9 | 7.581 | 69.3 | 79.89 | 0.5363 | 15.337 | 83.55 | 1.017 | 1.2455 | 12.583 | 275.5 | 172.2 | 79649.9 | 1835.6 | 9595.7 | 5.158 | 16839.6 | 524.6 | 4396.4 | 3948.3 | 164.4
SFS184 | Shannon Fie | Ceramic | Sk | -15 | baehr | indeterminant | 9.48 | 39.56 | 15 | limestone | limonite | -- | 1 | mod | mod | poor | absent | 4.46 | 33.945 | 0.3513 | 36.163 | 5.82 | 4.312 | 2.634 | 64.774 | 9.869 | 87.194 | 4.282 | 1.1769 | 38463.7 | 6.985 | 0 | 90.08 | 0.6134 | 13.478 | 149.4 | 0.9507 | 0.8913 | 11.073 | 186.6 | 169.9 | 70186.2 | 1758.8 | 47395.9 | 3.931 | 17106.9 | 335.9 | 3969.6 | 3521.9 | 113.5
SFS185 | Shannon Fie | Ceramic | Sk | (-16) | hopewell | classic rim | 9.48 | 39.56 | 15 | limestone | sand | limonite | 1 | mod | mod | absent | poor | 6.897 | 35.093 | 0.3984 | 34.567 | 6.204 | 3.129 | 3.2 | 71.909 | 9.831 | 75.529 | 3.121 | 1.3323 | 38397.8 | 9.024 | 50.1 | 70.31 | 0.5795 | 11.029 | 173.19 | 0.9612 | 1.1595 | 10.321 | 119.4 | 216.9 | 61584.6 | 1946.1 | 34896.7 | 4.99 | 16883.2 | 354.1 | 5931.9 | 4376.8 | 96.4
SFS186 | Shannon Fie | Ceramic | Sk | -17 | woodland | indeterminant | 9.48 | 39.56 | 20 | limestone | sand | limonite | 1 | mod | mod | poor | poor | 5.312 | 36.18 | 0.3804 | 37.12 | 6.753 | 3.653 | 2.969 | 73.688 | 13.654 | 75 | 4.628 | 1.3564 | 34300.6 | 7.121 | 51.7 | 85.09 | 0.8471 | 11.613 | 168.19 | 0.8932 | 1.0375 | 9.987 | 79.6 | 175.1 | 63745.2 | 1064.9 | 60554.9 | 4.902 | 17311.5 | 469.1 | 5074.7 | 3491.8 | 111.6
SFS187 | Shannon Fie | Ceramic | Sk | -18 | baehr | rocker | 9.48 | 39.56 | 15 | limestone | -- | clay | 0 | mod | mod | absent | mod | 2.242 | 42.447 | 0.4371 | 41.518 | 7.448 | 3.18 | 3.253 | 84.434 | 9.714 | 87.849 | 4.506 | 1.6698 | 33598.8 | 6.528 | 39.4 | 99.6 | 0.5347 | 14.598 | 169.94 | 1.0463 | 0.9449 | 12.049 | 209.2 | 177.2 | 77183.3 | 2956.8 | 32795.2 | 6.011 | 17886.7 | 418.7 | 4887.9 | 4140 | 97.1
SFS188 | Shannon Fie | Ceramic | Sk | -19 | hopewell | montezuma punctate | 9.48 | 39.56 | 40 | sand | -- | limonite | 0 | mod | mod | poor | absent | 5.107 | 32.586 | 0.3246 | 29.09 | 5.218 | 2.929 | 2.374 | 73.908 | 19.128 | 78.377 | 3.686 | 1.1053 | 38974.3 | 6.21 | 62.8 | 76.45 | 0.6623 | 12.401 | 38.56 | 0.899 | 0.7283 | 10.571 | 211 | 148.6 | 70343.6 | 1796.7 | 6859.3 | 3.689 | 16764.4 | 1159.4 | 3744.4 | 3629.4 | 123.5
SFS189 | Shannon Fie | Ceramic | Sk | -20 | hopewell | classic rim | 9.48 | 39.56 | 20 | limestone | sand | limonite | 1 | mod | mod | poor | poor | 3.546 | 29.656 | 0.3474 | 29.502 | 5.323 | 3.575 | 2.672 | 62.829 | 13.22 | 69.895 | 3.405 | 1.1219 | 31820.6 | 8.025 | 0 | 86.07 | 0.5498 | 10.698 | 139.36 | 0.9312 | 0.5944 | 9.677 | 108.3 | 183.8 | 57975.2 | 1918.8 | 50370.3 | 3.828 | 17471.4 | 595 | 5099.5 | 3372.9 | 91.8
SFS190 | Shannon Fie | Ceramic | Sk | -21 | hopewell-havana | indeterminant | 9.48 | 39.56 | 30 | sand | clay | darks, limonite | 0 | well | mod |  |  | 10.276 | 40.07 | 0.3669 | 36.19 | 6.985 | 3.777 | 2.815 | 77.848 | 12.749 | 84.931 | 3.854 | 1.491 | 43671.7 | 5.688 | 47.1 | 85.44 | 0.7866 | 13.92 | 152.09 | 1.0329 | 0.4685 | 11.922 | 158.6 | 145.1 | 85566.1 | 1687.2 | 6511.8 | 5.247 | 18702.8 | 948.5 | 4855.4 | 3699.9 | 140
SFS191 | Shannon Fie | Ceramic | Sk | -22 | havana-hopewell | classic rim | 9.48 | 39.56 | 30 | sand | grit | darks | 0 | poor | mod | poor | absent | 3.409 | 46.621 | 0.3947 | 40.229 | 6.961 | 3.653 | 2.719 | 82.154 | 8.599 | 69.084 | 4.49 | 1.2204 | 38948.2 | 6.379 | 0 | 116.64 | 0 | 11.475 | 0 | 1.8595 | 0.7013 | 12.623 | 135.2 | 137.5 | 77328.4 | 1217.5 | 8984.2 | 4.133 | 21926 | 542.4 | 11469.9 | 3769.8 | 112.1
SFS192 | Shannon Fie | Ceramic | Sk | (-23) | hopewell | plain | 9.48 | 39.56 | 20 | sand | -- | limonite | 0 | well | well | absent | absent | 6.589 | 34.658 | 0.3571 | 26.023 | 5.927 | 2.778 | 2.615 | 67.838 | 15.774 | 79.963 | 4.274 | 1.3093 | 36602.2 | 6.524 | 0 | 89.93 | 0.4272 | 12.231 | 0 | 1.0523 | 0.5542 | 10.771 | 164.1 | 232.4 | 69030.4 | 2023.8 | 10634.4 | 3.748 | 16003.8 | 567.2 | 3865 | 3567.2 | 127.5
SFS193 | Shannon Fie | Ceramic | Sk | (-24) | havana | cordmarked | 9.48 | 39.56 | 10 | sand | -- | darks, limonite | 0 | mod | well | absent | mod | 5.553 | 26.61 | 0.348 | 22.264 | 4.447 | 2.778 | 2.743 | 51.555 | 10.045 | 77.487 | 4.158 | 0.805 | 38497.6 | 7.681 | 0 | 138.32 | 0.9068 | 12.661 | 0 | 0.8455 | 0.5754 | 10.427 | 95.1 | 187.9 | 74323 | 835.6 | 10726.1 | 2.965 | 18757.1 | 342.5 | 5920.4 | 4071.7 | 130
SFS194 | Shannon Fie | Ceramic | Sk | (-25) | havana | neteler stamped | 9.48 | 39.56 | 20 | sand | -- | limonite | 0 | mod | mod | mod | absent | 6.309 | 27.646 | 0.3366 | 24.654 | 5.494 | 2.698 | 2.575 | 54.55 | 5.438 | 66.583 | 2.08 | 1.2677 | 29258.9 | 5.817 | 0 | 75.62 | 0.2082 | 10.423 | 0 | 0.7804 | 0.9234 | 9.347 | 62.6 | 150.4 | 71275.8 | 476.4 | 5980.4 | 3.874 | 16798.9 | 186.9 | 12267.7 | 3528.5 | 80.3
SFS195 | Shannon Fie | Ceramic | Sk | (-26) | havana | zoned cordwrapped stick | 9.48 | 39.56 | 20 | sand | -- | darks | 0 | mod | mod | mod | absent | 3.489 | 37.293 | 0.317 | 29.031 | 5.827 | 2.878 | 2.766 | 75.594 | 5.298 | 61.212 | 2.406 | 1.1956 | 29130.1 | 5.551 | 0 | 88.77 | 0 | 9.992 | 0 | 0.7964 | 0.7792 | 12.377 | 111.8 | 174.1 | 67266.1 | 1168.5 | 8923.3 | 3.887 | 22488.6 | 182.4 | 7732.5 | 3123 | 69.5
SFS196 | Shannon Fie | Ceramic | Sk | (-27) | baehr | bsc | 9.48 | 39.56 | 25 | limestone | sand | darks, limonite | 1 | poor | mod | absent | poor | 8.033 | 30.329 | 0.3493 | 26.38 | 5.416 | 4.078 | 2.611 | 61.247 | 8.643 | 75.207 | 4.855 | 1.0321 | 33824 | 6.197 | 0 | 94.88 | 0.8054 | 11.267 | 218.9 | 0.9487 | 0.7869 | 10.046 | 95.4 | 187.2 | 63438.9 | 786.9 | 63898.2 | 3.758 | 16503.7 | 270.5 | 4519.8 | 3300.6 | 108.3
SFS197 | Shannon Fie | Ceramic | Sk | (-28) | havana | naples stamped | 9.48 | 39.56 | 35 | sand | -- | darks | 0 | mod | mod | mod | absent | 4.477 | 30.925 | 0.3467 | 31.338 | 5.728 | 2.04 | 2.892 | 59.493 | 9.859 | 72.304 | 4.767 | 1.3203 | 31150.3 | 5.553 | 0 | 100.76 | 0.7629 | 11.371 | 401.5 | 0.811 | 0.6932 | 9.741 | 87.6 | 212.4 | 76673.7 | 910.6 | 9047.2 | 3.939 | 19656.2 | 283.6 | 9461.5 | 3796.5 | 125
SFS198 | Shannon Fie | Ceramic | Sk | (-29) | pike-baehr | bsc | 9.48 | 39.56 | 25 | limestone | -- | sand, darks, limonite | 0 | poor | mod | absent | poor | 6.921 | 39.694 | 0.4532 | 34.651 | 7.265 | 4.389 | 3.258 | 72.523 | 18.81 | 95.859 | 3.95 | 1.4068 | 40942.9 | 8.198 | 0 | 85.86 | 0.7535 | 14.061 | 0 | 1.1411 | 1.2077 | 12.023 | 137.1 | 149 | 76524.5 | 1993.6 | 7914.1 | 5.027 | 19614.9 | 660.8 | 5339.2 | 4119.5 | 123.8
SFS199 | Shannon Fie | Ceramic | Sk | (-30) | havana | cordmarked | 9.48 | 39.56 | 25 | sand | grit | clay, darks, limonite | 0 | well | well | mod | poor | 4.563 | 38.851 | 0.3863 | 33.855 | 6.791 | 2.748 | 3.294 | 74.086 | 9.426 | 82.93 | 4.414 | 1.4322 | 34193.8 | 6.478 | 0 | 105.64 | 1.0307 | 12.567 | 248.2 | 1.1914 | 0.9253 | 11.072 | 99.5 | 0 | 65553.7 | 1361.4 | 11642.9 | 4.362 | 22866.4 | 332.4 | 4852.3 | 3515.2 | 123.6
SFS200 | Shannon Fie | Ceramic | Sk | (-31) | havana | naples stamped | 9.48 | 39.56 | 20 | sand | grit | darks, limonite | 0 | mod | mod | poor | poor | 3.933 | 70.556 | 0.3884 | 45.583 | 6.709 | 2.243 | 3.01 | 125.125 | 44.856 | 65.745 | 3.085 | 1.4294 | 35615.1 | 6.535 | 0 | 91.17 | 0 | 10.522 | 0 | 1.0963 | 0.5437 | 12.496 | 111.8 | 181.3 | 69340.7 | 1437.4 | 5838.8 | 3.527 | 20599.9 | 3743.3 | 6652.8 | 3580.7 | 60.1
SFS201 | Shannon Fie | Ceramic | Sk | (-32) | havana | zoned cordwrapped stick | 9.48 | 39.56 | 40 | grit | -- | darks | 0 | poor | mod | absent | absent | 4.255 | 23.845 | 0.2368 | 21.155 | 3.983 | 1.452 | 1.785 | 45.82 | 6.391 | 67.151 | 3.433 | 0.8436 | 30292.8 | 5.138 | 0 | 91.31 | 0.3427 | 10.364 | 0 | 0.7314 | 0.6808 | 8.124 | 175.5 | 0 | 72162.1 | 1080.1 | 6174.5 | 2.622 | 24136 | 213.8 | 8065 | 2529.3 | 85.6
SFS202 | Shannon Fie | Ceramic | Sk | (-33) | havana | indeterminant | 9.48 | 39.56 | 40 | sand | grit | darks, limonite | 0 | mod | mod | poor | poor | 4.268 | 33.027 | 0.3694 | 33.203 | 5.697 | 2.491 | 2.592 | 60.005 | 7.418 | 66.033 | 2.913 | 1.2313 | 28655.8 | 5.998 | 0 | 69.44 | 0.3611 | 10.621 | 0 | 0.9747 | 1.1477 | 9.871 | 75.4 | 0 | 62952.1 | 1112.3 | 4947.6 | 3.854 | 16597.5 | 354.1 | 7027.6 | 3477 | 98.9
SFS203 | Shannon Fie | Ceramic | Sk | (-34) | havana | naples stamped | 9.48 | 39.56 | 30 | grit | -- | darks, limonite | 0 | poor | mod | mod | poor | 7.673 | 26.918 | 0.2474 | 23.175 | 4.574 | 2.267 | 2.11 | 55.209 | 7.457 | 62.125 | 3.001 | 1.0229 | 29804.6 | 4.612 | 0 | 62.38 | 0.4262 | 9.982 | 907.6 | 0.6037 | 0.4431 | 8.247 | 104.8 | 96 | 83471.8 | 1365.1 | 9534.3 | 2.574 | 21414.2 | 300 | 21292 | 2840.4 | 71.2
SFS204 | Shannon Fie | Ceramic | Sk | (-35) | hopewell | montezuma punctate | 9.48 | 39.56 | 30 | sand | clay | darks, limonite | 0 | well | mod | poor | poor | 4.979 | 36.473 | 0.4434 | 33.103 | 6.588 | 2.822 | 3.368 | 69.321 | 14.582 | 79.264 | 2.632 | 1.3481 | 32414.4 | 8.276 | 0 | 68.74 | 0.9816 | 11.515 | 0 | 1.1862 | 1.0461 | 11.016 | 152 | 229.8 | 71755.1 | 1700.2 | 8617.5 | 4.747 | 18845.4 | 698.2 | 8208.7 | 4673.7 | 105.7
SFS205 | Shannon Fie | Ceramic | Sk | (-36) | hopewell | montezuma punctate | 9.48 | 39.56 | 40 | sand | -- | grit, clay | 0 | mod | mod | poor | absent | 2.401 | 28.268 | 0.3407 | 27.592 | 5.283 | 3.153 | 2.588 | 56.068 | 11.966 | 58.34 | 4.299 | 1.0625 | 26950.9 | 5.193 | 0 | 110.71 | 0.3804 | 8.819 | 559.8 | 0.7297 | 0.8339 | 9.031 | 79.2 | 204.4 | 65619.1 | 1600.9 | 10359.4 | 3.862 | 23699.8 | 927.7 | 8876.2 | 2691.9 | 63.2
SFS206 | Shannon Fie | Ceramic | Sk | (-37) | woodland | indeterminant | 9.48 | 39.56 | 10 | sand | grit | clay, limonite | 0 | mod | mod | poor | absent | 8.377 | 39.068 | 0.4759 | 42.495 | 7.429 | 4.427 | 3.186 | 77.748 | 15.856 | 82.468 | 4.408 | 1.3971 | 37706 | 6.794 | 0 | 100.23 | 0.9531 | 12.81 | 0 | 1.2098 | 1.0534 | 10.78 | 100.3 | 182.3 | 69909.6 | 991.8 | 6457.4 | 5.753 | 23809.3 | 701.9 | 6210.1 | 3625.7 | 104.8
SFS207 | Shannon Fie | Ceramic | Sk | (-38) | havana | naples stamped | 9.48 | 39.56 | 25 | sand | grit | clay, limonite | 0 | mod | mod | mod | poor | 3.164 | 37.316 | 0.3667 | 36.244 | 6.36 | 3.426 | 2.66 | 71.815 | 7.253 | 62.253 | 3.682 | 1.6093 | 39022.6 | 5.849 | 0 | 95.53 | 0 | 11.881 | 0 | 1.0161 | 0.7773 | 9.211 | 112.9 | 155.9 | 75487.7 | 1629.3 | 10457.4 | 3.877 | 25535.1 | 483.3 | 12723.8 | 4313.6 | 77
SFS208 | Shannon Fie | Ceramic | Sk | (-39) | pike | rocker | 9.48 | 39.56 | 20 | grit | -- | sand | 0 | mod | mod | poor | absent | 5.947 | 35.241 | 0.4027 | 31.903 | 6.313 | 3.202 | 2.833 | 64.682 | 12.99 | 71.799 | 3.751 | 1.328 | 30989.2 | 6.396 | 0 | 90.19 | 0.5537 | 10.308 | 0 | 1.0948 | 1.2519 | 9.159 | 80.8 | 121.4 | 58085.4 | 1652 | 68088.5 | 4.666 | 20422 | 670.8 | 5058.4 | 3045.9 | 95.5
SFS209 | Shannon Fie | Ceramic | Sk | (-40) | pike | bsc | 9.48 | 39.56 | 25 | limestone | -- | sand, limonite | 0 | poor | mod | poor | poor | 7.784 | 48.803 | 0.5721 | 48.879 | 9.413 | 2.986 | 4.043 | 76.362 | 14.58 | 86.9 | 3.633 | 1.9467 | 40236.9 | 7.851 | 0 | 67.31 | 0.8577 | 13.058 | 286.9 | 1.2632 | 1.2705 | 11.021 | 130.1 | 220.8 | 72205 | 1649.8 | 10359.4 | 6.961 | 19437 | 899.2 | 5461.9 | 3927.9 | 136.8
SFS210 | Shannon Fie | Ceramic | Sk | (-41) | havana | cordmarked | 9.48 | 39.56 | 55 | grit | -- | darks, limonite | 0 | poor | mod | mod | poor | 1.503 | 28.684 | 0.3941 | 29.085 | 6.439 | 6.069 | 3.028 | 63.762 | 5.905 | 120.196 | 3.046 | 1.15 | 20866.9 | 5.552 | 0 | 69.01 | 0.6792 | 13.588 | 426 | 1.4166 | 0.8911 | 12.134 | 78.9 | 154.3 | 104785.9 | 986.3 | 13659.7 | 4.269 | 19720.9 | 215.4 | 12120.4 | 4350.7 | 110.2
SFS211 | Shannon Fie | Ceramic | Sk | (-42) | hopewell | zoned incised | 9.48 | 39.56 | 5 | grit | -- | clay | 0 | mod | mod | mod | marked | 3.334 | 34.215 | 0.449 | 39.001 | 6.293 | 2.4 | 3.378 | 62.427 | 10.862 | 72.96 | 2.851 | 1.3757 | 28939.8 | 8.355 | 0 | 77.52 | 0.5499 | 10.365 | 167.8 | 0.9266 | 0.7472 | 9.501 | 92 | 277.6 | 58182.2 | 1780 | 31228.5 | 4.737 | 20761.2 | 583.1 | 6525.7 | 3999 | 81
SFS212 | Shannon Fie | Ceramic | Sk | (-43) | pike-other | bsc | 9.48 | 39.56 | 7 | sand | grit | darks | 0 | mod | mod | mod | absent | 6.082 | 39.924 | 0.4155 | 35.738 | 6.916 | 3.036 | 2.746 | 78.601 | 18.676 | 85.863 | 4.202 | 1.3525 | 36109.1 | 6.312 | 0 | 97.75 | 0.6763 | 12.701 | 189.9 | 0.7949 | 0.9018 | 11.389 | 94.4 | 261.5 | 74326 | 1387.9 | 8892.6 | 4.665 | 19307.7 | 347.8 | 3710.6 | 3693.3 | 144.3
SFS213 | Shannon Fie | Ceramic | Sk | (-44) | hopewell | classic rim | 9.48 | 39.56 | 30 | sand | -- | grit, darks | 0 | mod | mod | poor | marked | 2.393 | 32.725 | 0.3711 | 28.081 | 5.788 | 2.853 | 2.772 | 61.989 | 6.968 | 62.48 | 2.788 | 1.2739 | 27998.1 | 5.947 | 0 | 90.68 | 0 | 10.233 | 0 | 0.7948 | 0.7563 | 10.018 | 86.3 | 0 | 67099.8 | 1112.2 | 8163.7 | 3.926 | 22781.2 | 253.2 | 9530.3 | 3286.8 | 62.8
SFS214 | Shannon Fie | Ceramic | Sk | (-45) | havana | neteler stamped | 9.48 | 39.56 | 20 | -- | grit, darks | grit | 0 | poor | mod | mod | absent | 3.223 | 35.373 | 0.3894 | 28.008 | 6.405 | 2.734 | 3.091 | 66.034 | 9.905 | 73.053 | 3.578 | 1.2346 | 35480.8 | 5.446 | 0 | 92.42 | 0 | 11.843 | 0 | 1.1583 | 0.7858 | 10.025 | 97.7 | 63.2 | 65162.3 | 1576 | 11924.8 | 3.926 | 18273.9 | 682.2 | 7215.6 | 3805.6 | 80.4
SFS215 | Shannon Fie | Ceramic | Sk | (-46) | pike-baehr | bsc | 9.48 | 39.56 | 20 | limestone | sand | clay, darks, limonite | 0 | mod | poor | absent | poor | 7.553 | 40.827 | 0.482 | 39.4 | 7.935 | 2.503 | 3.603 | 68.2 | 11.191 | 96.629 | 4.242 | 1.4759 | 45900.9 | 6.473 | 0 | 83.35 | 0.8496 | 14.995 | 0 | 1.1712 | 1.0964 | 12.056 | 131.9 | 198.4 | 82885.5 | 1373.9 | 7805.6 | 5.721 | 17582.6 | 344.9 | 3849.6 | 3862.8 | 140.5
SFS216 | Shannon Fie | Ceramic | Sk | (-47) | havana | plain | 9.48 | 39.56 | 40 | grit | sand | darks | 0 | poor | poor | mod | poor | 2.093 | 41.814 | 0.3202 | 39.321 | 6.619 | 2.632 | 2.493 | 81.107 | 8.953 | 56.146 | 5.852 | 1.517 | 28868.9 | 6.006 | 0 | 118.35 | 0 | 8.893 | 441.4 | 0.8102 | 0.7374 | 12.649 | 91.7 | 0 | 73943.9 | 1515.9 | 11766.4 | 4.181 | 26608.7 | 533.2 | 17160.1 | 3253.8 | 70.1
SFS217 | Shannon Fie | Ceramic | Sk | (-48) | hopewell | grigsby | 9.48 | 39.56 | 15 | limestone | clay | sand, limonite | 1 | poor | poor | mod | mod | 7.399 | 32.94 | 0.3431 | 30.059 | 5.324 | 3.048 | 2.688 | 64.173 | 10.885 | 100.393 | 5.183 | 1.2817 | 44176.7 | 5.78 | 0 | 88.94 | 0.8667 | 14.89 | 0 | 1.172 | 0.6283 | 12.409 | 101.4 | 0 | 84585.9 | 1835.1 | 30003.7 | 3.521 | 20117.1 | 409.1 | 5341.8 | 4047.4 | 134.3
SFS218 | Shannon Fie | Ceramic | Sk | (-49) | hopewell | brangenberg rim | 9.48 | 39.56 | 0 |  |  |  | 0 |  |  |  |  | 3.593 | 36.53 | 0.4003 | 34.783 | 6.61 | 2.734 | 3.242 | 67.26 | 11.517 | 78.928 | 4.58 | 1.2327 | 38112.4 | 6.175 | 0 | 91.88 | 0.5503 | 13.991 | 0 | 1.1489 | 1.6367 | 10.938 | 108.8 | 207 | 72652.5 | 1057.7 | 6314.3 | 4.913 | 18821.9 | 756.4 | 4850.7 | 3913.8 | 97.5
SFS219 | Shannon Fie | Ceramic | Md | Tri.72 | pike | bsc | 9.42 | 39.5 | 15 | limestone | -- | sand, limonite | 1 | mod | mod | poor | absent | 4.631 | 38.35 | 0.4643 | 35.728 | 7.164 | 2.911 | 3.482 | 73.29 | 12.48 | 83.762 | 3.965 | 1.4327 | 36806 | 5.962 | 0 | 108.12 | 0.3644 | 13.108 | 0 | 1.1631 | 0.9859 | 11.036 | 162.4 | 204 | 69341.7 | 1297.8 | 47708.3 | 5.377 | 19114.7 | 1586.6 | 4636.7 | 3854.5 | 95.2
SFS220 | Shannon Fie | Ceramic | Md | Sq.24-05-1 & 24-05-2 | havana | cordmarked | 9.42 | 39.5 | 35 | grit | sand | darks | 0 | poor | poor | marked | poor | 3.812 | 27.294 | 0.3292 | 24.038 | 5.139 | 2.901 | 2.72 | 57.313 | 9.374 | 65.101 | 4.648 | 1.0589 | 27220.5 | 4.404 | 0 | 93.55 | 0 | 10.928 | 0 | 1.0207 | 0.7358 | 10.629 | 69.6 | 0 | 82804.9 | 708.1 | 7088.4 | 3.942 | 27234.1 | 275.7 | 12691.5 | 3097.1 | 89.7
SFS221 | Shannon Fie | Ceramic | Md | Sq.22-05A-4 | havana | hummel stamped | 9.42 | 39.5 | 40 | sand | grit | darks | 0 | mod | mod | mod | absent | 5.907 | 28.291 | 0.3173 | 26.643 | 6.01 | 1.95 | 2.339 | 60.489 | 13.161 | 69.014 | 4.536 | 1.3124 | 44989.3 | 4.55 | 0 | 83.6 | 0.575 | 14.053 | 357.8 | 0.6493 | 0.7684 | 8.599 | 99.5 | 266 | 78662.6 | 885.8 | 12644.5 | 3.845 | 17831.1 | 576 | 9190 | 3538.9 | 154
SFS222 | Shannon Fie | Ceramic | Md | Sq.22-06A-10 | havana | indeterminant | 9.42 | 39.5 | 40 | sand | grit | darks | 0 | mod | mod | poor | poor | 4.077 | 29.824 | 0.2984 | 30.249 | 5.316 | 2.04 | 2.349 | 54.899 | 7.613 | 57.994 | 1.985 | 1.2736 | 26488.1 | 5.083 | 0 | 74.33 | 0 | 8.642 | 883.2 | 0.4926 | 0.6095 | 7.101 | 54.8 | 0 | 58286.8 | 1103 | 9478.1 | 3.272 | 23342.8 | 444.9 | 11992.1 | 2457.2 | 60.4
SFS223 | Shannon Fie | Ceramic | Md | Sq. 22-06A-11 | schafner | pinched | 9.42 | 39.5 | 35 | sand | grit | darks, limonite | 0 | mod | mod | poor | marked | 7.073 | 33.23 | 0.3711 | 30.133 | 6.058 | 2.67 | 3.055 | 61.81 | 7.825 | 64.984 | 3.151 | 1.3249 | 30813.4 | 5.795 | 0 | 80.69 | 0.3551 | 10.114 | 0 | 0.8206 | 0.8089 | 9.65 | 79.5 | 147.8 | 60761.2 | 734.5 | 16318.3 | 4.553 | 17417.3 | 519.7 | 6397.2 | 3340.3 | 98
SFS224 | Shannon Fie | Ceramic | Md | Sq.22-07A-5 | havana | plain | 9.42 | 39.5 | 40 | sand | grit | darks, limonite | 0 | poor | mod | poor | marked | 6.612 | 32.953 | 0.4314 | 28.783 | 5.953 | 3.175 | 3.338 | 62.337 | 11.005 | 64.626 | 2.732 | 1.2725 | 30940.4 | 6.15 | 0 | 86.32 | 0.4889 | 10.355 | 342.6 | 0.8852 | 0.9801 | 9.978 | 66.4 | 0 | 61590 | 941.2 | 4686.2 | 4.206 | 20287.8 | 561.9 | 7193 | 3008.6 | 74.2
SFS225 | Shannon Fie | Ceramic | Md | Tri.219-761 | baehr | rocker rim, bsc | 9.42 | 39.5 | 15 | limestone | sand | clay | 0 | well | mod | poor | absent | 4.663 | 36.641 | 0.4198 | 33.754 | 6.694 | 2.924 | 3.503 | 65.763 | 7.731 | 77.29 | 4.747 | 1.4262 | 33933.5 | 6.741 | 0 | 86.94 | 0.7257 | 12.114 | 171 | 0.9477 | 0.882 | 10.646 | 132.8 | 0 | 67034.7 | 940.4 | 11184.5 | 5.39 | 19523.1 | 311.5 | 5597.4 | 4142.3 | 90.3
SFS226 | Shannon Fie | Ceramic | Md | Sq.57-04-5 | baehr | bsc | 9.42 | 39.5 | 25 | limestone | chert | sand | 0 | poor | mod | mod | mod | 26.529 | 114.07 | 1.8522 | 158.799 | 34.997 | 3.898 | 14.259 | 174.173 | 48.732 | 136.049 | 4.952 | 7.4171 | 85365.9 | 5.55 | 0 | 54.01 | 1.8576 | 30.572 | 0 | 0 | 5.6813 | 16.154 | 362.7 | 201.8 | 87921.2 | 368.1 | 0 | 25.475 | 10244.2 | 5852.5 | 952.1 | 3680.2 | 285.5
SFS227 | Shannon Fie | Ceramic | Md | Sq.56-04-1 | havana | plain | 9.42 | 39.5 | 15 | grit, sand | -- | clay, darks | 0 | mod | mod | poor | marked | 7.163 | 38.365 | 0.4995 | 40.294 | 7.567 | 3.993 | 3.237 | 74.063 | 13.754 | 84.246 | 4.877 | 1.5297 | 45086.8 | 6.007 | 0 | 80.53 | 57.7613 | 13.322 | 0 | 0.9673 | 0.9114 | 11.284 | 106.7 | 186.9 | 81631.2 | 511.9 | 5183.7 | 4.841 | 19046.9 | 1128.4 | 8138.7 | 4892.2 | 116.5
SFS228 | Shannon Fie | Ceramic | Md | Sq.62-03-4 | hopewell | montezuma punctate | 9.42 | 39.5 | 25 | sand | -- | -- | 0 | mod | mod | poor | poor | 6.27 | 33.284 | 0.3747 | 35.146 | 6.283 | 3.334 | 3.003 | 69.293 | 9.908 | 67.913 | 3.451 | 1.2576 | 39220.6 | 6.342 | 0 | 86.73 | 0.4136 | 11.066 | 0 | 1.0235 | 0.596 | 10.404 | 122.2 | 151.1 | 63149 | 625.9 | 5135.9 | 4.091 | 17424.3 | 1209.3 | 7533 | 3765.1 | 95.7
SFS229 | Shannon Fie | Ceramic | Md | Tri.207-26 | baehr | classic rim | 9.42 | 39.5 | 15 | limestone | -- | -- | 0 | mod | mod | absent | absent | 5.109 | 45.906 | 0.521 | 42.494 | 8.58 | 4.745 | 4.102 | 88.378 | 11.452 | 97.374 | 4.862 | 1.8513 | 38547.3 | 6.202 | 0 | 99.38 | 0.6249 | 15.89 | 0 | 1.3863 | 0.9546 | 12.932 | 230.2 | 175.6 | 87928.4 | 1539.5 | 12467.9 | 6.422 | 21889.2 | 1003.3 | 4500.6 | 3712.9 | 126.9
SFS230 | Shannon Fie | Ceramic | Md | Tri.207-29 | havana | cordmarked | 9.42 | 39.5 | 10 | limestone | sand | clay | 1 | mod | mod | mod | marked | 5.348 | 37.346 | 0.401 | 31.396 | 6.425 | 3.427 | 3.079 | 64.519 | 8.706 | 79.119 | 4.297 | 1.33 | 36497.5 | 5.152 | 0 | 94.12 | 0.6804 | 12.365 | 0 | 0.7017 | 1.0154 | 10.639 | 120.5 | 0 | 69712.3 | 1317.7 | 51063.5 | 4.793 | 20297.7 | 659.7 | 4057.4 | 4046.6 | 92
SFS231 | Shannon Fie | Ceramic | Md | Tri.207-406 | pike | bsc | 9.42 | 39.5 | 25 | limestone | -- | limonite | 1 | mod | well | poor | poor | 10.084 | 40.249 | 0.3812 | 39.224 | 6.888 | 1.349 | 2.921 | 70.889 | 14.752 | 83.165 | 3.925 | 1.3328 | 37909.9 | 6.886 | 0 | 78.85 | 0.5731 | 12.114 | 278.1 | 0.8513 | 0.8918 | 11.204 | 128.2 | 138.9 | 68457.6 | 1374.7 | 90850.9 | 4.324 | 19502.6 | 1170.1 | 3334.4 | 3305.4 | 119
SFS232 | Shannon Fie | Ceramic | Md | Sq.69-07B-11 | havana | plain | 9.42 | 39.5 | 15 | sand | -- | clay | 0 | well | mod | poor | absent | 5.293 | 37.535 | 0.4025 | 35.3 | 6.733 | 3.415 | 3.002 | 64.199 | 7.954 | 80.609 | 4.116 | 1.3293 | 38419.5 | 5.403 | 0 | 100.76 | 0 | 12.744 | 0 | 1.1659 | 1.0301 | 11.707 | 144.7 | 0 | 72969.3 | 1148.6 | 6520.7 | 4.555 | 21403.3 | 362.9 | 7107.4 | 3729.7 | 86
SFS233 | Shannon Fie | Ceramic | Md | F.213-01-P-10 & -13 | havana | cordmarked | 9.42 | 39.5 | 50 | sand | grit | darks, limonite | 0 | poor | mod | poor | absent | 7.206 | 25.494 | 0.3622 | 25.011 | 5.484 | 3.244 | 2.647 | 56.111 | 19.891 | 69.408 | 2.828 | 1.1014 | 57023.7 | 5.137 | 0 | 69.24 | 0.5527 | 16.422 | 0 | 1.1179 | 0.6517 | 8.086 | 115.7 | 0 | 66829.1 | 450.7 | 14909.3 | 4.056 | 13897.9 | 1480.9 | 6639.4 | 5160.6 | 196.7
SFS234 | Shannon Fie | Ceramic | Md | Tri.209-3 | havana | plain | 9.42 | 39.5 | 25 | sand | grit | limonite | 0 | mod | poor | mod | poor | 6.791 | 38.999 | 0.4321 | 33.734 | 7.164 | 4.596 | 3.277 | 72.402 | 16.732 | 79.256 | 4.514 | 1.4774 | 40026.6 | 5.212 | 0 | 100.72 | 0.603 | 12.385 | 0 | 1.0335 | 0.945 | 14.253 | 163.6 | 0 | 77168 | 1063.4 | 7876.6 | 4.878 | 21005.3 | 1536.5 | 7438.9 | 3969.9 | 97.8
SFS235 | Shannon Fie | Ceramic | Md | Tri.209-17 | middle woodland | fabric impressed | 9.42 | 39.5 | 35 | sand | -- | darks, limonite | 0 | well | mod | poor | mod | 0 | 39.79 | 0.4365 | 35.783 | 7.303 | 2.385 | 3.046 | 75.052 | 10.063 | 80.559 | 3.824 | 1.4998 | 25487.4 | 6.134 | 0 | 76.96 | 0.6288 | 12.448 | 0 | 1.1149 | 0.9019 | 11.314 | 110.2 | 110.9 | 70848.7 | 1066.1 | 6618.6 | 5.294 | 19671.2 | 767 | 4638.2 | 3802.7 | 118.9
SFS236 | Shannon Fie | Ceramic | Md | Tri.209-31 | havana | neteler stamped | 9.42 | 39.5 | 40 | sand | grit | darks, limonite | 0 | mod | mod | mod | poor | 5.946 | 35.112 | 0.3408 | 30.132 | 5.511 | 2.209 | 2.738 | 64.826 | 12.674 | 64.957 | 2.411 | 1.2529 | 31828.6 | 5.641 | 0 | 74.5 | 0 | 10.112 | 0 | 0.7361 | 0.8378 | 9.867 | 68.7 | 0 | 64664.9 | 857.5 | 5414.2 | 3.733 | 20379.1 | 785 | 7421.8 | 3333.8 | 66.5
SFS237 | Shannon Fie | Ceramic | Md | Sq.78-05-24 | havana-other | cordmarked | 9.42 | 39.5 | 10 | grit | sand | limonite | 0 | mod | mod | poor | poor | 4.249 | 31.233 | 0.3826 | 33.735 | 5.896 | 2.831 | 3.053 | 58.97 | 9.748 | 71.247 | 3.642 | 1.149 | 34673.8 | 6.086 | 0 | 87.84 | 0 | 11.001 | 324.2 | 0.905 | 0.797 | 9.857 | 126.3 | 159.4 | 59893.2 | 897.9 | 7876.2 | 4.154 | 17647 | 670.4 | 5754.4 | 3618.4 | 95.7
SFS238 | Shannon Fie | Ceramic | Md | Sq.78-06A-6 | havana-other | indeterminant | 9.42 | 39.5 | 10 | grit | -- | limonite | 0 | poor | mod | poor | mod | 4.568 | 34.096 | 0.4173 | 35.705 | 6.68 | 3.026 | 2.969 | 67.785 | 15.219 | 89.055 | 4.021 | 1.3889 | 44309.9 | 6.75 | 0 | 99.01 | 0.5545 | 13.004 | 376.9 | 1.1232 | 0.8519 | 11.716 | 133.3 | 129.1 | 75926.5 | 1148.7 | 12192.9 | 4.282 | 19990.7 | 819.2 | 10406.1 | 4503.6 | 117.8
SFS239 | Shannon Fie | Ceramic | Md | Sq.77-03-3 | havana | plain | 9.42 | 39.5 | 20 | grit | sand | darks | 0 | mod | mod | poor | marked | 5.202 | 35.403 | 0.4078 | 29.729 | 6.829 | 2.942 | 2.94 | 75.18 | 13.089 | 74.605 | 3.42 | 1.3916 | 36052.5 | 6.55 | 32.2 | 78.53 | 0.4216 | 12.281 | 177.9 | 0.9518 | 1.5339 | 10.393 | 150 | 177.6 | 70543.7 | 1105.2 | 7284.6 | 5.197 | 16289.8 | 857.2 | 6482.4 | 3191.3 | 81.2
SFS240 | Shannon Fie | Ceramic | Md | Sq.93-02-7 | havana | plain | 9.42 | 39.5 | 50 | sand | grit | darks | 0 | poor | mod | poor | marked | 4.742 | 93.079 | 0.3643 | 51.533 | 8.821 | 3.604 | 2.427 | 176.053 | 5.749 | 46.589 | 1.615 | 1.282 | 28154.9 | 5.959 | 34.5 | 77.1 | 0.2933 | 7.488 | 223.3 | 1.5249 | 0.9172 | 24.154 | 74.7 | 197.4 | 57811.4 | 1044.6 | 6676 | 4.596 | 22019.9 | 504.5 | 11412.9 | 2715 | 49.6
SFS241 | Shannon Fie | Ceramic | Md | Sq.93-02-10 | baehr | bsc | 9.42 | 39.5 | 20 | limestone | -- | sand, darks | 0 | mod | mod | poor | absent | 17.934 | 56.939 | 0.5084 | 47.384 | 9.605 | 3.697 | 4.146 | 105.549 | 20.362 | 129.948 | 4.364 | 2.019 | 56057 | 7.796 | 115 | 88.68 | 0.7751 | 19.21 | 0 | 1.354 | 1.4093 | 17.439 | 191.7 | 228.6 | 102647.1 | 748 | 7059.1 | 6.358 | 20365 | 1158.9 | 4025.7 | 5088.9 | 160.2
SFS242 | Shannon Fie | Ceramic | Md | F.221-01-2 | havana | plain | 9.42 | 39.5 | 30 | sand | grit | darks, limonite | 0 | poor | poor | poor | marked | 5.104 | 33.649 | 0.4023 | 30.207 | 6.447 | 3.842 | 2.691 | 124.985 | 64.283 | 62.941 | 3.539 | 1.4073 | 38665.4 | 6.943 | 111.7 | 83.5 | 0.5103 | 10.935 | 265.7 | 0.889 | 0.5832 | 9.281 | 194.5 | 201.5 | 67578.8 | 690.2 | 0 | 2.519 | 16241 | 6139.9 | 8287.4 | 0 | 42.7
SFS243 | Shannon Fie | Ceramic | Md | Sq.94-04A-7 | havana-other | plain | 9.42 | 39.5 | 30 | grit | sand | clay, limonite | 0 | poor | poor | poor | poor | 5.556 | 47.659 | 0.3848 | 39.367 | 8.417 | 4.269 | 2.579 | 103.303 | 14.29 | 65.546 | 2.423 | 1.3984 | 30428.3 | 8.756 | 60.4 | 79.15 | 0.3708 | 10.729 | 129.7 | 0.9004 | 1.5106 | 17.07 | 128.8 | 253.5 | 63251.3 | 898.2 | 6531.4 | 4.038 | 19268.5 | 1088 | 6767.1 | 3430.3 | 95.8
SFS244 | Shannon Fie | Ceramic | Md | Sq.94-04A-13 | havana | indeterminant | 9.42 | 39.5 | 35 | sand | grit | clay, darks, limonite | 0 | poor | poor | poor | absent | 4.319 | 29.535 | 0.3652 | 30.044 | 5.643 | 4.058 | 2.891 | 65.304 | 10.937 | 69.584 | 3.769 | 1.134 | 34023.1 | 5.596 | 49.5 | 101.56 | 0.4972 | 11.165 | 135.1 | 0.9313 | 0.508 | 10.507 | 195 | 149.3 | 63194.5 | 689.3 | 6385.1 | 3.918 | 17725.7 | 543.5 | 6707.7 | 3613.1 | 96
SFS245 | Shannon Fie | Ceramic | Md | F.216-00-S-P-3 | hopewell | bluffdale | 9.42 | 39.5 | 3 | clay | sand | -- | 0 | well | mod | poor | absent | 13.057 | 36.088 | 0.4399 | 30.92 | 6.636 | 5.034 | 3.317 | 68.369 | 10.649 | 97.654 | 6.466 | 1.3222 | 41874.4 | 5.875 | 70 | 94.7 | 0.9204 | 15.282 | 68.4 | 1.2042 | 1.2972 | 13.755 | 185 | 184.8 | 81765.9 | 1162.5 | 8665.5 | 4.545 | 20572.5 | 256.7 | 4507.9 | 4035.3 | 158.8
SFS246 | Shannon Fie | Ceramic | Md | Tri.207-401 | baehr | bsc | 9.42 | 39.5 | 20 | limestone | -- | limonite | 1 | mod | mod | poor | mod | 6.798 | 35.065 | 0.3762 | 30.365 | 6.388 | 2.6 | 2.709 | 67.144 | 12.819 | 80.349 | 4.3 | 1.2687 | 32810.2 | 6.289 | 37.8 | 78.71 | 0.5743 | 11.852 | 133.1 | 0.8836 | 0.5131 | 10.035 | 127.2 | 168.3 | 61918.7 | 985.9 | 72596.9 | 4.297 | 17453.3 | 770.6 | 4440.2 | 2979 | 138.1
SFS247 | Shannon Fie | Ceramic | Md | Tri.207-403 | havana | plain | 9.42 | 39.5 | 50 | sand | grit | darks | 0 | mod | mod | poor | poor | 3.502 | 30.26 | 0.3014 | 27.791 | 5.517 | 2.007 | 2.232 | 67.426 | 12.184 | 59.04 | 2.896 | 1.2491 | 28214 | 5.95 | 57.4 | 71.08 | 0.3069 | 9.627 | 342.2 | 0.766 | 0.9175 | 8.196 | 115.2 | 171.2 | 60926.1 | 1006.8 | 11229.9 | 3.358 | 17048.9 | 871.9 | 12028 | 2555.5 | 61
SFS248 | Shannon Fie | Ceramic | Md | Sq.20-00-401 | havana | cordmarked | 9.42 | 39.5 | 30 | grit, sand | -- | darks, limonite | 0 | poor | mod | poor | marked | 5.656 | 41.238 | 0.3824 | 31.648 | 6.839 | 2.47 | 2.78 | 81.981 | 13.003 | 86.137 | 2.646 | 1.4109 | 37858.4 | 6.384 | 67.6 | 75.5 | 0.3815 | 12.803 | 124.7 | 0.8756 | 0.5513 | 10.94 | 118.3 | 193.2 | 61108.6 | 721.7 | 8415.7 | 4.835 | 16304.8 | 1101.9 | 7240.5 | 3435.4 | 86.4
SFS249 | Shannon Fie | Ceramic | Md | Sq.69-05B-403 | havana | cordmarked | 9.42 | 39.5 | 40 | sand | grit | clay, darks, limonite | 0 | mod | mod | poor | marked | 5.92 | 31.395 | 0.337 | 28.32 | 5.631 | 3.122 | 2.386 | 62.401 | 7.722 | 57.168 | 2.973 | 1.1631 | 27149.2 | 6.509 | 45.9 | 74.21 | 0.3716 | 8.924 | 182.1 | 0.7985 | 0.907 | 9.099 | 110.1 | 201.8 | 57612.4 | 1230.4 | 6354.9 | 3.79 | 20148.9 | 622.1 | 8048 | 3205.2 | 70.7
SFS250 | Shannon Fie | Ceramic | Md | Sq.69-06A-403 | havana | plain | 9.42 | 39.5 | 25 | sand | grit | darks, limonite | 0 | poor | poor | poor | marked | 4.278 | 34.9 | 0.4015 | 31.171 | 6.18 | 2.839 | 2.933 | 68.198 | 10.092 | 73.497 | 3.829 | 1.318 | 32185.6 | 6.378 | 0 | 81.85 | 0.4056 | 11.64 | 142.1 | 0.9823 | 1.4943 | 9.845 | 100.6 | 182.9 | 65953.2 | 1633.1 | 49430.3 | 5.321 | 17150.6 | 830.8 | 4950.4 | 4206.3 | 91.6
SFS251 | Shannon Fie | Ceramic | Md | Tri.219-403(-1) | havana | cordmarked | 9.42 | 39.5 | 20 | limestone | sand | grit, claty, limonite | 1 | mod | mod | poor | mod | 3.913 | 112.864 | 0.2952 | 67.639 | 8.81 | 2.608 | 2.254 | 204.434 | 8.127 | 61.139 | 3.89 | 1.5094 | 29632.5 | 6.016 | 89.8 | 104.74 | 0.2869 | 10.02 | 166.3 | 0.8328 | 0.5132 | 15.931 | 183.7 | 163.9 | 69239.6 | 1075.8 | 7787.1 | 4.011 | 21574.5 | 652.4 | 8419 | 3078.3 | 84.9
SFS252 | Shannon Fie | Ceramic | Md | Tri 219-403(-2) | havana | cordmarked | 9.42 | 39.5 | 40 | sand | grit | limonite | 0 | poor | poor | poor | mod | 3.448 | 32.963 | 0.3416 | 29.696 | 5.788 | 2.958 | 2.805 | 63.852 | 9.324 | 71.027 | 4.074 | 1.2191 | 29613.1 | 6.039 | 0 | 107.53 | 0.39 | 10.562 | 274 | 0.8659 | 1.1331 | 8.895 | 114.5 | 161.2 | 66305.5 | 1102 | 10974 | 4.247 | 25765 | 703.7 | 8498.1 | 3493.9 | 74.7
SFS253 | Shannon Fie | Ceramic | Md | Tri.219-403(-3) | havana | cordmarked | 9.42 | 39.5 | 25 | sand | grit | limonite | 0 | mod | mod | poor | marked | 3.293 | 31.294 | 0.3787 | 29.321 | 5.611 | 3.281 | 2.497 | 66.484 | 10.685 | 69.751 | 3.87 | 1.2155 | 33150.6 | 5.892 | 48 | 104.88 | 0.4057 | 11.375 | 104.5 | 1.038 | 1.0089 | 13.444 | 128.1 | 157.9 | 75430.9 | 1417.3 | 8413.6 | 4.682 | 22269.6 | 995.8 | 8232.1 | 3687.9 | 87.2
SFS254 | Shannon Fie | Ceramic | Md | Tri.219-406 | pike | bsc | 9.42 | 39.5 | 30 | limestone | sand | limonite | 1 | mod | mod | mod | marked | 7.848 | 33.354 | 0.3177 | 30.098 | 5.725 | 1.783 | 2.364 | 64.153 | 12.914 | 76.76 | 3.504 | 1.2224 | 34619.8 | 5.447 | 40.7 | 77.6 | 0.5889 | 11.217 | 113.5 | 0.7895 | 0.4808 | 9.89 | 157.1 | 143.3 | 68916.4 | 1120.8 | 113613.2 | 3.858 | 19106.6 | 843.1 | 3350.7 | 3598.8 | 116.4
SFS255 | Shannon Fie | Ceramic | Md | [2] bag C | middle woodland | fabric impressed | 9.42 | 39.5 | 15 | grit | -- | clay, limonite | 0 | mod | mod | poor | absent | 11.197 | 26.651 | 0.3172 | 25.573 | 4.502 | 3.187 | 2.054 | 53.644 | 14.061 | 91.025 | 3.971 | 0.9296 | 38909.7 | 6.405 | 33.4 | 66.11 | 1.0075 | 13.892 | 178.8 | 0.8932 | 0.7592 | 9.931 | 138.5 | 170.5 | 91046.8 | 1206.2 | 22736.8 | 3.303 | 13694.4 | 994.8 | 6963 | 3566.9 | 139
SFS256 | Shannon Fie | Ceramic | SMD | Sq.51-19A-404-1 | havana | plain | 9.48 | 39.65 | 20 | grit | sand | limonite | 0 | mod | mod | mod | poor | 4.976 | 35.637 | 0.3907 | 32.496 | 6.926 | 2.31 | 3.087 | 70.312 | 10.935 | 84.646 | 5.461 | 1.3897 | 37629 | 5.404 | 52.5 | 91.77 | 0.7675 | 12.829 | 97.8 | 0.8885 | 0.4266 | 10.862 | 119.3 | 148.9 | 89344.5 | 864 | 10639 | 5.044 | 19358.6 | 423.9 | 9409.2 | 3427.1 | 153.6
SFS257 | Shannon Fie | Ceramic | SMD | Sq.51-19A-404-2 | havana | plain | 9.48 | 39.65 | 40 | grit | sand | -- | 0 | poor | poor | poor | poor | 7.407 | 38.396 | 0.3554 | 32.486 | 6.457 | 2.746 | 2.348 | 76.785 | 9.849 | 77.242 | 3.983 | 1.1872 | 35348.9 | 5.663 | 67.2 | 76.78 | 0.6203 | 12.703 | 78.7 | 0.8412 | 0.7127 | 14.452 | 87 | 138.4 | 77660.1 | 907.7 | 12134.5 | 4.125 | 16698.6 | 516.1 | 6604 | 3517.2 | 147.8
SFS258 | Shannon Fie | Ceramic | SMD | Sq.51-21A-403-1 | havana | cordmarked | 9.48 | 39.65 | 40 | sand | -- | limonite | 0 | well | poor | poor | absent | 5.907 | 28.688 | 0.3175 | 24.75 | 5.12 | 3.297 | 2.128 | 63.748 | 12.821 | 66.441 | 3.336 | 1.0738 | 29370.3 | 6.544 | 0 | 68.36 | 0.518 | 9.168 | 95 | 0.835 | 0.6735 | 9.408 | 123.2 | 169.4 | 61758.4 | 627.9 | 8777.3 | 3.729 | 10183.4 | 1586.6 | 5808.4 | 2979.7 | 100.1
SFS259 | Shannon Fie | Ceramic | SMD | Sq.51-22A-402-9 | havana | naples stamped | 9.48 | 39.65 | 30 | sand | grit | limonite | 0 | mod | mod | poor | poor | 4.856 | 30.01 | 0.3268 | 28.798 | 5.663 | 2.589 | 2.702 | 70.298 | 9.69 | 76.081 | 3.745 | 1.1746 | 34630.8 | 5.904 | 50.8 | 71.78 | 0.7798 | 11.195 | 96.8 | 0.8309 | 0.8848 | 10.165 | 170.3 | 140.3 | 64464.5 | 771.5 | 14694.2 | 4.03 | 15305.2 | 427.3 | 4322.3 | 3039.5 | 127.5
SFS260 | Shannon Fie | Ceramic | SMD | Sq.51-20A-404-17 | havana | naples stamped | 9.48 | 39.65 | 30 | grit | -- | clay, darks, limonite | 0 | poor | poor | marked | poor | 8.911 | 33.451 | 0.2809 | 27.92 | 5.607 | 2.96 | 2.011 | 69.778 | 11.513 | 74.333 | 4.93 | 1.1502 | 37884.8 | 6.013 | 0 | 93.89 | 0.5415 | 10.844 | 310.9 | 0.8385 | 0.6015 | 11.726 | 106.5 | 133.5 | 86646.3 | 840.9 | 10849.8 | 3.274 | 22446.1 | 738.5 | 14040.2 | 3801.7 | 96.8
SFS261 | Shannon Fie | Ceramic | SMD | Sq.51-21A-403-2 | pike-other | rocker | 9.48 | 39.65 | 30 | limestone | sand | clay | 1 | poor | mod | marked | absent | 8.177 | 36.176 | 0.3644 | 31.366 | 6.253 | 2.521 | 2.594 | 69.173 | 13.986 | 83.992 | 4.127 | 1.3035 | 38070.3 | 5.591 | 66.6 | 66.72 | 0.6236 | 11.876 | 122.9 | 0.854 | 1.208 | 10.425 | 107.5 | 133.7 | 67544.1 | 825.1 | 74473.4 | 4.977 | 13617 | 717 | 3763.2 | 3512.2 | 132.2
SFS262 | Shannon Fie | Ceramic | SMD | Sq.51-402-50 | pike | rocker | 9.48 | 39.65 | 15 | limestone | sand | grit, darks, limonite | 1 | mod | mod | mod | absent | 7.795 | 44.765 | 0.4064 | 36.731 | 7.549 | 2.009 | 3.013 | 78.832 | 15.825 | 91.666 | 4.24 | 1.5603 | 42586.5 | 5.341 | 58.5 | 79.15 | 0.6098 | 12.882 | 137.4 | 0.9942 | 1.1004 | 11.105 | 123.8 | 143.3 | 76116.9 | 705.6 | 58837.2 | 5.183 | 17751.4 | 1203.6 | 6229.6 | 4035.7 | 124.9
SFS263 | Shannon Fie | Ceramic | SMD | Sq.51-22A-402-53 | hopewell | grigsby | 9.48 | 39.65 | 20 | sand | -- | clay, darks, limonite | 0 | mod | mod | marked | poor | 8.43 | 32.903 | 0.374 | 31.12 | 6.031 | 2.65 | 2.876 | 72.045 | 11.041 | 89.954 | 4.257 | 1.2567 | 38785.6 | 6.34 | 62.5 | 75.31 | 0.7378 | 13.527 | 0 | 0.9775 | 0.6196 | 11.66 | 109.1 | 160.1 | 77402 | 851.5 | 9990.8 | 4.368 | 16147.6 | 522.6 | 4200.9 | 4143.9 | 153.5
SFS264 | Shannon Fie | Ceramic | SMD | Sq.954-09-401-1 | havana | cordmarked | 9.48 | 39.65 | 25 | sand | -- | grit, limonite | 0 | mod | mod | poor | poor | 6.303 | 34.076 | 0.3592 | 29.686 | 6.182 | 2.449 | 3.152 | 76.732 | 10.553 | 79.722 | 4.99 | 1.3055 | 35971 | 6.291 | 35.2 | 77.73 | 0.5918 | 12.348 | 135.4 | 0.8767 | 0.75 | 11.026 | 119.4 | 138.3 | 69705.5 | 886 | 9604 | 4.21 | 14609.7 | 601.9 | 6794.7 | 3025.7 | 135.5
SFS265 | Shannon Fie | Ceramic | SMD | Sq.954-07-402-5 | hopewell | montezuma punctate | 9.48 | 39.65 | 15 | sand | -- | clay, darks | 0 | well | well | poor | marked | 9.982 | 32.253 | 0.4061 | 33.546 | 5.664 | 3.257 | 2.579 | 66.782 | 13.643 | 84.752 | 3.775 | 1.2949 | 37155.8 | 8.285 | 33.7 | 76.82 | 0.6733 | 10.905 | 134.5 | 1.047 | 0.3616 | 10.431 | 87.7 | 212 | 70481 | 855.9 | 13217.3 | 3.715 | 16590.8 | 861.4 | 6540.3 | 3528.2 | 116.8
SFS266 | Shannon Fie | Ceramic | SMD | Sq.954-08-405-3 | havana | neteler stamped | 9.48 | 39.65 | 40 | sand | grit | darks | 0 | poor | mod | poor | poor | 4.526 | 29.671 | 0.3594 | 26.669 | 5.387 | 2.326 | 2.496 | 62.228 | 8.056 | 63.957 | 3.119 | 1.1577 | 28815.6 | 7.086 | 35.5 | 76.84 | 0.3713 | 10.113 | 195.4 | 0.8124 | 0.5134 | 8.998 | 114 | 179.8 | 66291.7 | 794.4 | 9681.1 | 4.175 | 18144.4 | 733.2 | 9388.3 | 3658.3 | 75
SFS267 | Shannon Fie | Ceramic | SMD | Sq.954-08-401-1 | havana | cordmarked | 9.48 | 39.65 | 10 | grit | sand | darks, limonite | 0 | mod | mod | marked | poor | 8.495 | 28.902 | 0.3197 | 27.681 | 5.331 | 2.175 | 2.109 | 57.118 | 13.259 | 72.218 | 3.551 | 1.083 | 30573.9 | 6.636 | 43.7 | 72.35 | 0.5128 | 9.646 | 298.1 | 0.8556 | 0.7676 | 8.546 | 119.7 | 161.8 | 80336.3 | 975.3 | 11117.4 | 3.44 | 17861.9 | 945.8 | 13185.8 | 3594.5 | 113.2
SFS268 | Shannon Fie | Ceramic | SMD | Sq.954-09-403-4 | baehr | rocker | 9.48 | 39.65 | 20 | sand | grit | clay | 0 | mod | mod | mod | absent | 8.441 | 32.067 | 0.3558 | 30.079 | 6.556 | 2.331 | 2.939 | 69.544 | 12.224 | 83.52 | 4.401 | 1.3449 | 42038.7 | 5.886 | 0 | 76.22 | 0.6562 | 13.022 | 72.3 | 0.9018 | 0.423 | 10.575 | 160.3 | 144.8 | 72683.4 | 677.3 | 22438.9 | 4.489 | 13808.2 | 877 | 3812.2 | 3722 | 139
SFS269 | Shannon Fie | Ceramic | SMD | Sq.954-10B-402-2 | hopewell | montezuma punctate | 9.48 | 39.65 | 45 | sand | limestone | darks | 1 | mod | mod | poor | poor | 6.036 | 28.634 | 0.3384 | 27.893 | 5.166 | 2.243 | 2.599 | 58.379 | 10.72 | 75.467 | 3.318 | 1.0867 | 30986.6 | 5.523 | 45.8 | 60.59 | 0.5095 | 11.063 | 93.8 | 0.7886 | 0.438 | 9.038 | 110.9 | 125.3 | 59393.3 | 724.5 | 45905.4 | 3.907 | 11768.3 | 582 | 4129.4 | 3176.9 | 132
SFS270 | Shannon Fie | Ceramic | SMD | Sq.954-11A-401-1 | hopewell-other | classic rim | 9.48 | 39.65 | 15 | limestone | sand | clay | 1 | poor | mod | poor | poor | 9.262 | 32.232 | 0.375 | 30.074 | 5.98 | 2.656 | 2.298 | 71.033 | 14.201 | 91.388 | 4.068 | 1.1243 | 42652.1 | 6.992 | 0 | 77.51 | 0.6194 | 12.918 | 104.5 | 1.0125 | 0.3654 | 11.222 | 109.2 | 134.7 | 68700 | 732.2 | 34496.3 | 3.821 | 16677.6 | 962.4 | 5357.3 | 4239.3 | 136.4
SFS271 | Shannon Fie | Ceramic | SMD | Sq.954-08-403-5 | havana | plain | 9.48 | 39.65 | 30 | sand | limestone | grit, darks, limonite | 1 | poor | mod | poor | poor | 7.949 | 36.089 | 0.3862 | 39.518 | 6.974 | 2.673 | 2.723 | 92.311 | 16.529 | 85.361 | 4.611 | 1.4125 | 40802.6 | 5.992 | 75.9 | 79.55 | 0.7608 | 12.728 | 104.7 | 0.9025 | 1.0365 | 10.823 | 105.2 | 146.1 | 72981 | 724.6 | 38552.9 | 5.039 | 14778 | 860.6 | 3901.9 | 3890.3 | 147.3
SFS272 | Shannon Fie | Ceramic | SMD | Sq.24-01-10 | pike | plain | 9.48 | 39.65 | 7 | limestone | clay | -- | 1 | mod | mod | mod | poor | 5.361 | 40.179 | 0.4588 | 37.866 | 7.738 | 2.974 | 3.292 | 84.255 | 15.563 | 84.994 | 5.187 | 1.6511 | 37264.7 | 6.558 | 57.2 | 98.78 | 0.5033 | 14.349 | 182.1 | 1.0549 | 0.9596 | 11.742 | 149 | 185.1 | 71554.1 | 984.9 | 37005.3 | 4.99 | 20874.6 | 2044.3 | 5169 | 4310.9 | 92.9
SFS273 | Shannon Fie | Ceramic | SMD | Sq.38 Ext.3-06-401-1 Art. | havana-other | cordmarked | 9.48 | 39.65 | 55 | sand | grit | clay, darks, limonite | 0 | poor | mod | mod | poor | 10.034 | 29.858 | 0.3495 | 27.357 | 5.239 | 2.593 | 2.762 | 57.233 | 8.487 | 77.868 | 3.96 | 1.0555 | 34867.2 | 6.275 | 49.2 | 65.49 | 0.7394 | 12.116 | 103.4 | 0.8418 | 0.3448 | 10.272 | 79.1 | 164.7 | 72006.8 | 681.8 | 6801.1 | 3.821 | 13787.1 | 178.6 | 5365.9 | 2942.6 | 144
SFS274 | Shannon Fie | Ceramic | SMD | Sq.38-Ext.2-07-401-1 Art. | baehr-pike | rocker | 9.48 | 39.65 | 30 | limestone | grit | clay, darks | 0 | mod | mod | mod | poor | 13.515 | 45.832 | 0.4719 | 37.92 | 8.749 | 2.773 | 3.839 | 91.193 | 16.803 | 107.497 | 4.063 | 1.7966 | 47666.4 | 6.665 | 49 | 70.3 | 0.8367 | 15.792 | 42.8 | 1.055 | 1.2257 | 12.934 | 95.1 | 189.1 | 84142.6 | 737.1 | 11529.8 | 6.603 | 14187.6 | 625.9 | 4123.4 | 3750.9 | 168.9
SFS275 | Shannon Fie | Ceramic | SMD | Sq.30 Ext.1-02-401-1 | hopewell | zoned dentate | 9.48 | 39.65 | 35 | sand | -- | clay | 0 | mod | mod | poor | poor | 6.313 | 25.295 | 0.3526 | 22.408 | 4.761 | 2.888 | 2.284 | 47.089 | 10.144 | 91.088 | 3.579 | 0.9608 | 36495.3 | 7.312 | 90.5 | 67.11 | 0.6386 | 13.095 | 57.3 | 0.9255 | 0.6329 | 10.765 | 68.3 | 162.3 | 72338.8 | 679.3 | 5052.3 | 3.545 | 13363.5 | 289 | 4472.5 | 3666 | 154.4
SFS276 | Shannon Fie | Ceramic | SMD | Sq.7-10-1 | pike | plain | 9.48 | 39.65 | 20 | limestone | sand | clay, limonite | 0 | poor | poor | poor | absent | 6.948 | 41.266 | 0.4391 | 39.415 | 8.351 | 2.59 | 3.178 | 72.83 | 21.736 | 96.797 | 4.325 | 1.6733 | 45929.1 | 7.889 | 83.2 | 69.48 | 0.5053 | 13.241 | 0 | 1.051 | 1.4441 | 11.042 | 116.2 | 215.4 | 78604.6 | 757.5 | 8922.3 | 5.255 | 14521.5 | 1624.9 | 5419 | 2890.1 | 163.7
SFS277 | Shannon Fie | Ceramic | SMD | Sq.7-09-7 | baehr | plain | 9.48 | 39.65 | 50 | limestone | sand | darks, limonite | 0 | mod | mod | poor | absent | 10.761 | 40.698 | 0.4771 | 42.013 | 8.262 | 3.289 | 2.85 | 76.932 | 10.265 | 102.94 | 3.563 | 1.6153 | 48785.3 | 6.931 | 65.3 | 69.69 | 0.7501 | 15.144 | 0 | 1.0298 | 0.5121 | 12.741 | 98 | 152.2 | 83000.7 | 760.7 | 6754.6 | 5.524 | 12234.6 | 707.6 | 3675.4 | 3620.9 | 150.8
SFS278 | Shannon Fie | Ceramic | SMD | Sq.19-08A-401-59 | havana-pike | rocker | 9.48 | 39.65 | 35 | sand | -- | darks, limonite | 0 | mod | mod | poor | mod | 12.03 | 30.108 | 0.3431 | 27.597 | 5.486 | 2.694 | 2.353 | 70.175 | 22.178 | 82.485 | 3.606 | 1.1707 | 36289.3 | 5.679 | 59.4 | 65.31 | 0.7024 | 11.159 | 55.5 | 0.8553 | 0.3646 | 10.44 | 112.2 | 127.5 | 64131.7 | 702 | 10354.9 | 3.899 | 13300.4 | 877.8 | 3362.2 | 3289.3 | 126.3
SFS279 | Shannon Fie | Ceramic | SMD | Sq.39-12B-401-1 | hopewell | grigsby | 9.48 | 39.65 | 20 | limestone | sand | clay, limonite | 1 | poor | mod | absent | absent | 8.788 | 31.52 | 0.3329 | 27.957 | 5.718 | 2.992 | 2.25 | 66.539 | 11.692 | 90.013 | 3.821 | 1.183 | 41943.2 | 5.519 | 35.6 | 66.2 | 0.6817 | 12.817 | 81.1 | 0.917 | 0.3775 | 10.686 | 97.2 | 118 | 68921.8 | 757.8 | 73095.5 | 3.718 | 13741.9 | 620.3 | 4810.3 | 3676.3 | 123.3
SFS280 | Shannon Fie | Ceramic | SMD | Sq.39-12A-403-1 | havana | cordmarked | 9.48 | 39.65 | 40 | sand | -- | -- | 0 | poor | poor | poor | poor | 4.723 | 25.789 | 0.3018 | 25.614 | 4.895 | 2.248 | 2.128 | 63.069 | 10.61 | 77.824 | 3.911 | 0.9912 | 34537.9 | 5.579 | 35.8 | 71.93 | 0.5797 | 11.676 | 40.2 | 0.7918 | 0.4451 | 10.092 | 138.3 | 127.3 | 69396.7 | 611 | 6921.2 | 3.654 | 12092.9 | 679.5 | 4237 | 3562.1 | 129.6
SFS281 | Shannon Fie | Ceramic | SMD | Sq.41-05A-401-1 Art.#2 | pike | plain | 9.48 | 39.65 | 20 | limestone | sand | limonite | 0 | mod | mod | poor |  | 16.252 | 41.264 | 0.4565 | 37.733 | 7.834 | 3.263 | 3.269 | 72.942 | 8.549 | 99.565 | 3.692 | 1.677 | 43460.4 | 7.528 | 87.4 | 76.15 | 0.6467 | 14.277 | 0 | 1.0611 | 0.7289 | 12.041 | 86.6 | 186.3 | 75043.2 | 905.2 | 9580.2 | 5.343 | 18635.3 | 491.5 | 4705.5 | 3921.4 | 119.4
SFS282 | Shannon Fie | Ceramic | SMD | Sq.202-02-NW-406-1 Art.#5 | havana-pike | bsc | 9.48 | 39.65 | 50 | sand | grit | darks, limonite | 0 | mod | mod | poor | absent | 5.731 | 44.733 | 0.3885 | 41.66 | 7.508 | 2.386 | 2.893 | 88.265 | 12.458 | 84.497 | 4.159 | 1.5428 | 43554.8 | 7.089 | 52.3 | 99.61 | 0.5656 | 14.709 | 199.2 | 0.9597 | 0.8874 | 12.219 | 147.5 | 186.7 | 79249.6 | 1625.6 | 13362.8 | 5.068 | 19446.4 | 503.8 | 8604.4 | 3271.5 | 137.5
SFS283 | Shannon Fie | Ceramic | SMD | Sq.202-05B-402-2 | havana | plain | 9.48 | 39.65 | 40 | sand | grit | clay, darks, limonite | 0 | mod | mod | poor | mod | 7.503 | 30.213 | 0.3546 | 29.293 | 5.409 | 2.777 | 2.413 | 64.037 | 9.659 | 79.347 | 3.799 | 1.1199 | 35814.4 | 6.067 | 68.1 | 75.17 | 0.8081 | 12.142 | 0 | 0.8735 | 0.3556 | 10.237 | 88.6 | 124.8 | 71525 | 1110.1 | 7986.7 | 3.929 | 18553.2 | 452.2 | 3577.8 | 3666.2 | 127.5
SFS284 | Shannon Fie | Ceramic | SMD | Sq.204-05B-402-1 | havana-pike | cordmarked | 9.48 | 39.65 | 40 | limestone | sand | darks, limonite | 0 | mod | mod | mod | absent | 6.292 | 37.856 | 0.4217 | 75.62 | 7.186 | 3.345 | 2.842 | 74.91 | 10.429 | 85.667 | 4.221 | 1.4383 | 37605.8 | 6.449 | 42.5 | 77.11 | 0.6506 | 13.425 | 88.1 | 0.9238 | 1.3347 | 11.572 | 88.8 | 153.9 | 74768.4 | 1084 | 10634 | 5.192 | 18206.6 | 638.4 | 3941.2 | 4869.6 | 117.9
SFS285 | Shannon Fie | Ceramic | SMD | Sq.211-05 Art.#5 | pike | plain | 9.48 | 39.65 | 20 | limestone | sand | darks, limonite | 1 | mod | mod | poor | poor | 5.704 | 41.313 | 0.442 | 40.418 | 7.135 | 2.794 | 3.158 | 96.235 | 18.277 | 82.637 | 3.877 | 1.4994 | 35954.6 | 7.872 | 49.1 | 74.89 | 0.8556 | 11.958 | 236.8 | 0.9744 | 0.5112 | 11.009 | 123 | 192.1 | 65453.1 | 1266 | 32672.7 | 5.593 | 21379.3 | 661.6 | 5233.4 | 3963.6 | 115.3
SFS286 | Shannon Fie | Ceramic | SMD | Sq.211-03 Art.#1 | pike | brushed | 9.48 | 39.65 | 40 | limestone | sand | -- | 0 | poor | mod | poor | absent | 7.636 | 41.14 | 0.4692 | 35.546 | 7.268 | 2.856 | 3.539 | 76.866 | 9.457 | 92.91 | 4.244 | 1.572 | 44849.5 | 6.34 | 49.1 | 78.71 | 0.7452 | 15.022 | 69.6 | 0.9595 | 0.941 | 12.07 | 109.6 | 146.9 | 77685.1 | 1753.1 | 8975.8 | 5.377 | 15874.6 | 338.7 | 3850 | 4175.5 | 148.6
SFS287 | Shannon Fie | Ceramic | SMD | Sq.212-04-403 Art.#57 | hopewell | grigsby | 9.48 | 39.65 | 15 | sand | clay | -- | 0 | well | mod | poor | absent | 7.36 | 35.098 | 0.3921 | 32.522 | 6.037 | 2.926 | 3.093 | 71.972 | 11.979 | 89.67 | 4.384 | 1.3032 | 37763.9 | 8.128 | 45.4 | 79.23 | 0.6169 | 12.469 | 157.1 | 0.9836 | 0.9788 | 10.798 | 66.7 | 195 | 70588.7 | 2153.9 | 12669 | 4.209 | 20214.1 | 565.2 | 5994.6 | 4008.4 | 105.3
SFS288 | Shannon Fie | Ceramic | SMD | Sq.215-04 Art.#2 | havana | cordmarked | 9.48 | 39.65 | 25 | grit | sand | -- | 0 | poor | poor | mod | poor | 6.513 | 38.686 | 0.3878 | 34.85 | 6.934 | 2.508 | 2.971 | 117.891 | 35.813 | 89.577 | 4.651 | 1.4732 | 41363 | 5.905 | 85.8 | 80.09 | 0.7172 | 14.039 | 167.9 | 0.9299 | 1.0734 | 11.315 | 108.9 | 139.3 | 85402.1 | 1710.4 | 7953.2 | 4.619 | 16046.7 | 451.6 | 6656.7 | 3678.3 | 147.3
SFS289 | Shannon Fie | Ceramic | SMD | Sq.215-02-401 Art.#2 | baehr-pike | bsc | 9.48 | 39.65 | 25 | limestone | sand | clay | 0 | mod | mod | mod | poor | 5.647 | 43.738 | 0.4714 | 39.513 | 7.52 | 4.255 | 3.366 | 87.595 | 14.146 | 94.365 | 4.492 | 1.6563 | 41195.8 | 6.726 | 66.1 | 93.59 | 0.532 | 14.758 | 132.9 | 1.1272 | 1.2379 | 12.077 | 89.4 | 156.6 | 83153.6 | 2371.1 | 9235.2 | 5.659 | 20413.7 | 640.4 | 4705.1 | 5115.1 | 123.9
SFS290 | Shannon Fie | Ceramic | SMD | Sq.216-04-401 Art.#2 | havana | cordmarked | 9.48 | 39.65 | 40 | sand | -- | clay, darks, limonite | 0 | mod | mod | absent | poor | 4.048 | 37.809 | 0.4155 | 33.949 | 6.362 | 3.176 | 3.157 | 66.777 | 9.414 | 85.604 | 4.514 | 1.32 | 37532.2 | 6.963 | 57.7 | 89.59 | 0.7097 | 13.344 | 89.6 | 0.9054 | 0.5735 | 11.281 | 138.4 | 156.9 | 80167.1 | 1680.3 | 6980.9 | 5.229 | 17269.3 | 296.8 | 4409 | 3796.7 | 143
SFS291 | Shannon Fie | Ceramic | SMD | Sq.219-05B-404-1 | pike | rocker | 9.48 | 39.65 | 30 | limestone | sand | limonite | 0 | poor | mod | mod | poor | 8.439 | 37.18 | 0.3962 | 32.616 | 6.696 | 2.977 | 3.3 | 71.882 | 11.472 | 95.463 | 4.217 | 1.4805 | 44932.7 | 5.984 | 120.6 | 72.36 | 0.7372 | 14.657 | 91.8 | 0.9508 | 1.0555 | 11.095 | 111.3 | 132.3 | 83360.9 | 2378.3 | 10706.5 | 5.276 | 15675.5 | 342.3 | 3800.2 | 3800.7 | 147
SFS292 | Shannon Fie | Ceramic | SMD | Sq.219-04-406 Art.#2 | meppin | simple-stamped | 9.48 | 39.65 | 35 | sand | darks | clay | 0 | poor | poor | poor | poor | 9.781 | 40.567 | 0.4231 | 32.76 | 6.384 | 3.672 | 2.812 | 79.654 | 12.451 | 83.931 | 2.707 | 1.368 | 34721 | 7.134 | 61.6 | 63.6 | 0.7731 | 10.464 | 179.2 | 1.1136 | 0.6527 | 10.796 | 81.3 | 180.5 | 75791.3 | 2226.1 | 13808 | 4.54 | 17630.7 | 577 | 7501.7 | 3939.8 | 106.9
SFS293 | Shannon Fie | Ceramic | SMD | Sq.219-03-402 Art#.4 | pike | rocker | 9.48 | 39.65 | 30 | limestone | -- | sand, clay | 0 | mod | mod | absent | poor | 8.242 | 43.743 | 0.4236 | 40.996 | 7.947 | 3.254 | 2.844 | 93.221 | 22.302 | 106.631 | 4.848 | 1.5878 | 49300.8 | 6.127 | 83 | 84.63 | 0.7535 | 16.244 | 0 | 1.1336 | 0.4893 | 13.076 | 111.7 | 148.2 | 90498.6 | 1530 | 9167.6 | 5.158 | 19887.5 | 581.7 | 5422.9 | 4380.8 | 155.2
SFS294 | Shannon Fie | Ceramic | SMD | Sq.219-05B-402 Art.#1 | pike | bsc | 9.48 | 39.65 | 10 | limestone | sand | clay, limonite | 0 | mod | mod | poor | mod | 10.097 | 39.031 | 0.4448 | 33.858 | 7.027 | 2.471 | 3.32 | 82.717 | 21.021 | 90.552 | 3.734 | 1.601 | 43431.2 | 7.677 | 55.5 | 80.52 | 0.7111 | 13.956 | 134.4 | 1.1157 | 1.2266 | 12.085 | 108.3 | 187.2 | 71359.5 | 2763.6 | 10092.1 | 4.724 | 16234.4 | 727.7 | 5731.1 | 3969.7 | 112.1
SFS295 | Shannon Fie | Ceramic | SMD | Sq.51-16-403-1 | havana | cordmarked | 9.48 | 39.65 | 35 | grit | sand | clay, darks | 0 | poor | poor | poor | absent | 4.427 | 28.498 | 0.3298 | 37.536 | 5.325 | 2.311 | 2.265 | 62.641 | 10.175 | 73.408 | 4.003 | 1.0978 | 32579.8 | 5.266 | 75.5 | 69.71 | 0.6029 | 11.006 | 44.8 | 0.7385 | 0.7588 | 9.585 | 107 | 128.4 | 61244.5 | 725.4 | 9093 | 3.803 | 12424.5 | 449.1 | 4022.5 | 3134.4 | 113.1
SFS296 | Shannon Fie | Ceramic | SMD | Sq.51-18B-402-1 | hopewell | montezuma punctate | 9.48 | 39.65 | 15 | limestone | -- | limonite | 1 | mod | mod | absent | absent | 10.627 | 29.075 | 0.3853 | 24.092 | 4.895 | 3.138 | 2.556 | 60.239 | 10.583 | 78.798 | 3.919 | 0.943 | 39124.4 | 10.423 | 0 | 72.91 | 0.7046 | 10.706 | 98.6 | 1.0999 | 0.3431 | 11.174 | 68.7 | 251.2 | 69028.5 | 477.9 | 48160 | 3.841 | 12400.2 | 272.6 | 3867.6 | 4416.4 | 92.9
SFS297 | Shannon Fie | Ceramic | SMD | Sq.51-17A-403-1 | baehr | plain | 9.48 | 39.65 | 20 | limestone | sand | clay | 1 | poor | mod | absent | absent | 9.548 | 36.924 | 0.3825 | 39.756 | 6.578 | 2.408 | 2.818 | 73.056 | 12.484 | 73.195 | 3.54 | 1.3109 | 32643.3 | 6.916 | 38.9 | 69.55 | 0.8123 | 10.266 | 99.6 | 0.8346 | 0.9373 | 10.051 | 79.1 | 188.1 | 60656.3 | 623 | 75970.8 | 4.422 | 17192.5 | 775.5 | 5142.4 | 3767.9 | 101.9
SFS298 | Shannon Fie | Ceramic | SMD | Sq.52-25D-401-1 | havana | naples stamped | 9.48 | 39.65 | 40 | sand | -- | clay | 0 | poor | poor | mod | poor | 7.88 | 31.775 | 0.3879 | 30.229 | 6.262 | 2.35 | 2.552 | 74.502 | 13.462 | 81.719 | 4.362 | 1.2153 | 37468.3 | 6.515 | 49 | 75.92 | 0.7068 | 12.834 | 49.8 | 0.9098 | 0.7772 | 11.167 | 128.9 | 187.1 | 69142 | 692.9 | 7255.8 | 4.228 | 18029.8 | 1524.8 | 4220.4 | 4088.6 | 135.6
SFS299 | Shannon Fie | Ceramic | SMD | Sq.52-27B2-401-2 | baehr-pike | bsc | 9.48 | 39.65 | 30 | limestone | sand | clay, limonite | 1 | mod | mod | poor | poor | 7.194 | 33.036 | 0.3962 | 29.666 | 6.638 | 2.482 | 2.94 | 80.004 | 17.915 | 84.306 | 4.475 | 1.3418 | 40891.6 | 5.693 | 71.3 | 75.76 | 0.6614 | 13.204 | 102.2 | 0.8958 | 1.0085 | 10.818 | 127.2 | 138.8 | 75949.6 | 729.4 | 34427.9 | 4.715 | 15349.2 | 1186.1 | 3788.2 | 3316.4 | 134.4
SFS300 | Shannon Fie | Ceramic | SMD | Sq.52-30A-402-1 | pike-havana | cordmarked | 9.48 | 39.65 | 15 | limestone | sand | clay | 1 | mod | mod | poor | absent | 12.802 | 35.674 | 0.3946 | 33.132 | 6.351 | 2.959 | 2.86 | 69.576 | 12.597 | 83.767 | 4.039 | 1.3225 | 40058.2 | 5.774 | 44.4 | 78.1 | 0.6916 | 12.157 | 103.3 | 0.8527 | 0.9047 | 10.644 | 99.1 | 143.7 | 69838.8 | 657.5 | 35660.9 | 4.333 | 15364.9 | 648.8 | 3327.9 | 3708.9 | 118.8
SFS301 | Shannon Fie | Ceramic | SMD | Sq.52-35B-402-4 | havana-hopewell | classic rim | 9.48 | 39.65 | 20 | sand | limestone | clay | 1 | poor | mod | poor | absent | 12.662 | 33.547 | 0.364 | 30.216 | 5.999 | 2.29 | 2.838 | 67.611 | 12.739 | 88.397 | 4.955 | 1.2582 | 46908.4 | 5.803 | 0 | 70.61 | 0.7435 | 14.072 | 0 | 0.9008 | 0.7192 | 11.363 | 160.3 | 198.3 | 75902.1 | 797.7 | 19011.1 | 4.458 | 14875.4 | 604.9 | 3351.3 | 3818.6 | 140.7
SFS302 | Shannon Fie | Ceramic | SMD | Sq.52-35B-403-1 | havana | plain | 9.48 | 39.65 | 20 | grit | sand | limestone | 1 | mod | mod | poor | absent | 12.754 | 29.972 | 0.375 | 27.66 | 5.625 | 1.509 | 2.492 | 61.227 | 16.052 | 77.841 | 3.841 | 1.1727 | 39498.9 | 5.596 | 56 | 65.39 | 0.6684 | 11.377 | 0 | 0.8701 | 0.8051 | 9.495 | 163.8 | 174 | 68548.3 | 714.7 | 11876.8 | 4.046 | 12212.2 | 824 | 3672.3 | 3118.6 | 127.7
SFS303 | Shannon Fie | Ceramic | SMD | Sq.52-34C-403-1 | hopewell | classic rim | 9.48 | 39.65 | 20 | limestone | sand | -- | 1 | mod | mod | poor | poor | 13.904 | 29.243 | 0.336 | 25.126 | 5.188 | 2.695 | 2.14 | 59.419 | 17.171 | 75.106 | 3.892 | 0.9806 | 38907.9 | 5.667 | 0 | 61.95 | 0.6222 | 10.986 | 86.9 | 0.7929 | 0.624 | 9.529 | 184.7 | 134.4 | 63782.5 | 685.4 | 90010.3 | 3.523 | 13627.6 | 1588 | 3303.3 | 4082 | 127
SFS304 | Shannon Fie | Ceramic | SMD | Sq.229-03 Art.#1 | baehr | classic rim, rocker | 9.48 | 39.65 | 20 | limestone | sand | clay | 0 | mod | mod | poor | absent | 6.988 | 45.856 | 0.4633 | 39.639 | 7.8 | 2.669 | 3.142 | 100.121 | 15.04 | 92.062 | 4.731 | 1.5775 | 42476.2 | 6.453 | 40.3 | 80.49 | 0.8496 | 14.238 | 108.1 | 0.9587 | 0.9496 | 11.876 | 135.2 | 166.2 | 76850.5 | 1974.6 | 11157 | 5.746 | 18343 | 407.9 | 4198.4 | 3870.4 | 159.1
SFS305 | Shannon Fie | Ceramic | SMD | F.130-01B-402-3 | pike | rocker | 9.48 | 39.65 | 7 | limestone | sand | clay | 1 | mod | poor | mod | absent | 8.773 | 40.781 | 0.4194 | 33.416 | 7.198 | 2.12 | 3.985 | 73.197 | 10.345 | 92.059 | 5.01 | 1.5038 | 39385.6 | 6.544 | 53.3 | 82.79 | 0.781 | 13.998 | 114 | 0.9397 | 1.2631 | 11.411 | 144.1 | 148.5 | 72953 | 1116.7 | 37911.6 | 5.284 | 16660.5 | 311.5 | 3810 | 4129.3 | 137.7
SFS306 | Shannon Fie | Ceramic | SMD | F.130-02B-402-1 | havana-pike | classic rim, rocker | 9.48 | 39.65 | 40 | grit | limestone | clay | 1 | poor | mod | absent | absent | 0 | 34.404 | 0.4163 | 32.253 | 6.285 | 2.56 | 2.533 | 68.037 | 14.085 | 82.67 | 3.963 | 1.288 | 33656 | 5.22 | 45.1 | 70.12 | 0.685 | 11.756 | 89.4 | 0.8517 | 0.816 | 10.041 | 142.9 | 134 | 65685.1 | 1012.4 | 35881.4 | 4.26 | 11831.8 | 350 | 3035.4 | 2802.5 | 120.9
SFS307 | Shannon Fie | Ceramic | SMD | Sq.914-05A-402-2 | havana-pike | rocker | 9.48 | 39.65 | 15 | sand | -- | clay | 0 | mod | poor | mod | absent | 5.932 | 35.182 | 0.3793 | 33.461 | 6.221 | 3.072 | 2.703 | 70.418 | 8.865 | 89.053 | 3.62 | 1.2443 | 35425 | 6.53 | 51.4 | 66.65 | 0.68 | 12.929 | 123.8 | 0.9005 | 0.7747 | 10.785 | 76.4 | 131 | 72812.4 | 976.1 | 7482.6 | 4.453 | 15111.7 | 208.8 | 3496.8 | 3806.5 | 133.5
SFS308 | Shannon Fie | Ceramic | SMD | Sq.947-05B-402-1 | havana | cordmarked | 9.48 | 39.65 | 35 | grit | sand | clay | 0 | poor | poor | poor | mod | 6.858 | 29.69 | 0.32 | 25.225 | 5.408 | 3.205 | 2.287 | 57.75 | 9.311 | 76.081 | 4.109 | 1.1446 | 33122.4 | 5.773 | 52.7 | 73.69 | 0.6651 | 11.688 | 75.9 | 0.7424 | 0.6652 | 10.348 | 71.1 | 172.6 | 71371.8 | 766.9 | 3902.6 | 3.895 | 17487 | 222.3 | 7113 | 3530.4 | 123.4
SFS309 | Shannon Fie | Ceramic | SMD | Sq.947-04B-401-1 | havana | plain | 9.48 | 39.65 | 40 | sand | grit | darks | 0 | poor | mod | mod | marked | 10.608 | 35.417 | 0.3956 | 34.635 | 6.786 | 2.272 | 3.498 | 70.848 | 8.98 | 85.325 | 4.517 | 1.3913 | 37274.3 | 5.959 | 0 | 70.44 | 0.5865 | 13.157 | 94.2 | 0.924 | 0.7949 | 10.866 | 68.7 | 138.6 | 74939.2 | 749.8 | 5238.1 | 4.824 | 16204.4 | 160.1 | 5730 | 3936.1 | 141.1
SFS310 | Shannon Fie | Ceramic | SMD | Sq.952-07-401-1 | pike | bsc | 9.48 | 39.65 | 25 | sand | limestone | limonite | 0 | mod | poor | absent | poor | 6.123 | 36.732 | 0.3873 | 32.633 | 6.9 | 2.249 | 2.997 | 71.915 | 12.854 | 88.502 | 4.735 | 1.4121 | 43772.5 | 6.137 | 0 | 81.6 | 0.6891 | 13.895 | 60.7 | 0.8901 | 0.8763 | 11.18 | 185.1 | 161.4 | 71436.2 | 1109.7 | 7961.3 | 5.044 | 15971.3 | 244.4 | 4379.7 | 4149.8 | 136
SFS311 | Shannon Fie | Ceramic | SMD | Sq.960-16-404-1 | havana-pike | rocker | 9.48 | 39.65 | 15 | limestone | sand | clay, limonite | 1 | poor | poor | poor | poor | 11.916 | 35.471 | 0.3822 | 32.748 | 6.595 | 2.917 | 2.665 | 71.755 | 14.161 | 84.727 | 4.417 | 1.3578 | 44821.5 | 5.608 | 44.5 | 77.81 | 0.6727 | 12.753 | 0 | 0.8974 | 0.9116 | 10.91 | 226.1 | 125 | 73794.2 | 675.3 | 27755.5 | 4.886 | 14764.4 | 1062.1 | 3792.9 | 3493.8 | 163.7
SFS312 | Shannon Fie | Ceramic | SMD | Sq.960-12-402-1 | hopewell-other | indeterminant | 9.48 | 39.65 | 7 | limestone | sand | limonite | 1 | mod | mod | poor | poor | 7.487 | 33.607 | 0.402 | 30.14 | 6.505 | 2.059 | 2.812 | 70.334 | 14.15 | 70.322 | 3.514 | 1.3655 | 36763.7 | 5.458 | 0 | 68.11 | 0.5041 | 10.742 | 72.7 | 0.9108 | 0.893 | 9.646 | 100.8 | 163.1 | 61329.6 | 868.5 | 76731.6 | 4.807 | 16339.3 | 1397.4 | 4032.5 | 3152.7 | 86.8
SFS313 | Shannon Fie | Ceramic | SMD | Sq.961-05-402-1 | havana-other | plain | 9.48 | 39.65 | 10 | darks | -- | -- | 0 | poor | mod | marked | absent | 0 | 31.739 | 0.3941 | 31.543 | 6.21 | 2.662 | 2.55 | 59.652 | 25.465 | 123.17 | 3.935 | 1.383 | 51045.7 | 5.138 | 108.7 | 63.65 | 0.2679 | 21.752 | 0 | 0.8072 | 0.8701 | 8.242 | 99.9 | 94.2 | 73352.4 | 865.9 | 30078 | 5.005 | 13462.8 | 673.7 | 8273.7 | 4973.2 | 158.3
SFC401 | Shannon Fie | Clay | calhoun |  |  | mississippian shale | 9.47 | 39.3 | 3 | clay | limonite | limestone | 1 | well | absent | absent | absent | 4.774 | 35.342 | 0.5141 | 32.397 | 6.049 | 3.337 | 3.817 | 85.957 | 8.678 | 91.786 | 5.39 | 1.1375 | 17994.8 | 12.398 | 0 | 99.57 | 0.5339 | 8.458 | 71.5 | 1.3155 | 1.3181 | 11.736 | 45.4 | 320.3 | 47856.6 | 347.6 | 21948 | 5.437 | 24915.6 | 310.6 | 4757.9 | 5446.3 | 102.2
SFC402 | Shannon Fie | Clay | pike |  |  | redeposited surficial | 9.44 | 39.46 | 25 | sand | limestone | clay | 1 | absent | absent | absent | absent | 7.49 | 31.578 | 0.402 | 32.096 | 6.023 | 2.254 | 3.036 | 62.16 | 11.489 | 54.512 | 2.764 | 1.2441 | 24644.3 | 8.413 | 36.8 | 63.56 | 0.748 | 7.72 | 148.2 | 0.7761 | 0.7949 | 8.287 | 99.8 | 245.2 | 45743.9 | 369.5 | 94135 | 4.484 | 14345.7 | 1066.3 | 6103.9 | 2674.9 | 78.5
SFC403 | Shannon Fie | Clay | pike |  |  | mississippian shale | 9.24 | 39.44 | 1 | clay | -- | -- | 0 | absent | absent | absent | absent | 7.004 | 32.96 | 0.5202 | 32.579 | 6.15 | 3.452 | 3.89 | 91.63 | 6.662 | 78.471 | 3.1 | 1.1466 | 12177.3 | 14.997 | 41.1 | 72.79 | 0.542 | 5.857 | 0 | 1.1021 | 0.6094 | 10.475 | 84.9 | 369.9 | 43209.7 | 300.8 | 0 | 5.22 | 23259.9 | 238.6 | 6056.5 | 4695.6 | 51.4
SFC404 | Shannon Fie | Clay | pike |  |  | redeposited surficial | 9.51 | 39.51 | 1 | sand | -- | clay, chert, darks | 0 | well | absent | absent | absent | 8.262 | 30.492 | 0.4255 | 28.892 | 6.031 | 2.321 | 3.115 | 67.708 | 11.53 | 67.815 | 3.154 | 1.19 | 32158.4 | 12.417 | 53.9 | 74.11 | 0.7987 | 10.478 | 469.7 | 0.9926 | 1.1752 | 9.708 | 67.9 | 318.2 | 62259.6 | 466.6 | 6453.1 | 4.814 | 18219.6 | 391.4 | 9227.5 | 4120.7 | 100.2
SFC405 | Shannon Fie | Clay | pike |  |  | mississippian shale | 9.5 | 39.51 | 1 | clay | limestone | -- | 1 | mod | absent | absent | absent | 3.454 | 33.124 | 0.4683 | 43.135 | 5.303 | 3.68 | 3.166 | 73.94 | 8.968 | 87.966 | 7.132 | 0.9699 | 18700.3 | 8.963 | 0 | 120.7 | 0.4814 | 10.098 | 45 | 1.1796 | 1.1687 | 10.639 | 73.3 | 220.7 | 58187.4 | 304.6 | 59714 | 4.63 | 28202 | 176.3 | 2211.1 | 4924.1 | 122.9
SFC406 | Shannon Fie | Clay | calhoun |  |  | mississippian shale | 9.48 | 39.3 | 5 | sand | limonite | grit, clay | 0 | well | absent | absent | absent | 7.256 | 35.806 | 0.558 | 34.449 | 6.087 | 3.892 | 3.709 | 85.214 | 11.203 | 89.456 | 5.907 | 1.1492 | 22469.7 | 13.572 | 21.2 | 110.45 | 0.7108 | 9.283 | 53.9 | 1.3042 | 0.9194 | 12.025 | 56.3 | 320.9 | 53972.9 | 372.2 | 2670 | 5.425 | 24571.8 | 319.9 | 5481.4 | 5786.5 | 106.2
SFC407 | Shannon Fie | Clay | pike |  |  | redeposited surficial | 9.53 | 39.55 | 40 | chert | grit | limestone, clay | 1 | poor | absent | absent | absent | 11.763 | 23.941 | 0.292 | 25.695 | 5.323 | 1.042 | 2.342 | 32.266 | 9.596 | 34.128 | 1.856 | 1.2402 | 39507.7 | 2.661 | 36.4 | 37.55 | 0.7154 | 5.543 | 118.8 | 0.3376 | 0.6039 | 3.962 | 92.2 | 80 | 24551 | 299.3 | 249456.7 | 4.857 | 6666 | 2028 | 1901.2 | 1406.8 | 40.2
SFC408 | Shannon Fie | Clay | pike |  |  | redeposited surficial | 9.47 | 39.6 | 3 | sand | grit | -- | 0 | poor | absent | absent | absent | 12.628 | 34.963 | 0.4635 | 29.418 | 6.467 | 2.915 | 3.419 | 72.662 | 10.465 | 72.286 | 3.408 | 1.3118 | 32049.8 | 11.933 | 42.8 | 78.59 | 0.855 | 10.612 | 147 | 1.0252 | 1.5051 | 10.726 | 66.7 | 316.6 | 64225.9 | 536.6 | 6749 | 4.926 | 19092 | 523.3 | 8470.2 | 4380.3 | 90.7
SFC409 | Shannon Fie | Clay | pike |  |  | other shale | 9.49 | 39.62 | 15 | clay | sand, chert | limonite | 0 | poor | absent | absent | absent | 4.802 | 16.658 | 0.2041 | 17.175 | 3.262 | 1.877 | 1.426 | 29.692 | 6.698 | 30.038 | 1.685 | 0.6573 | 14724.5 | 3.264 | 26.4 | 38.29 | 0.4382 | 4.39 | 172.6 | 0.3402 | 0.4045 | 3.777 | 72.7 | 91.8 | 23575.3 | 240.2 | 217107.9 | 2.278 | 7514 | 532.5 | 2864.6 | 1110.7 | 40
SFC410 | Shannon Fie | Clay | pike |  |  | surficial | 9.45 | 39.66 | 5 | chert | sand | clay | 0 | mod | absent | absent | marked | 19.129 | 38.164 | 0.5208 | 37.289 | 7.696 | 3.102 | 3.821 | 77.423 | 12.867 | 73.906 | 3.919 | 1.5983 | 37858.1 | 11.697 | 56.9 | 81.64 | 1.1489 | 11.721 | 166.1 | 1.0161 | 1.6905 | 11.02 | 76.2 | 309.5 | 64858.2 | 430.2 | 8237 | 6.155 | 18375.5 | 857.2 | 7401.1 | 4389.8 | 101.1
SFC411 | Shannon Fie | Clay | brown |  |  | surficial | 9.44 | 39.84 | 40 | sand | -- | clay, darks | 0 | mod | absent | absent | absent | 5.923 | 36.901 | 0.3747 | 34.303 | 6.195 | 2.549 | 2.538 | 68.077 | 9.378 | 65.685 | 3.952 | 1.2291 | 26407.1 | 8.611 | 38.1 | 73.35 | 0.6332 | 9.79 | 155.7 | 0.9879 | 1.1371 | 9.756 | 55.1 | 229.2 | 62863.8 | 403.9 | 5914.4 | 4.314 | 13347.9 | 296.4 | 5608.2 | 3795.9 | 92.8
SFC412 | Shannon Fie | Clay | brown |  |  | other shale | 9.4 | 39.86 | 10 | sand | clay | limonite | 0 | well | absent | absent | absent | 11.965 | 36.6 | 0.4191 | 36.603 | 7.746 | 1.933 | 3.412 | 77.707 | 16.317 | 76.265 | 6.969 | 1.4827 | 37048.8 | 4.082 | 0 | 137.85 | 0.536 | 15.433 | 56.7 | 0.9672 | 0.6516 | 10.971 | 161.7 | 120.5 | 79829.7 | 495.5 | 71430 | 5.283 | 27355.5 | 487.6 | 2404.6 | 3926 | 134.9
SFC413 | Shannon Fie | Clay | brown |  |  | surficial | 9.48 | 39.9 | 15 | sand | grit | -- | 0 | poor | absent | absent | marked | 20.3 | 37.822 | 0.4485 | 49.179 | 7.898 | 2.399 | 3.371 | 77.074 | 11.63 | 77.478 | 4.395 | 1.6192 | 53298.3 | 8.426 | 49.3 | 86.7 | 1.0264 | 12.466 | 59.9 | 0.9292 | 1.5841 | 11.121 | 87 | 216 | 67583.8 | 398.7 | 5827.7 | 5.921 | 14937.3 | 842.5 | 5505.9 | 3963.9 | 113.7
SFC414 | Shannon Fie | Clay | brown |  |  | other shale | 9.54 | 39.91 | 1 | clay | -- | -- | 0 | well | absent | absent | absent | 15.247 | 35.368 | 0.4381 | 48.211 | 6.893 | 3.422 | 3.315 | 69.982 | 14.089 | 71.498 | 6.104 | 1.2924 | 39343 | 3.258 | 57.8 | 139.64 | 0.5646 | 14.664 | 115.2 | 0.8893 | 1.0799 | 9.638 | 54.2 | 116 | 74851.3 | 538.5 | 97362 | 5.247 | 29407.7 | 529.3 | 3030.5 | 4234.2 | 138.4
SFC415 | Shannon Fie | Clay | brown |  |  | unknown | 9.44 | 39.91 | 3 | clay | sand | limonite | 0 | well | absent | absent | absent | 10.423 | 26.823 | 0.3611 | 25.361 | 5.094 | 2.595 | 2.638 | 56.017 | 9.379 | 56.074 | 2.936 | 1.0645 | 26235.5 | 8.481 | 37.1 | 71.37 | 0.5691 | 8.206 | 143.5 | 0.808 | 1.052 | 7.804 | 102.9 | 224.3 | 46531.1 | 379.4 | 61348.5 | 3.727 | 14396.8 | 751.1 | 7424.1 | 2865.3 | 79.4
SFC416 | Shannon Fie | Clay | calhoun |  |  | unknown | 9.44 | 39.24 | 3 | sand | limonite | clay | 0 | well | absent | absent | absent | 9.737 | 31.47 | 0.4242 | 29.511 | 6.052 | 2.726 | 3.428 | 65.024 | 9.597 | 59.344 | 2.36 | 1.2025 | 20680 | 12.453 | 50.4 | 63.72 | 0.6535 | 8.282 | 154.7 | 0.9362 | 1.1731 | 8.948 | 75 | 318.4 | 50075.1 | 460.7 | 45497.7 | 4.582 | 16487 | 794.7 | 8701.7 | 3587.9 | 63.4
SFC417 | Shannon Fie | Clay | calhoun |  |  | unknown | 9.44 | 39.24 | 5 | clay | sand | grit, limonite | 0 | mod | absent | absent | absent | 9.54 | 35.375 | 0.489 | 33.403 | 6.481 | 2.803 | 3.561 | 74.586 | 14.177 | 68.614 | 2.994 | 1.2663 | 24573.5 | 13.324 | 19.7 | 73.61 | 0.7189 | 8.001 | 132.1 | 0.9726 | 0.6145 | 9.576 | 56.9 | 338.2 | 49679.4 | 492.5 | 7400.7 | 5.095 | 16788.7 | 1532.6 | 8522.1 | 3917.2 | 86.8
SFC418 | Shannon Fie | Clay | calhoun |  |  | mississippian shale | 9.44 | 39.24 | 1 | clay | limonite | -- | 0 | well | absent | absent | absent | 6.727 | 38.458 | 0.4977 | 32.358 | 6.141 | 3.562 | 3.853 | 92.268 | 14.034 | 113.647 | 11.129 | 1.1769 | 32754.1 | 9.442 | 66.5 | 163.85 | 0.7263 | 13.272 | 52.5 | 1.3583 | 1.2858 | 13.119 | 68.9 | 245.9 | 68423.6 | 343.6 | 3242.6 | 5.127 | 33736.1 | 192.5 | 3204.8 | 6085.1 | 180.1
SFC419 | Shannon Fie | Clay | calhoun |  |  | mississippian shale | 9.44 | 39.24 | 1 | clay | -- | -- | 0 | well | absent | absent | absent | 4.426 | 41.507 | 0.5103 | 58.172 | 14.724 | 3.503 | 3.769 | 124.934 | 13.572 | 108.822 | 8.717 | 3.2349 | 28584.9 | 10.484 | 64.4 | 134.19 | 0.6964 | 10.94 | 0 | 1.2702 | 1.6014 | 12.894 | 61.4 | 311.8 | 55964.7 | 288.3 | 6119.8 | 8.986 | 29898.5 | 196.6 | 3583.8 | 5252 | 211.6
SFC420 | Shannon Fie | Clay | calhoun |  |  | alluvial | 9.47 | 39.11 | 7 | clay | sand | limestone | 1 | mod | absent | absent | mod | 4.941 | 42.396 | 0.4414 | 46.72 | 7.006 | 2.621 | 2.95 | 80.059 | 17.859 | 78.05 | 9.327 | 1.2118 | 37606.8 | 5.555 | 16 | 187.64 | 0.3966 | 16.413 | 0 | 1.2252 | 1.0123 | 11.025 | 74.8 | 138.7 | 88126.9 | 457 | 43464.5 | 4.362 | 37370.8 | 464.9 | 2588.8 | 5249.9 | 122
SFC421 | Shannon Fie | Clay | calhoun |  |  | unknown, ? lake clay | 9.42 | 39.11 | 25 | chert | sand | limestone, clay, darks | 1 | poor | absent | poor | poor | 5.768 | 41.461 | 0.4156 | 37.454 | 6.509 | 3.296 | 2.901 | 78.551 | 17.651 | 77.114 | 9.018 | 1.1361 | 38150.8 | 4.852 | 29.3 | 178.9 | 0.3571 | 16.603 | 62.5 | 1.4843 | 0.855 | 10.769 | 73.1 | 135 | 85908.9 | 424 | 33212.2 | 4.215 | 40202.8 | 410.2 | 2453.3 | 4446.9 | 119.8
SFC422 | Shannon Fie | Clay | calhoun |  |  | unknown, ? lake clay | 9.41 | 39.13 | 1 | 0 | -- | -- | 0 | well | absent | poor | absent | 12.607 | 42.385 | 0.5537 | 38.798 | 7.273 | 3.722 | 4.007 | 83.071 | 14.236 | 70.727 | 6.92 | 1.3428 | 43900.1 | 7.042 | 46.1 | 156.95 | 0.3878 | 14.638 | 56.9 | 1.3645 | 1.3778 | 13.041 | 65 | 192.6 | 81111.5 | 427.3 | 30871.2 | 5.624 | 40314.1 | 374 | 1452.5 | 5602 | 102.1
SFC423 | Shannon Fie | Clay | green |  |  | unknown | 9.37 | 39.29 | 40 | sand | limestone | clay, darks, limonite | 1 | well | absent | absent | absent | 8.358 | 26.145 | 0.2978 | 38.186 | 4.746 | 2.979 | 2.035 | 54.734 | 11.977 | 57.898 | 4.387 | 0.9339 | 24427.2 | 5.039 | 0 | 93.95 | 0.5716 | 9.626 | 137.4 | 0.7221 | 0.7411 | 7.865 | 58.7 | 141.8 | 52118.5 | 296.5 | 90285.9 | 3.59 | 23458.6 | 537.2 | 4334.8 | 2827.2 | 73.7
SFC424 | Shannon Fie | Clay | green |  |  | unknown | 9.38 | 39.31 | 3 | chert | -- | limonite | 0 | mod | absent | absent | poor | 13.151 | 31.644 | 0.4461 | 31.324 | 6.061 | 2.812 | 3.232 | 66.912 | 10.704 | 60.276 | 2.79 | 1.2172 | 25945.4 | 11.944 | 0 | 77.77 | 0.843 | 8.614 | 184.8 | 0.9675 | 0.769 | 9.199 | 100.7 | 285.4 | 53651.4 | 539.1 | 8097.8 | 4.836 | 20329.6 | 979.8 | 8199.7 | 4541.2 | 91.6
SFC425 | Shannon Fie | Clay | green |  |  | unknown | 9.45 | 39.34 | 15 | sand | -- | grit, clay, limonite | 0 | poor | absent | absent | mod | 10.587 | 33.134 | 0.4837 | 41.46 | 6.09 | 2.577 | 3.437 | 72.69 | 12.654 | 66.589 | 2.971 | 1.2691 | 26795.1 | 14.61 | 35.1 | 75.77 | 0.841 | 9.054 | 104.6 | 1.0426 | 0.9314 | 9.887 | 85.8 | 384.8 | 55198.4 | 521.1 | 9033.3 | 4.645 | 19865.5 | 999.8 | 8360.9 | 4823.5 | 87.1
SFC426 | Shannon Fie | Clay | green |  |  | alluvial | 9.36 | 39.4 | 3 | sand | chert | clay, darks | 0 | mod | absent | absent | absent | 7.864 | 32.478 | 0.4693 | 31.283 | 6.004 | 2.865 | 3.374 | 65.899 | 10.07 | 59.649 | 2.273 | 1.1821 | 21574 | 15.427 | 22 | 70.52 | 0.7259 | 7.297 | 142.5 | 0.9319 | 0.7781 | 8.992 | 61.5 | 397.1 | 48529.7 | 542.6 | 11289.1 | 4.546 | 19237.2 | 901.4 | 8879.6 | 4073.4 | 75
SFC427 | Shannon Fie | Clay | green |  |  | unknown | 9.37 | 39.41 | 40 | chert | limestone | clay | 1 | poor | absent | absent | absent | 6.979 | 71.881 | 0.8072 | 84.51 | 16.197 | 2.605 | 6.76 | 106.432 | 32.672 | 86.389 | 9.592 | 3.4111 | 53136.3 | 3.364 | 147 | 100.29 | 0.5141 | 17.963 | 0 | 0.7218 | 3.1403 | 10.96 | 274.9 | 170 | 70701.5 | 321.6 | 100451.8 | 12.999 | 12485.3 | 1104.6 | 1346.6 | 3239 | 118.4
SFC428 | Shannon Fie | Clay | calhoun |  |  | surficial | 9.48 | 39.09 | 25 | sand | grit | limonite | 0 | poor | absent | absent | marked | 8.453 | 37.677 | 0.4659 | 42.204 | 6.719 | 2.839 | 3.39 | 77.463 | 11.662 | 86.134 | 5.471 | 1.3597 | 31310 | 11.137 | 40.5 | 96.11 | 0.9368 | 11.667 | 96.5 | 1.0709 | 1.1078 | 11.058 | 66.7 | 291.7 | 62521.4 | 439.9 | 7410.3 | 4.962 | 17958.9 | 566.9 | 5806 | 4297.6 | 125.2
SFC429 | Shannon Fie | Clay | calhoun |  |  | unknown, ? lake clay | 9.44 | 39.07 | 20 | sand | clay, chert | limonite | 0 | mod | absent | absent | poor | 8.426 | 36.986 | 0.5042 | 50.47 | 7.182 | 3.404 | 4.014 | 96.735 | 14.479 | 75.978 | 4.966 | 1.438 | 32835.5 | 12.3 | 0 | 95.25 | 0.5936 | 11.593 | 80.9 | 1.1073 | 1.2166 | 10.879 | 45.7 | 340.9 | 63860.1 | 400.8 | 5201.1 | 5.498 | 20956.6 | 456.2 | 5548.1 | 4395.2 | 97.3
SFC430 | Shannon Fie | Clay | calhoun |  |  | unknown | 9.47 | 39.03 | 20 | chert | clay | -- | 0 | poor | absent | absent | absent | 10.225 | 29.586 | 0.4106 | 28.784 | 5.539 | 2.571 | 2.959 | 63.304 | 10.163 | 66.282 | 3.064 | 1.1898 | 25966 | 10.615 | 30.6 | 70.18 | 0.7756 | 9.112 | 211.7 | 0.8933 | 1.0718 | 8.413 | 64.8 | 289.5 | 52204 | 436 | 75340.5 | 4.153 | 18505.5 | 634.6 | 7307.2 | 4211.7 | 69.8
SFC431 | Shannon Fie | Clay | calhoun |  |  | mississippian shale | 9.48 | 39.01 | 3 | limonite | clay | -- | 0 | well | absent | absent | absent | 7.977 | 38.687 | 0.5133 | 33.756 | 6.306 | 3.926 | 4.102 | 88.869 | 10.521 | 118.045 | 10.531 | 1.1417 | 24991.5 | 9.62 | 41.4 | 160.84 | 0.6345 | 12.363 | 0 | 1.3434 | 1.3097 | 12.902 | 56 | 249.9 | 62709.6 | 337.4 | 1654.7 | 5.449 | 39869.4 | 209.9 | 873.6 | 5980.5 | 182.6
SFC432 | Shannon Fie | Clay | calhoun |  |  | surficial | 9.42 | 39 | 50 | sand | limestone | clay | 1 | poor | absent | absent | marked | 9.242 | 32.51 | 0.4828 | 28.165 | 6.33 | 2.315 | 3.264 | 70.444 | 9.249 | 65.668 | 2.81 | 1.2922 | 27691.1 | 12.309 | 0 | 65.99 | 0.8187 | 9.028 | 188.3 | 0.9714 | 0.8481 | 10.252 | 61.8 | 344.3 | 51648.8 | 524.5 | 24473.1 | 4.656 | 18411.7 | 601.2 | 8812.7 | 3451.5 | 88.3
SFC433 | Shannon Fie | Clay | calhoun |  |  | unknown | 9.42 | 38.98 | 25 | chert | sand, limestone | darks, limonite | 1 | mod | absent | absent | marked | 11.267 | 37.891 | 0.4989 | 39.343 | 7.588 | 2.426 | 3.448 | 75.533 | 10.893 | 89.537 | 4.635 | 1.5175 | 33507.3 | 10.634 | 56.4 | 80.99 | 0.8169 | 11.806 | 88.4 | 0.8984 | 1.0014 | 10.026 | 103.6 | 290.6 | 64171.2 | 375.1 | 36914.2 | 5.881 | 20263.9 | 696.3 | 5491.8 | 3587.6 | 95.6
SFC434 | Shannon Fie | Clay | calhoun |  |  | redeposited surficial | 9.3 | 38.88 | 3 | chert | sand | clay | 0 | well | absent | absent | poor | 24.548 | 36.709 | 0.5517 | 33.563 | 6.994 | 3.117 | 3.774 | 76.521 | 10.386 | 74.819 | 2.82 | 1.3637 | 26608.3 | 15.944 | 0 | 66.93 | 0.8313 | 9.274 | 174.9 | 1.0085 | 0.9759 | 10.308 | 68.5 | 463.6 | 52475.8 | 469.2 | 14432 | 5.31 | 17787.1 | 740.9 | 8675.3 | 4791.1 | 77.5
SFC435 | Shannon Fie | Clay | calhoun |  |  | alluvial | 9.33 | 38.89 | 3 | chert | clay | -- | 0 | mod | absent | absent | absent | 12.167 | 37.404 | 0.5315 | 32.719 | 7.311 | 3.385 | 3.422 | 80.364 | 14.43 | 73.815 | 3.269 | 1.438 | 32208.3 | 13.427 | 63.6 | 71.94 | 1.0717 | 10.337 | 102.8 | 1.0446 | 1.022 | 10.888 | 78.4 | 387.2 | 54888.8 | 502.4 | 10786.7 | 5.206 | 18620 | 938.1 | 8709.3 | 4007 | 84.7
SFC436 | Shannon Fie | Clay | calhoun |  |  | surficial | 9.38 | 38.91 | 25 | chert | sand | grit, clay | 0 | poor | absent | poor | poor | 18.948 | 51.975 | 0.6794 | 47.249 | 11.617 | 3.328 | 4.27 | 80.135 | 13.581 | 173.765 | 6.743 | 2.4648 | 83835.1 | 6.968 | 83 | 81.92 | 2.0574 | 16.062 | 0 | 0.8307 | 1.516 | 11.544 | 231.3 | 214.5 | 92596.4 | 173.6 | 26850.1 | 7.939 | 10672 | 1512.5 | 1139.9 | 3657.5 | 164.1
SFC437 | Shannon Fie | Clay | calhoun |  |  | surficial | 9.45 | 39.29 | 40 | limestone | clay, chert | limonite | 1 | poor | absent | absent | absent | 14.561 | 103.471 | 0.9845 | 120.792 | 25.817 | 2.267 | 7.45 | 99.483 | 16.881 | 98.297 | 7.529 | 5.0308 | 55905.7 | 3.335 | 147.6 | 54.71 | 1.5817 | 21.772 | 0 | 0.7253 | 3.1968 | 13.44 | 234.3 | 149.8 | 99812.8 | 277.1 | 108646 | 15.967 | 0 | 2445.5 | 509.6 | 1144.5 | 146.8
SFC438 | Shannon Fie | Clay | green |  |  | alluvial | 9.4 | 39.47 | 10 | sand | -- | -- | 0 | well | absent | absent | absent | 9.652 | 29.107 | 0.4558 | 28.555 | 5.512 | 2.945 | 3.029 | 60.488 | 9.618 | 54.79 | 2.046 | 1.0364 | 17962.4 | 14.762 | 0 | 58.31 | 0.621 | 6.198 | 124.2 | 0.854 | 0.6691 | 8.244 | 47.1 | 423.5 | 41404.9 | 438.7 | 6621.8 | 4.541 | 17379.3 | 823.7 | 8018.1 | 3053.7 | 46.7
SFC439 | Shannon Fie | Clay | madison |  |  | redeposited surficial | 9.71 | 38.97 | 15 | sand | -- | -- | 0 | well | absent | absent | absent | 8.588 | 31.641 | 0.5025 | 26.38 | 5.838 | 3.232 | 3.345 | 70.56 | 15.526 | 64.542 | 2.816 | 1.1438 | 24373.7 | 14.207 | 0 | 68.24 | 0.8568 | 7.891 | 98.9 | 0.914 | 0.9059 | 9.487 | 63.3 | 428.4 | 48790 | 476.4 | 5275.4 | 3.996 | 17349.8 | 903.2 | 8065.3 | 4825.5 | 70.2
SFC440 | Shannon Fie | Clay | madison |  |  | other shale | 9.71 | 38.98 | 3 | limestone | clay | -- | 1 | well | absent | absent | absent | 14.956 | 39.932 | 0.4333 | 33.403 | 6.724 | 2.738 | 3.307 | 78.963 | 18.317 | 81.851 | 8.052 | 1.227 | 38586.8 | 4.742 | 0 | 172.24 | 0.4865 | 17.92 | 0 | 1.1005 | 1.0013 | 12.101 | 91.2 | 153.4 | 88528.5 | 489.6 | 40300.8 | 4.98 | 35837.7 | 383.6 | 1668.3 | 5595.5 | 146.8
SFC441 | Shannon Fie | Clay | madison |  |  | redeposited surficial | 9.71 | 38.94 | 25 | sand | limestone | clay, darks, limonite | 1 | mod | absent | absent | absent | 8.803 | 32.647 | 0.4565 | 27.827 | 6.14 | 3.004 | 3.013 | 69.385 | 14.5 | 69.16 | 2.925 | 1.2434 | 26935.5 | 11.179 | 0 | 66.91 | 0.669 | 8.698 | 149.5 | 0.8925 | 0.797 | 9.047 | 70.8 | 338.2 | 52679.5 | 656.8 | 46666.4 | 4.476 | 19232.9 | 1734.7 | 8019.4 | 3029.6 | 83.3
SFC442 | Shannon Fie | Clay | jersey |  |  | other shale | 9.66 | 38.96 | 3 | limestone | sand | limonite | 1 | well | absent | poor | poor | 62.951 | 34.402 | 0.403 | 21.046 | 4.642 | 2.312 | 2.755 | 59.733 | 21.806 | 96.763 | 9.97 | 0.8636 | 54820.2 | 4.175 | 80.6 | 202.88 | 0.8935 | 19.129 | 0 | 1.0598 | 0.3761 | 11.229 | 117 | 141.4 | 95603.8 | 643.8 | 36001.1 | 3.695 | 41003.7 | 445.1 | 1835.9 | 4503.8 | 197.7
SFC443 | Shannon Fie | Clay | jersey |  |  | surficial | 9.59 | 38.96 | 40 | chert | limestone | sand | 1 | poor | absent | absent | marked | 12.881 | 93.876 | 0.7771 | 87.384 | 17.466 | 1.64 | 5.387 | 91.352 | 14.271 | 88.992 | 6.313 | 3.4699 | 43777.8 | 6.13 | 126.3 | 85.44 | 1.1022 | 17.053 | 0 | 0.7435 | 2.1093 | 11.95 | 144.6 | 201.2 | 79508.3 | 296.2 | 28129 | 11.803 | 11746 | 1127.5 | 2102.8 | 2557.6 | 128.5
SFC444 | Shannon Fie | Clay | jersey |  |  | surficial | 9.4 | 38.85 | 20 | chert | sand | darks | 0 | poor | absent | absent | poor | 6.222 | 130.829 | 0.8661 | 123.608 | 23.777 | 2.156 | 6.079 | 177.843 | 17.395 | 80.251 | 4.97 | 4.155 | 62662.7 | 4.22 | 85.1 | 41.39 | 0.8515 | 23.787 | 0 | 0.7133 | 3.0136 | 12.795 | 63.2 | 175.8 | 76362.4 | 196.3 | 2051.7 | 13.19 | 6675 | 74.6 | 808.4 | 2884.7 | 125.7
SFC445 | Shannon Fie | Clay | jersey |  |  | surficial | 9.37 | 39 | 7 | chert | -- | darks, limonite | 0 | poor | absent | absent | marked | 13.735 | 57.965 | 0.6451 | 43.762 | 9.36 | 2.669 | 4.984 | 110.581 | 31.273 | 85.063 | 9.484 | 1.9219 | 63795.8 | 5.54 | 91.4 | 123.88 | 1.2712 | 21.798 | 0 | 1.0738 | 1.4933 | 14.258 | 216.2 | 152.3 | 83791.8 | 472.9 | 5388.9 | 7.326 | 21830.6 | 1772.7 | 1801.1 | 4644.3 | 129.7
SFC446 | Shannon Fie | Clay | jersey |  |  | surficial | 9.34 | 39.09 | 45 | sand | limestone | darks | 1 | mod | absent | absent | poor | 7.291 | 29.598 | 0.4433 | 28.3 | 5.514 | 2.244 | 3.139 | 65.518 | 9.182 | 58.154 | 2.906 | 1.1166 | 25497.6 | 13.304 | 0 | 68.57 | 0.7731 | 8.407 | 73 | 0.8749 | 0.8178 | 9.105 | 58.6 | 394.5 | 51663.5 | 446.1 | 20136.6 | 4.527 | 14538.8 | 561.2 | 6661.7 | 3583 | 74.3
SFC447 | Shannon Fie | Clay | jersey |  |  | surficial | 9.39 | 39.13 | 40 | chert | -- | sand, darks | 0 | poor | absent | absent | absent | 7.054 | 35.32 | 0.4336 | 29.769 | 6.42 | 1.799 | 3.071 | 68.307 | 10.343 | 64.43 | 5.494 | 1.3004 | 29007.9 | 4.121 | 0 | 71.59 | 0.5833 | 11.715 | 0 | 0.6766 | 0.9708 | 7.924 | 76.7 | 118.8 | 53197.5 | 254.5 | 7871.8 | 5.057 | 10155 | 167 | 1165.6 | 2711.1 | 86.9
SFC448 | Shannon Fie | Clay | jersey |  |  | redeposited surficial | 9.38 | 39.17 | 3 | sand | -- | darks, limonite | 0 | well | absent | absent | absent | 11.145 | 35.166 | 0.5214 | 39.202 | 7.026 | 2.739 | 3.317 | 73.252 | 10.341 | 69.896 | 3.17 | 1.406 | 28545.6 | 13.24 | 0 | 75.98 | 0.7598 | 9.936 | 84 | 0.959 | 1.0656 | 10.133 | 73.9 | 366.7 | 60704.1 | 467.1 | 8042.3 | 5.188 | 20007.5 | 651.1 | 8728.8 | 4381.2 | 81.6
SFC449 | Shannon Fie | Clay | green |  |  | surficial | 9.38 | 39.23 | 20 | chert | sand | limonite | 0 | poor | absent | absent | absent | 9.533 | 44.973 | 0.6097 | 47.415 | 9.224 | 2.766 | 4.356 | 80.455 | 11.742 | 69.023 | 3.473 | 1.8892 | 33752.1 | 11.138 | 0 | 68.83 | 0.7626 | 13.24 | 95.5 | 0.8762 | 1.1049 | 10.233 | 87.5 | 343.1 | 60640.6 | 429.7 | 16108.6 | 6.886 | 15805.2 | 689.7 | 7264.8 | 3817.4 | 97.2
SFC450 | Shannon Fie | Clay | scott |  |  | redeposited surficial | 9.43 | 39.54 | 50 | chert | sand | limestone, limonite | 1 | poor | absent | absent | marked | 29.368 | 36.399 | 0.5111 | 46.294 | 8.567 | 2.15 | 3.576 | 51.63 | 24.35 | 55.326 | 3.169 | 1.8324 | 49752.2 | 5.312 | 114.8 | 48.29 | 1.0987 | 9.494 | 37.7 | 0.415 | 1.3665 | 6.396 | 538.4 | 175.5 | 38263.4 | 206.6 | 97197.2 | 6.549 | 8820.2 | 754.7 | 2264.1 | 1711.4 | 77
SFC451 | Shannon Fie | Clay | scott |  |  | unknown | 9.39 | 39.58 | 1 | sand | -- | darks | 0 | well | absent | absent | absent | 4.525 | 28.166 | 0.4846 | 25.613 | 5.822 | 2.53 | 3.142 | 59.112 | 7.911 | 57.493 | 2.002 | 1.1695 | 22837.2 | 14.066 | 0 | 70.5 | 0.5078 | 8.507 | 120.9 | 0.8211 | 0.9378 | 8.052 | 50.1 | 432.5 | 50383.5 | 521.2 | 9284 | 4.502 | 21869.4 | 262 | 11143.5 | 4143.1 | 78.3
SFC452 | Shannon Fie | Clay | scott |  |  | unknown | 9.37 | 39.7 | 5 | sand | -- | clay, chert | 0 | well | absent | absent | absent | 21.86 | 15.248 | 0.2178 | 14.425 | 2.951 | 2.734 | 1.333 | 31.809 | 5.723 | 32.924 | 2.235 | 0.6066 | 28355.7 | 2.38 | 0 | 51.53 | 0.5429 | 5.857 | 138.3 | 0.3774 | 0.3835 | 4.395 | 50.8 | 100.8 | 28612.6 | 185.6 | 138568.9 | 2.131 | 11602.3 | 618.1 | 3586.1 | 2014.5 | 52.4
SFC453 | Shannon Fie | Clay | scott |  |  | other shale | 9.4 | 39.72 | 5 | sand | -- | clay, limonite | 0 | mod | absent | absent | absent | 8.406 | 59.708 | 0.5046 | 26.457 | 5.734 | 7.715 | 3.08 | 95.578 | 3.602 | 192.452 | 12.456 | 1.0164 | 17604.1 | 7.182 | 0 | 132.41 | 1.3898 | 26.523 | 309.3 | 1.7572 | 0.9114 | 20.593 | 58.6 | 230.9 | 140775.5 | 520.4 | 2783.7 | 4.264 | 21032.2 | 129.6 | 1527.5 | 7356.5 | 225
SFC454 | Shannon Fie | Clay | scott |  |  | other shale | 9.4 | 39.72 | 50 | limonite | sand | -- | 0 | mod | absent | absent | absent | 0 | 44.144 | 1.1666 | 53.851 | 16.43 | 19.005 | 6.977 | 97.827 | 49.317 | 176.117 | 3.825 | 3.7684 | 327613 | 3.91 | 248.3 | 39.11 | 1.0438 | 42.739 | 657.8 | 0.6282 | 1.3087 | 15.255 | 640.6 | 258.9 | 71538.3 | 151.9 | 0 | 11.871 | 9432.1 | 1934.2 | 633.4 | 2603.8 | 232.9
SFC455 | Shannon Fie | Clay | cass |  |  | alluvial | 9.66 | 39.96 | 3 | sand | -- | darks, limonite | 0 | well | absent | absent | absent | 8.339 | 29.466 | 0.4804 | 26.172 | 5.543 | 2.72 | 3.054 | 62.257 | 8.655 | 59.327 | 2.142 | 1.0978 | 19827.4 | 15.219 | 0 | 65.47 | 0.668 | 6.829 | 120.7 | 0.8404 | 0.652 | 8.564 | 51.4 | 457.2 | 44432.7 | 404.3 | 16004.2 | 4.491 | 17882.5 | 713.7 | 8158.9 | 3430.9 | 64.4
SFC456 | Shannon Fie | Clay | cass |  |  | alluvial | 9.72 | 40.01 | 3 | sand | -- | darks | 0 | well | absent | absent | absent | 5.05 | 22.289 | 0.34 | 20.643 | 4.383 | 2.256 | 2.31 | 47.055 | 7.243 | 44.498 | 1.882 | 0.9288 | 17737.3 | 8.758 | 0 | 54.03 | 0.4888 | 6.258 | 116.7 | 0.6598 | 0.6966 | 6.258 | 42.8 | 276.3 | 43013.5 | 403.2 | 48825 | 3.458 | 16878.5 | 582.7 | 8519.4 | 2419.3 | 47.4
SFC457 | Shannon Fie | Clay | cass |  |  | unknown, ? lake clay | 9.81 | 39.99 | 40 | sand | -- | darks | 0 | mod | absent | absent | mod | 10.551 | 35.008 | 0.4585 | 33.276 | 6.975 | 2.691 | 2.767 | 69.47 | 11.497 | 75.65 | 4.587 | 1.4283 | 37951.6 | 8.657 | 64.5 | 92.42 | 1.0507 | 12.466 | 56.2 | 0.8656 | 1.2223 | 9.598 | 94.9 | 237.4 | 65751.4 | 358.7 | 6579.6 | 4.548 | 21346.5 | 579.9 | 6841.9 | 4367.4 | 100.3
SFC458 | Shannon Fie | Clay | cass |  |  | alluvial | 9.97 | 40.04 | 5 | sand | -- | darks, limonite | 0 | well | absent | absent | absent | 12.187 | 31.718 | 0.4689 | 27.591 | 6.112 | 2.773 | 3.179 | 72.828 | 17.815 | 61.618 | 2.549 | 1.2279 | 26415.3 | 15.447 | 0 | 65.42 | 0.8355 | 8.163 | 57.7 | 0.805 | 1.0552 | 9.486 | 61.8 | 472.2 | 45506.1 | 399.7 | 32960 | 3.981 | 17910 | 1312.7 | 6983.3 | 3382.3 | 63
SFC459 | Shannon Fie | Clay | cass |  |  | alluvial | 10.03 | 40.06 | 7 | sand | -- | darks, limonite | 0 | well | absent | absent | absent | 8.065 | 28.568 | 0.418 | 25.431 | 5.228 | 3.1 | 2.925 | 59.258 | 7.041 | 59.174 | 2.475 | 1.0114 | 19872 | 12.428 | 35 | 66.76 | 0.7226 | 7.084 | 103.8 | 0.9136 | 0.6953 | 8.589 | 55.4 | 367.9 | 43684.7 | 436.6 | 11810 | 4.082 | 16463.3 | 661.4 | 7679.6 | 3128.8 | 68
SFC460 | Shannon Fie | Clay | menard |  |  | alluvial | 10.23 | 40.01 | 7 | sand | -- | darks | 0 | well | absent | absent | absent | 5.611 | 28.18 | 0.4206 | 34.286 | 5.318 | 2.802 | 2.927 | 56.955 | 8.18 | 53.676 | 2.497 | 1.0292 | 20485.7 | 11.075 | 0 | 66.71 | 0.5942 | 7.056 | 178.6 | 0.8588 | 0.5261 | 7.949 | 63 | 334.3 | 42892.2 | 454.3 | 28063.4 | 4.05 | 18742.1 | 648.1 | 7715.4 | 3555.4 | 49.3
SFC461 | Shannon Fie | Clay | brown |  |  | redeposited surficial | 9.44 | 39.95 | 35 | sand | -- | clay, darks, limonite | 0 | mod | absent | absent | absent | 9.658 | 35.53 | 0.4814 | 40.618 | 6.797 | 3.342 | 3.132 | 71.594 | 12.94 | 63.263 | 3.279 | 1.3473 | 38371.5 | 11.651 | 81.3 | 71.19 | 0.9433 | 9.02 | 75.7 | 0.9141 | 0.6185 | 9.483 | 68.2 | 319.3 | 54203.5 | 437.7 | 5802.7 | 4.957 | 17145.3 | 1287 | 5415.5 | 3564.1 | 80.7
SFC462 | Shannon Fie | Clay | brown |  |  | other shale | 9.44 | 39.95 | 25 | sand | limestone, clay | -- | 1 | well | absent | absent | absent | 3.524 | 26.728 | 0.3175 | 20.298 | 4.484 | 4.912 | 1.815 | 52.494 | 10.745 | 87.905 | 7.326 | 0.799 | 32581.9 | 3.882 | 0 | 150.34 | 0.9311 | 13.868 | 78.3 | 0.8689 | 0.6067 | 9.458 | 67.3 | 91.5 | 69771.4 | 437 | 65392 | 2.473 | 28940.1 | 310.6 | 1244.9 | 3903.1 | 155.8
SFC463 | Shannon Fie | Clay | brown |  |  | alluvial | 9.54 | 39.96 | 20 | sand | -- | darks | 0 | well | absent | absent | absent | 3.893 | 24.112 | 0.411 | 24.745 | 4.719 | 2.368 | 2.717 | 49.521 | 6.436 | 47.954 | 1.215 | 0.952 | 16120.1 | 14.24 | 0 | 52.26 | 0.4616 | 5.722 | 161 | 0.7466 | 0.6273 | 6.523 | 32.9 | 416.6 | 38880 | 329.8 | 15119.5 | 3.678 | 15295.9 | 620.7 | 9670.4 | 3554.8 | 39.8
SFC464 | Shannon Fie | Clay | brown |  |  | other shale | 9.58 | 39.95 | 3 | clay | sand | -- | 0 | well | absent | absent | poor | 3.85 | 106.69 | 0.7537 | 168.39 | 38.566 | 3.749 | 6.371 | 299.245 | 5.793 | 143.695 | 9.949 | 6.3975 | 15785.7 | 7.411 | 137.1 | 98.94 | 0.6264 | 21.229 | 93.3 | 1.1765 | 2.7276 | 16.279 | 58.6 | 270.2 | 118794.1 | 363.2 | 9241 | 13.919 | 18215.7 | 176.2 | 1361 | 5707.4 | 145.5
SFC465 | Shannon Fie | Clay | brown |  |  | other shale | 9.49 | 39.97 | 3 | limestone | sand | darks | 1 | well | absent | absent | mod | 7.079 | 30.714 | 0.407 | 23.76 | 5.076 | 5.145 | 2.654 | 60.328 | 11.039 | 149.486 | 8.73 | 0.8664 | 34028.1 | 6.098 | 0 | 175.38 | 0.9682 | 17.803 | 0 | 1.1408 | 0.6329 | 12.832 | 128.6 | 207.4 | 89243.4 | 523.8 | 21576.1 | 3.667 | 34818.6 | 265.3 | 1103 | 5017.3 | 251.6
SFC466 | Shannon Fie | Clay | schuyler |  |  | surficial | 9.35 | 40.04 | 40 | sand | -- | -- | 0 | poor | absent | absent | absent | 45.875 | 37.844 | 0.5049 | 44.135 | 10.132 | 2.073 | 3.762 | 73.307 | 17.735 | 75.509 | 3.888 | 2.2001 | 71896 | 4.375 | 66.4 | 62.55 | 1.3501 | 13.37 | 0 | 0.6157 | 1.4914 | 8.057 | 185.8 | 139.2 | 66290.4 | 384.7 | 6963.3 | 8.058 | 13917.2 | 1725.4 | 5587.4 | 2879.8 | 112.9
SFC467 | Shannon Fie | Clay | schuyler |  |  | other shale | 9.43 | 40.05 | 15 | sand | limonite | clay, darks | 0 | well | absent | absent | marked | 17.96 | 46.829 | 0.6275 | 39.875 | 8.366 | 5.748 | 3.978 | 91.475 | 4.01 | 123.992 | 8.121 | 2.0632 | 29234.7 | 10.304 | 0 | 107.47 | 0.8886 | 19.281 | 119.5 | 1.3876 | 1.8512 | 9.032 | 50.5 | 279.9 | 108227.5 | 394.4 | 986.3 | 9.509 | 22502.9 | 39.1 | 1144.4 | 6202 | 134.6
SFC468 | Shannon Fie | Clay | schuyler |  |  | other shale | 9.5 | 40.11 | 1 | sand | clay | -- | 0 | well | absent | absent | marked | 6.289 | 149.274 | 0.8412 | 144.972 | 32.755 | 6.239 | 6.761 | 315.39 | 4.351 | 161.791 | 9.503 | 5.5126 | 20181.7 | 9.885 | 67.1 | 75.5 | 1.1584 | 21.92 | 2379.2 | 2.584 | 2.1813 | 34.081 | 0 | 378 | 135178.3 | 732.7 | 3526.3 | 12.976 | 13628.3 | 18.8 | 1234.7 | 10813.8 | 169.2
SFC469 | Shannon Fie | Clay | schuyler |  |  | other shale | 9.5 | 40.11 | 15 | grit | -- | clay, darks | 0 | well | absent | absent | absent | 14.631 | 23.763 | 0.5636 | 16.618 | 4.187 | 7.97 | 3.443 | 46.104 | 1.197 | 81.554 | 4.534 | 0.7469 | 11268.3 | 13.713 | 0 | 91.74 | 2.1604 | 12.543 | 71.2 | 1.4936 | 0.9018 | 9.931 | 28.8 | 415.3 | 61629.6 | 389 | 707.4 | 5.094 | 19540.8 | 33.7 | 1216.3 | 6756.8 | 114.4
SFC470 | Shannon Fie | Clay | schuyler |  |  | other shale | 9.61 | 40.15 | 20 | sand | clay | darks, limonite | 0 | mod | absent | absent | absent | 9.915 | 41.079 | 0.5261 | 41.446 | 8.166 | 4.334 | 3.643 | 84.409 | 14.64 | 75.864 | 4.975 | 1.5555 | 40777 | 9.349 | 0 | 101.62 | 0.7164 | 13.88 | 76 | 1.2029 | 1.0027 | 11.695 | 90.3 | 311.9 | 78960.2 | 426.6 | 4827.5 | 5.918 | 24213.3 | 567.4 | 7801.9 | 5333.4 | 108.4
SFC471 | Shannon Fie | Clay | fulton |  |  | other shale | 9.72 | 40.21 | 30 | sand | -- | clay, darks, limonite | 0 | poor | absent | absent | absent | 12.26 | 28.363 | 0.3337 | 22.857 | 5.39 | 2.66 | 2.459 | 59.881 | 11.206 | 56.446 | 3.876 | 1.1084 | 29522.6 | 5.937 | 54.6 | 74.85 | 0.7162 | 9.651 | 71 | 0.6741 | 0.7236 | 7.953 | 79.9 | 167.7 | 56459.4 | 341.7 | 54108.9 | 3.74 | 18765.8 | 702 | 5467.2 | 2789.8 | 84.6
SFC472 | Shannon Fie | Clay | fulton |  |  | other shale | 9.8 | 40.27 | 3 | sand | clay | limonite | 0 | well | absent | absent | absent | 5.997 | 49.788 | 0.5478 | 42.905 | 8.103 | 3.585 | 3.987 | 100.795 | 27.284 | 117.76 | 11.213 | 1.4789 | 39759.5 | 6.492 | 45.8 | 154.9 | 1.1762 | 23.233 | 113.8 | 1.2832 | 1.1867 | 15.423 | 110.7 | 168.4 | 125221.7 | 564 | 16485.2 | 6.199 | 31866.2 | 528.9 | 2935.5 | 5907.2 | 174.2
SFC473 | Shannon Fie | Clay | fulton |  |  | redeposited surficial | 9.73 | 40.28 | 50 | sand | -- | darks, limonite | 0 | poor | absent | absent | absent | 21.951 | 42.569 | 0.5079 | 50.57 | 9.124 | 2.688 | 3.676 | 82.802 | 9.591 | 57.909 | 2.921 | 1.7419 | 24693.5 | 11.135 | 0 | 65.69 | 0.7291 | 10.132 | 25.8 | 0.9911 | 1.1925 | 10.396 | 50.9 | 360.7 | 58126.3 | 291.3 | 2445.6 | 6.608 | 14864.7 | 404.9 | 8163.7 | 4023.7 | 75.2
SFC474 | Shannon Fie | Clay | fulton |  |  | other shale | 9.73 | 40.28 | 10 | limonite | sand, clay | -- | 0 | mod | absent | absent | absent | 6.833 | 61.313 | 0.5689 | 49.933 | 8.747 | 4.058 | 4.104 | 125.47 | 6.93 | 121.488 | 12.208 | 1.3889 | 30268 | 7.232 | 0 | 172.87 | 0.6091 | 21.999 | 280.5 | 1.4652 | 0.9167 | 16.395 | 87 | 214.8 | 124899.4 | 538.4 | 2954.7 | 5.607 | 33047.8 | 64.8 | 2536.4 | 6417.8 | 156.1
SFC475 | Shannon Fie | Clay | calhoun |  |  | alluvial | 9.46 | 39.37 | 7 | limonite | -- | sand | 0 | well | absent | absent | absent | 7.221 | 29.408 | 0.479 | 24.765 | 5.365 | 2.83 | 3.201 | 61.699 | 8.171 | 56.101 | 2.091 | 1.0702 | 17736.1 | 14.986 | 22.7 | 59.93 | 0.626 | 6.992 | 94.9 | 0.891 | 0.6935 | 8.462 | 43.9 | 463.1 | 45183.8 | 487.2 | 6822.2 | 4.961 | 17225 | 836.2 | 9362.9 | 3977.4 | 61
SFC476 | Shannon Fie | Clay | pike |  |  | mississippian shale | 9.43 | 39.41 | 7 | limonite | sand | clay, darks | 0 | well | absent | absent | poor | 8.944 | 37.637 | 0.5797 | 31.889 | 5.864 | 3.83 | 3.835 | 90.399 | 11.844 | 107.5 | 7.481 | 1.0754 | 24116 | 13.55 | 0 | 130.88 | 0.7554 | 11.214 | 0 | 1.2696 | 0.9082 | 13.121 | 59.7 | 390.2 | 63648.6 | 399.6 | 2289.6 | 5.54 | 35583.5 | 171.8 | 5369.5 | 5972.7 | 144.5
SFC477 | Shannon Fie | Clay | pike |  |  | redeposited surficial | 9.43 | 39.41 | 15 | limestone | chert | darks | 1 | poor | absent | absent | absent | 7.204 | 28.941 | 0.4165 | 30.742 | 5.726 | 1.801 | 3.057 | 57.848 | 9.321 | 49.737 | 2.452 | 1.1595 | 22779.7 | 10.197 | 39.4 | 57.72 | 0.5838 | 7.658 | 79.4 | 0.7789 | 0.5805 | 7.333 | 55.7 | 300 | 49058.5 | 448.2 | 84142.8 | 4.722 | 17573.1 | 931.9 | 8665.5 | 4159 | 85.1
SFC478 | Shannon Fie | Clay | pike |  |  | surficial | 9.33 | 39.42 | 25 | limonite | sand | darks | 0 | poor | poor | absent | absent | 8.065 | 34.293 | 0.5125 | 30.527 | 5.863 | 3.073 | 3.327 | 91.553 | 25.064 | 65.35 | 3.44 | 1.1241 | 26800.6 | 14.836 | 0 | 69.73 | 0.9666 | 8.399 | 0 | 1.2331 | 0.5971 | 11.117 | 55 | 412.2 | 54868.4 | 513.7 | 0 | 5.109 | 16512.9 | 1722.1 | 3361.6 | 4737 | 91.6
SFC479 | Shannon Fie | Clay | calhoun |  |  | redeposited surficial | 9.26 | 39.39 | 3 | grit | -- | -- | 0 | poor | absent | absent | absent | 5.819 | 35.388 | 0.5376 | 31.14 | 6.728 | 3.171 | 3.827 | 71.918 | 13.462 | 58.95 | 2.882 | 1.3353 | 21664.6 | 12.969 | 53.2 | 63.07 | 0.6943 | 8.371 | 123.4 | 0.9534 | 0.8606 | 9.598 | 75.5 | 388.1 | 49090.7 | 426.8 | 5073.3 | 5.565 | 14589.8 | 544.6 | 8002.8 | 4741.6 | 74.7
SFC480 | Shannon Fie | Clay | calhoun |  |  | mississippian shale | 9.26 | 39.39 | 5 | limonite | clay | darks | 0 | well | absent | absent | absent | 6.346 | 40.601 | 0.5597 | 29.24 | 6.275 | 3.924 | 3.948 | 97.518 | 15.904 | 104.168 | 8.641 | 1.1793 | 27270.7 | 11.914 | 54.5 | 146.73 | 0.5893 | 12.21 | 35.4 | 1.4907 | 1.0082 | 14.03 | 66.4 | 238.5 | 63177.5 | 338.9 | 2000.8 | 5.654 | 35494.6 | 875.6 | 2184.6 | 5707.9 | 143.5
SFC481 | Shannon Fie | Clay | calhoun |  |  | surficial | 9.39 | 39.32 | 15 | sand | chert | limonite | 0 | poor | absent | absent | absent | 12.672 | 34.81 | 0.4748 | 48.674 | 5.981 | 3.433 | 3.778 | 76.194 | 18.057 | 73.799 | 4.445 | 1.1392 | 35733.9 | 10.541 | 50.9 | 66.59 | 1.0227 | 9.983 | 0 | 1.0203 | 0.9333 | 10.922 | 123.1 | 259.4 | 64924.8 | 421.4 | 2902.8 | 5.227 | 10755.2 | 840.8 | 1500.9 | 3709.9 | 104.7
SFC482 | Shannon Fie | Clay | calhoun |  |  | unknown | 9.47 | 39.12 | 3 | sand | clay | -- | 0 | well | absent | absent | absent | 6.397 | 38.331 | 0.4648 | 31.372 | 6.077 | 3.764 | 3.275 | 75.356 | 11.585 | 100.711 | 9.436 | 1.1936 | 30168.4 | 9.48 | 93.1 | 143.71 | 0.6856 | 11.928 | 111.4 | 1.1768 | 0.4249 | 11.119 | 98.9 | 224.9 | 67615.2 | 457.4 | 3844.6 | 5.195 | 33438.3 | 640.8 | 5081.9 | 4900.7 | 159