## Garraty pottery Orange ware
ANID | Site_Name | Material | Ware | Type | Form | As | La | Lu | Nd | Sm | U | Yb | Ce | Co | Cr | Cs | Eu | Fe | Hf | Ni | Rb | Sb | Sc | Sr | Ta | Tb | Th | Zn | Zr | Al | Ba | Ca | Dy | K | Mn | Na | Ti | V
CPG001 | Teotihuacan | Ceramic | Orange ware | Plain Orange | Bowl | 2.085 | 22.796 | 0.3382 | 21.66 | 5.164 | 3.17 | 2.171 | 55.195 | 15.211 | 84.851 | 4.818 | 1.4256 | 34012.4 | 5.395 | 53.16 | 65.1 | 0.3983 | 11.837 | 361.1 | 0.7306 | 0.7813 | 6.958 | 60.24 | 148.5 | 91733.4 | 706.3 | 21335.9 | 4.063 | 8341.5 | 624.1 | 14378.4 | 4726.1 | 82.1
CPG002 | Teotihuacan | Ceramic | Orange ware | Plain Orange | Bowl | 1.715 | 23.687 | 0.2925 | 23.99 | 5.172 | 0.993 | 2.186 | 47.486 | 15.352 | 80.459 | 3.141 | 1.394 | 37779.1 | 5.348 | 43.57 | 57.85 | 0.3992 | 12.958 | 396.4 | 0.7644 | 0.8066 | 6.318 | 82.64 | 116.7 | 99424.6 | 675.2 | 25727.7 | 4.253 | 10704.3 | 820.4 | 14817.5 | 5275 | 75.4
CPG003 | Teotihuacan | Ceramic | Orange ware | Plain Orange | Jar | 1.347 | 25.633 | 0.2952 | 25.35 | 5.354 | 1.25 | 2.262 | 54.502 | 16.07 | 74.719 | 3.486 | 1.5082 | 37360.7 | 5.728 | 51.71 | 60.53 | 0.3479 | 13.281 | 405.8 | 0.7763 | 0.7153 | 6.861 | 75.77 | 154.8 | 101758.9 | 595.6 | 23849.8 | 4.419 | 11543.2 | 859.3 | 15901.1 | 5013 | 79.6
CPG004 | Teotihuacan | Ceramic | Orange ware | Plain Orange | Jar | 2.011 | 23.531 | 0.2691 | 23.844 | 4.892 | 1.375 | 2.13 | 49.67 | 16.637 | 100.919 | 3.654 | 1.454 | 37623.5 | 4.893 | 58.85 | 59.24 | 0.2918 | 13.412 | 365.8 | 0.6682 | 0.6834 | 6.005 | 67.36 | 136.1 | 99328.8 | 679.8 | 27609.3 | 3.812 | 10672.7 | 807.6 | 18175.6 | 4455.5 | 93.5
CPG005 | Teotihuacan | Ceramic | Orange ware | Plain Orange | Comal | 0.808 | 20.086 | 0.27 | 19.361 | 4.517 | 1 | 1.994 | 42.076 | 14.069 | 94.944 | 2.733 | 1.4088 | 36775.8 | 6.012 | 48.01 | 40.99 | 0.2343 | 13.52 | 485.2 | 0.6134 | 0.788 | 5.146 | 67.59 | 158.5 | 101361.6 | 943.4 | 29069.4 | 3.972 | 10980 | 544.3 | 19511.1 | 5908.9 | 99.7
CPG006 | Teotihuacan | Ceramic | Orange ware | Plain Orange | Comal | 1.641 | 21.667 | 0.259 | 20.619 | 4.698 | 0.812 | 1.882 | 44.739 | 14.811 | 81.726 | 2.436 | 1.3631 | 37864.4 | 5.391 | 49.48 | 45.81 | 0.3971 | 12.467 | 477.5 | 0.6502 | 0.6217 | 5.214 | 62.36 | 151 | 101052.1 | 1234.2 | 29181.6 | 3.617 | 10438.3 | 703.6 | 16164.4 | 4893.9 | 70.6
CPG007 | Teotihuacan | Ceramic | Orange ware | Plain Orange | Jar | 1.576 | 21.985 | 0.3069 | 21.257 | 4.759 | 1.559 | 1.903 | 45.856 | 16.143 | 101.088 | 3.304 | 1.4122 | 38877.1 | 4.908 | 62.4 | 52.97 | 0.2143 | 13.499 | 387.7 | 0.6704 | 0.6689 | 5.755 | 68.1 | 130.6 | 94711.3 | 429 | 30595.2 | 3.851 | 12017.8 | 747.1 | 19158.8 | 5950.8 | 105.7
CPG008 | Teotihuacan | Ceramic | Orange ware | Plain Orange | Jar | 2.022 | 17.576 | 0.2322 | 16.481 | 3.69 | 1.583 | 1.677 | 43.728 | 14.065 | 93.232 | 3.17 | 1.2564 | 36486.5 | 5.457 | 38.69 | 59.09 | 0.3557 | 12.598 | 510.1 | 0.745 | 0.6697 | 5.683 | 70.43 | 134.9 | 100986.6 | 1069.3 | 28391.4 | 3.079 | 13921.2 | 722.2 | 18369.4 | 5691.4 | 87.9
CPG009 | Teotihuacan | Ceramic | Orange ware | Plain Orange | Bowl | 2.791 | 26.658 | 0.3249 | 24.483 | 5.942 | 1.139 | 2.446 | 54.533 | 13.711 | 73.555 | 2.255 | 1.5422 | 36527.4 | 5.505 | 62.98 | 50.61 | 0.3256 | 12.853 | 429.1 | 0.7206 | 0.8463 | 6.994 | 74.18 | 146.3 | 91225.3 | 1434.2 | 23426.6 | 4.761 | 15735.2 | 650.2 | 12776.8 | 4494.9 | 72.3
CPG010 | Teotihuacan | Ceramic | Orange ware | Plain Orange | Bowl | 1.475 | 21.57 | 0.273 | 23.022 | 4.8 | 1.222 | 2.024 | 47.762 | 17.247 | 95.058 | 3.063 | 1.4071 | 41806.5 | 5.78 | 76.93 | 57.34 | 0.2555 | 14.303 | 421.2 | 0.7526 | 0.6902 | 6.136 | 72.04 | 158.8 | 92620.8 | 659.5 | 22951.6 | 3.982 | 10677.8 | 837.4 | 15202.2 | 6112.6 | 95.6
CPG011 | Teotihuacan | Ceramic | Orange ware | Plain Orange | Comal | 1.123 | 22.252 | 0.3125 | 21.289 | 5.145 | 1.462 | 2.171 | 47.787 | 16.706 | 95.598 | 3.034 | 1.4047 | 41263 | 5.78 | 48.33 | 55.46 | 0.2904 | 13.94 | 430.6 | 0.7908 | 0.7477 | 6.09 | 72.62 | 134.3 | 98844 | 804.9 | 24751.7 | 4.231 | 13532 | 844.9 | 16204.5 | 6338.7 | 114
CPG012 | Teotihuacan | Ceramic | Orange ware | Plain Orange | Comal | 1.976 | 22.116 | 0.2853 | 22.563 | 5.039 | 1.037 | 2.167 | 46.907 | 16.058 | 82.361 | 2.173 | 1.371 | 39210.1 | 5.379 | 44.5 | 47.48 | 0.3129 | 13.467 | 358.7 | 0.7698 | 0.6746 | 6.281 | 69.48 | 149.8 | 93623.2 | 1044.2 | 24760.2 | 3.762 | 14253.5 | 873.1 | 14850.4 | 5548.5 | 84.9
CPG013 | Teotihuacan | Ceramic | Orange ware | Plain Orange | Bowl | 2.056 | 24.514 | 0.2888 | 24.35 | 5.412 | 1.899 | 1.994 | 55.62 | 15.767 | 74.091 | 3.209 | 1.4631 | 34450.9 | 5.188 | 33.42 | 58.5 | 0.2743 | 12.243 | 402 | 0.738 | 0.6832 | 6.582 | 70.87 | 150.4 | 96870.3 | 794.1 | 23240.4 | 3.989 | 12437.8 | 829.2 | 13831.9 | 4829.2 | 66.8
CPG014 | Teotihuacan | Ceramic | Orange ware | Plain Orange | Jar | 2.232 | 25.084 | 0.2969 | 25.367 | 5.464 | 0.982 | 2.217 | 51.594 | 20.668 | 144.654 | 2.948 | 1.6086 | 49422.4 | 5.875 | 69.19 | 50.83 | 0.2774 | 16.98 | 391.8 | 0.7815 | 0.721 | 5.754 | 83.26 | 130.5 | 103631.6 | 690.1 | 28210.1 | 4.618 | 7271.2 | 897.5 | 15157.5 | 6774.3 | 122.2
CPG015 | Teotihuacan | Ceramic | Orange ware | Plain Orange | Comal | 1.541 | 21.193 | 0.2577 | 21.669 | 4.821 | 0.848 | 1.892 | 46.21 | 14.708 | 73.353 | 2.731 | 1.2879 | 35038.8 | 4.679 | 54.38 | 52.93 | 0.2733 | 12.109 | 411.9 | 0.6642 | 0.6003 | 5.76 | 67.09 | 131.7 | 92939.6 | 994.7 | 23960.6 | 3.625 | 14644.6 | 708.1 | 15221.7 | 5428.4 | 86.6
CPG016 | Teotihuacan | Ceramic | Orange ware | Plain Orange | Bowl | 2.767 | 23.473 | 0.305 | 24.176 | 5.419 | 2.84 | 2.14 | 47.191 | 12.687 | 76.38 | 4.191 | 1.4187 | 36091.1 | 4.968 | 43.62 | 67.02 | 0.3309 | 12.832 | 370.6 | 0.6999 | 0.8738 | 6.367 | 68.96 | 130.1 | 94791.4 | 586.3 | 23217.4 | 4.381 | 11074.6 | 670.8 | 16075.4 | 4566.4 | 73.4
CPG017 | Teotihuacan | Ceramic | Orange ware | Plain Orange | Jar | 2.141 | 22.301 | 0.273 | 20.121 | 5.079 | 1.031 | 1.98 | 46.532 | 13.484 | 72.097 | 2.178 | 1.3528 | 34604.1 | 4.96 | 31.83 | 44.74 | 0.302 | 12.125 | 452.9 | 0.7013 | 0.6827 | 6.168 | 63.95 | 129.3 | 94091.8 | 1936.1 | 25385.8 | 4.091 | 12673.9 | 691.5 | 14774 | 4881.5 | 76.1
CPG018 | Teotihuacan | Ceramic | Orange ware | Plain Orange | Comal | 2.268 | 22.355 | 0.291 | 24.811 | 5.143 | 1.832 | 2.071 | 48.385 | 16.358 | 94.494 | 3.335 | 1.3855 | 37144.6 | 5.246 | 50.08 | 62.7 | 0.3534 | 12.82 | 404.7 | 0.7548 | 0.7103 | 6.26 | 67.5 | 125.4 | 96032.4 | 750.6 | 26301.6 | 3.787 | 12351.2 | 566.8 | 17084.7 | 4258.4 | 91.5
CPG019 | Teotihuacan | Ceramic | Orange ware | Plain Orange | Bowl | 0.92 | 27.133 | 0.2953 | 27.257 | 6.009 | 1.808 | 2.343 | 60.354 | 17.581 | 75.405 | 3.749 | 1.4929 | 35866.2 | 5.591 | 41.93 | 58.59 | 0.2141 | 13.072 | 302.5 | 0.7932 | 0.8629 | 7.34 | 70.98 | 158.5 | 89075.7 | 455.7 | 17192.9 | 4.548 | 7148.4 | 1054.4 | 10994.3 | 4524.5 | 77.5
CPG020 | Teotihuacan | Ceramic | Orange ware | Plain Orange | Bowl | 1.938 | 23.614 | 0.3058 | 25.091 | 5.36 | 1.522 | 2.272 | 52.185 | 16.044 | 83.318 | 3.082 | 1.4697 | 38541.5 | 5.742 | 55.3 | 56.15 | 0.2445 | 13.689 | 405.8 | 0.7756 | 0.7098 | 6.534 | 71.24 | 146.4 | 96554.3 | 607.8 | 25109.6 | 3.854 | 9984.5 | 783.8 | 16201.3 | 5873 | 98.9
CPG021 | Teotihuacan | Ceramic | Orange ware | Plain Orange | Jar | 2.128 | 20.987 | 0.2574 | 21.514 | 4.653 | 0.716 | 1.896 | 44.549 | 13.979 | 80.719 | 2.196 | 1.3004 | 34883.6 | 5.014 | 42.37 | 46.85 | 0.3254 | 11.959 | 464.2 | 0.7295 | 0.596 | 5.876 | 65.76 | 122.9 | 91552.6 | 1413.9 | 28538.7 | 3.288 | 13343.4 | 692.7 | 15069.1 | 4318.5 | 87.4
CPG022 | Teotihuacan | Ceramic | Orange ware | Plain Orange | Bowl | 2.923 | 20.385 | 0.2294 | 20.242 | 4.495 | 0.892 | 1.836 | 43.03 | 12.729 | 79.032 | 2.061 | 1.2757 | 36995.8 | 5.401 | 38.44 | 49.7 | 0.2088 | 12.176 | 503.8 | 0.7212 | 0.5847 | 5.94 | 66.79 | 127.9 | 94144.5 | 1886.3 | 26612.5 | 3.193 | 8968.9 | 670 | 14672.2 | 5791 | 95.1
CPG023 | Teotihuacan | Ceramic | Orange ware | Plain Orange | Bowl | 1.542 | 19.823 | 0.2379 | 19.079 | 4.365 | 1.099 | 1.849 | 40.177 | 13.356 | 81.766 | 2.619 | 1.2778 | 38091.7 | 4.841 | 42.77 | 49.83 | 0.2504 | 12.143 | 472.5 | 0.7183 | 0.7533 | 5.234 | 64.19 | 140.4 | 99986.6 | 518.1 | 30366.6 | 2.981 | 10008.7 | 660.9 | 19450.8 | 5719.4 | 84.3
CPG024 | Teotihuacan | Ceramic | Orange ware | Plain Orange | Jar | 1.545 | 19.616 | 0.2356 | 21.325 | 4.242 | 1.085 | 1.732 | 44.39 | 13.355 | 71.672 | 2.764 | 1.2708 | 35320.7 | 5.5 | 32.77 | 55.29 | 0.3012 | 11.784 | 414.8 | 0.715 | 0.5403 | 5.996 | 66.68 | 152.2 | 95868.1 | 1020.5 | 24838.6 | 2.824 | 9703.2 | 732.8 | 15683.1 | 5902.9 | 71.4
CPG025 | Teotihuacan | Ceramic | Orange ware | Plain Orange | Jar | 0.941 | 21.848 | 0.251 | 22.891 | 4.758 | 0.905 | 1.806 | 44.51 | 15.465 | 79.451 | 2.377 | 1.3837 | 35420.5 | 4.784 | 55.23 | 41.45 | 0.2655 | 12.259 | 543.9 | 0.5995 | 0.6448 | 5.107 | 72.65 | 136.8 | 93952.9 | 852.1 | 33208.3 | 3.255 | 8391.5 | 815.1 | 18447 | 6185.1 | 84.8
CPG026 | Teotihuacan | Ceramic | Orange ware | Plain Orange | Comal | 1.537 | 23.987 | 0.3046 | 24.168 | 5.43 | 1.238 | 2.197 | 50.45 | 16.146 | 81.573 | 3.16 | 1.4335 | 38070.2 | 5.221 | 53.98 | 58.06 | 0.3479 | 13.209 | 353.8 | 0.7532 | 0.7332 | 6.426 | 82.43 | 153.9 | 99742.6 | 430.5 | 24032.2 | 3.919 | 10553.4 | 836.4 | 15373 | 4995.3 | 77.2
CPG027 | Teotihuacan | Ceramic | Orange ware | Plain Orange | Comal | 1.536 | 21.954 | 0.2856 | 22.188 | 5.136 | 1.193 | 2.042 | 46.866 | 16.438 | 96.986 | 2.998 | 1.3831 | 40220 | 5.194 | 56.08 | 58.4 | 0.3176 | 13.763 | 379.1 | 0.7467 | 0.6569 | 5.942 | 81.47 | 143.7 | 99320.5 | 593.4 | 24000.5 | 4.189 | 11208 | 865.5 | 15134.9 | 5357.6 | 87.5
CPG028 | Teotihuacan | Ceramic | Orange ware | Plain Orange | Bowl | 1.745 | 23.825 | 0.2852 | 23.643 | 5.405 | 1.385 | 2.125 | 52.462 | 16.974 | 78.678 | 2.937 | 1.4838 | 36823.8 | 5.357 | 44.82 | 53.67 | 0.2722 | 13.04 | 446.2 | 0.7154 | 0.7441 | 6.511 | 76.8 | 139.7 | 98386.1 | 481.7 | 25586.1 | 4.239 | 8970.7 | 961.4 | 16419.3 | 5712.8 | 85.3
CPG029 | Teotihuacan | Ceramic | Orange ware | Plain Orange | Bowl | 0 | 24.302 | 0.3317 | 24.755 | 5.508 | 1.432 | 2.185 | 52.252 | 16.963 | 79.021 | 3.077 | 1.4809 | 37142.8 | 5.462 | 48.65 | 55.73 | 0.2495 | 13.752 | 403.3 | 0.7437 | 0.8626 | 6.5 | 75.37 | 143.2 | 94307.9 | 646.3 | 26905.5 | 4.883 | 9868.8 | 946.1 | 14559.6 | 5624.5 | 71.8
CPG030 | Teotihuacan | Ceramic | Orange ware | Plain Orange | Jar | 1.726 | 17.587 | 0.1886 | 19.912 | 4.022 | 1.052 | 1.461 | 37.768 | 14.044 | 75.029 | 2.208 | 1.1929 | 36833.5 | 5.258 | 23.4 | 53.46 | 0.2503 | 11.48 | 472.4 | 0.6982 | 0.5372 | 4.527 | 70.68 | 132.2 | 98028.8 | 542.3 | 29333.1 | 2.9 | 17932.1 | 731.4 | 17853.8 | 5565.7 | 74.6
CPG031 | Teotihuacan | Ceramic | Orange ware | Plain Orange | Comal | 1.32 | 22.794 | 0.284 | 24.936 | 5.223 | 1.28 | 2.141 | 49.277 | 16.245 | 86.01 | 2.968 | 1.3711 | 39191 | 5.476 | 42.08 | 54.1 | 0.3053 | 13.339 | 393.5 | 0.7679 | 0.7038 | 6.375 | 76.62 | 165.2 | 99756 | 470.6 | 23954.1 | 3.632 | 10455.7 | 866.7 | 16322 | 6186.7 | 96.9
CPG032 | Teotihuacan | Ceramic | Orange ware | Plain Orange | Comal | 2.38 | 21.776 | 0.2635 | 21.954 | 4.895 | 1.284 | 1.985 | 47.232 | 16.355 | 78.987 | 2.374 | 1.301 | 36272.3 | 5.194 | 51.82 | 52.59 | 0.3327 | 12.321 | 437.8 | 0.7234 | 0.6034 | 6.039 | 75.68 | 133 | 70204 | 1032.1 | 26410.5 | 3.085 | 16129.6 | 840.4 | 14609.2 | 4088.7 | 58.8
CPG033 | Teotihuacan | Ceramic | Orange ware | Plain Orange | Comal | 1.606 | 23.585 | 0.2779 | 25.844 | 5.116 | 1.235 | 2.064 | 49.619 | 15.084 | 83.788 | 2.351 | 1.333 | 37637.6 | 5.79 | 24.94 | 51.85 | 0.3186 | 12.75 | 421.2 | 0.7174 | 0.6985 | 6.558 | 74.27 | 151.7 | 91442.8 | 1005.6 | 25833.5 | 3.008 | 14070.1 | 745 | 15568.4 | 5483.7 | 75.1
CPG034 | Chalco | Ceramic | Orange ware | Plain Orange | Comal | 1.958 | 15.758 | 0.207 | 16.669 | 3.914 | 1.112 | 1.424 | 35.337 | 16.337 | 158.707 | 2.718 | 1.1781 | 35902.2 | 3.953 | 76.06 | 52.47 | 0.1809 | 14.015 | 479.8 | 0.424 | 0.5265 | 4.127 | 76.8 | 98.1 | 82901.6 | 379.7 | 35972.8 | 3.119 | 13161.9 | 660.6 | 20928 | 4412.4 | 95.8
CPG035 | Chalco | Ceramic | Orange ware | Plain Orange | Comal | 1.054 | 19.585 | 0.23 | 23.544 | 4.626 | 1.026 | 1.648 | 41.139 | 18.859 | 160.565 | 2.755 | 1.3834 | 40661.7 | 4.559 | 62.34 | 42.74 | 0.1666 | 15.123 | 464.5 | 0.5061 | 0.5876 | 4.813 | 89.3 | 107.1 | 86851.6 | 325.5 | 31745.6 | 2.532 | 11532.8 | 745.8 | 20472.2 | 4047.8 | 99.2
CPG036 | Chalco | Ceramic | Orange ware | Plain Orange | Bowl | 1.611 | 26.061 | 0.2984 | 27.137 | 6.089 | 1.261 | 2.085 | 54.631 | 19.645 | 122.699 | 3.23 | 1.6423 | 40741.1 | 5.638 | 63.95 | 50.79 | 0.2187 | 14.675 | 373.4 | 0.6529 | 0.8065 | 5.891 | 83.37 | 149 | 90150.8 | 408 | 24147 | 3.799 | 6981.8 | 853.1 | 13924.3 | 4543.6 | 91.8
CPG037 | Chalco | Ceramic | Orange ware | Plain Orange | Bowl | 1.786 | 24.469 | 0.2678 | 26.916 | 5.748 | 1.28 | 2.055 | 53.99 | 20.085 | 113.037 | 3.044 | 1.6048 | 39091.7 | 5.399 | 42.4 | 52.24 | 0.1629 | 14.034 | 430.5 | 0.6373 | 0.7481 | 5.73 | 86.82 | 158.7 | 89415.9 | 426 | 26628.8 | 3.1 | 8595.3 | 869.9 | 14029.1 | 4490.5 | 84.1
CPG038 | Chalco | Ceramic | Orange ware | Plain Orange | Jar | 0 | 17.56 | 0.2066 | 19.951 | 4.349 | 0.614 | 1.684 | 36.394 | 23.504 | 202.465 | 2.063 | 1.321 | 48248.5 | 4.395 | 101.22 | 46.11 | 0.1541 | 17.415 | 388.8 | 0.4809 | 0.5245 | 3.998 | 89.29 | 105.7 | 92537.6 | 226.4 | 30540.1 | 2.839 | 12249.4 | 1002.9 | 19327.5 | 3908.5 | 103.4
CPG039 | Chalco | Ceramic | Orange ware | Plain Orange | Jar | 2.882 | 23.062 | 0.3219 | 26.697 | 5.607 | 1.285 | 2.335 | 52.723 | 26.863 | 246.572 | 3.066 | 1.6719 | 54579.8 | 6.245 | 121.31 | 37.68 | 0.3589 | 20.569 | 387.8 | 0.7789 | 0.6955 | 5.809 | 90.27 | 164.8 | 113430.5 | 453.2 | 29138.4 | 2.971 | 4414.5 | 986.1 | 16810.6 | 5439.8 | 134.6
CPG040 | Chalco | Ceramic | Orange ware | Plain Orange | Jar | 0 | 20.605 | 0.2427 | 21.358 | 4.833 | 1.579 | 1.852 | 42.824 | 18.898 | 151.85 | 3.014 | 1.3907 | 41828.6 | 4.722 | 67.15 | 48.28 | 0.2207 | 15.405 | 424.9 | 0.5311 | 0.6517 | 5.015 | 75.18 | 113.2 | 91388.6 | 315.9 | 29798.9 | 3.019 | 9558.2 | 762.2 | 19800.8 | 4442 | 106.8
CPG041 | Chalco | Ceramic | Orange ware | Plain Orange | Jar | 2.225 | 22.197 | 0.2747 | 23.706 | 5.304 | 1.45 | 1.996 | 48.209 | 22.632 | 181.003 | 2.441 | 1.4733 | 51423.1 | 5.931 | 98.33 | 53.36 | 0.2954 | 16.632 | 358.4 | 0.6834 | 0.7021 | 5.284 | 82.05 | 170.6 | 99139.9 | 274.7 | 25991.2 | 2.747 | 22262.1 | 920.8 | 19103.5 | 5475.3 | 102.6
CPG042 | Chalco | Ceramic | Orange ware | Plain Orange | Comal | 2.185 | 20.632 | 0.2453 | 24.836 | 4.949 | 0.911 | 1.849 | 43.96 | 21.035 | 174.234 | 2.689 | 1.4035 | 43276.4 | 5.002 | 75.84 | 41.18 | 0.1967 | 15.902 | 419.5 | 0.5794 | 0.6308 | 4.873 | 81.28 | 126.3 | 91783.1 | 311.9 | 30904.5 | 3.004 | 9794.3 | 842.9 | 19205.1 | 4750.9 | 83.8
CPG043 | Chalco | Ceramic | Orange ware | Plain Orange | Comal | 0 | 21.268 | 0.2593 | 25.026 | 5.084 | 0.971 | 1.864 | 44.876 | 22.137 | 181.555 | 2.651 | 1.4706 | 43178.9 | 4.873 | 74.49 | 41.4 | 0.1866 | 15.8 | 434.2 | 0.5576 | 0.8063 | 4.73 | 80.21 | 138 | 91717.7 | 293 | 31278.8 | 3.042 | 9490.1 | 851.1 | 19310.2 | 5090.3 | 102.6
CPG044 | Chalco | Ceramic | Orange ware | Plain Orange | Jar | 1.772 | 20.895 | 0.2091 | 23.61 | 4.768 | 0.734 | 1.537 | 45.373 | 18.687 | 122.299 | 2.608 | 1.3527 | 38507.3 | 4.99 | 75.06 | 56.2 | 0.2148 | 13.698 | 366.2 | 0.5704 | 0.5612 | 5.305 | 78.6 | 120.7 | 87598.7 | 277.3 | 24694.7 | 2.597 | 24131.7 | 755.5 | 18546.3 | 4618.3 | 69.5
CPG045 | Chalco | Ceramic | Orange ware | Plain Orange | Comal | 3.284 | 22.542 | 0.2442 | 22.021 | 4.857 | 0.689 | 1.76 | 47.156 | 14.436 | 81.645 | 3.214 | 1.3222 | 37024.2 | 5.537 | 41.06 | 64.83 | 0.2818 | 12.83 | 308.9 | 0.6308 | 0.6488 | 6.203 | 69.32 | 143.5 | 97863.3 | 302.1 | 19898.5 | 3.208 | 16993.4 | 285.1 | 15458.8 | 4427.4 | 74.4
CPG046 | Chalco | Ceramic | Orange ware | Plain Orange | Comal | 1.647 | 17.946 | 0.2259 | 22.994 | 4.412 | 1.001 | 1.65 | 37.934 | 22.57 | 202.777 | 2.515 | 1.3052 | 43551 | 4.517 | 114.02 | 41.97 | 0.1627 | 16.658 | 447.6 | 0.4854 | 0.6367 | 4.241 | 83.34 | 124.1 | 88573.1 | 287.1 | 34891 | 2.448 | 10224.9 | 907.1 | 20557.3 | 4915.6 | 96.4
CPG047 | Chalco | Ceramic | Orange ware | Plain Orange | Bowl | 1.75 | 25.483 | 0.2118 | 27.443 | 5.459 | 0.501 | 1.651 | 53.787 | 17.105 | 133.16 | 2.475 | 1.4903 | 43878 | 5.823 | 73.53 | 56.8 | 0.2244 | 13.999 | 378.6 | 0.7559 | 0.6186 | 5.046 | 83.34 | 137.3 | 86019.5 | 289.6 | 24943 | 3.092 | 20196.7 | 753.1 | 18239.2 | 5199.7 | 99.4
CPG048 | Chalco | Ceramic | Orange ware | Plain Orange | Jar | 2.435 | 17.08 | 0.2119 | 16.78 | 4.024 | 1.363 | 1.483 | 36.677 | 16.866 | 161.766 | 2.636 | 1.2505 | 37172 | 4.182 | 71.89 | 45.31 | 0.1627 | 13.767 | 489.2 | 0.4667 | 0.4451 | 4.229 | 72.98 | 131.5 | 82233.4 | 316.8 | 38167.7 | 0.348 | 8506.4 | 743.3 | 21391.8 | 3805 | 94.9
CPG049 | Chalco | Ceramic | Orange ware | Plain Orange | Bowl | 2.532 | 23.367 | 0.2747 | 25.733 | 5.448 | 0.818 | 1.905 | 51.679 | 17.417 | 118.436 | 2.774 | 1.4606 | 37692.7 | 5.489 | 47.96 | 67.05 | 0.2101 | 14.242 | 330.4 | 0.658 | 0.7082 | 5.778 | 97.09 | 127.1 | 95387.9 | 451.2 | 20674.8 | 3.548 | 14461.4 | 772.2 | 14170 | 5196 | 82.5
CPG050 | Chalco | Ceramic | Orange ware | Plain Orange | Bowl | 0 | 25.818 | 0.2889 | 25.609 | 6.08 | 1.224 | 2.06 | 53.38 | 19.247 | 121.556 | 3.424 | 1.5982 | 42276.6 | 5.787 | 70.51 | 49.79 | 0.2325 | 15.375 | 397.8 | 0.6804 | 0.7285 | 6.051 | 76.75 | 141 | 97614.4 | 369.1 | 23023.6 | 3.952 | 10500.8 | 843.7 | 14943.7 | 4986.5 | 88.1
CPG051 | Chalco | Ceramic | Orange ware | Plain Orange | Bowl | 2.099 | 21.238 | 0.2903 | 23.416 | 4.936 | 1.016 | 1.85 | 45.194 | 19.876 | 159.072 | 2.887 | 1.4248 | 43757.9 | 5.25 | 90.47 | 50.75 | 0.1552 | 15.028 | 463.2 | 0.6253 | 0.5929 | 5.158 | 76.77 | 134.1 | 95222 | 366.6 | 28124.8 | 0.688 | 14433.4 | 774.5 | 17202 | 4919.4 | 95.7
CPG052 | Teotihuacan | Ceramic | Orange ware | Plain Orange | Comal | 2.57 | 23.704 | 0.3189 | 24.3 | 5.388 | 1.401 | 2.265 | 49.06 | 15.926 | 85.542 | 3.215 | 1.4046 | 41538.5 | 5.731 | 0 | 60.93 | 0.3103 | 13.18 | 390.3 | 0.8148 | 0.6243 | 6.547 | 73.71 | 138.2 | 98784.1 | 499.7 | 22449.3 | 3.637 | 10418.9 | 784.7 | 15079.6 | 5154.4 | 73.2
CPG053 | Teotihuacan | Ceramic | Orange ware | Plain Orange | Bowl | 2.054 | 24.245 | 0.3092 | 24.718 | 5.4 | 2.799 | 2.238 | 53.658 | 14.641 | 79.186 | 4.899 | 1.4318 | 34067.5 | 5.241 | 34.78 | 65.51 | 0.3402 | 12.109 | 337.7 | 0.7339 | 0.6556 | 6.587 | 72.25 | 143.6 | 87678.8 | 542.9 | 17503.6 | 3.31 | 8352.8 | 727.7 | 11716.1 | 4157.4 | 70.1
CPG054 | Teotihuacan | Ceramic | Orange ware | Plain Orange | Jar | 1.9 | 23.188 | 0.3128 | 25.288 | 5.119 | 1.43 | 2.142 | 45.354 | 13.844 | 74.934 | 3.045 | 1.3734 | 37793.3 | 6.031 | 50.11 | 58.32 | 0.2683 | 12.487 | 419.8 | 0.7721 | 0.6316 | 6.346 | 72.27 | 200.4 | 95707 | 437.5 | 23694 | 3.06 | 8289.7 | 711.6 | 16061.4 | 5160.1 | 67.9
CPG055 | Teotihuacan | Ceramic | Orange ware | Plain Orange | Bowl | 1.826 | 19.265 | 0.2633 | 18.617 | 4.212 | 0.981 | 1.746 | 45.886 | 14.542 | 88.173 | 2.425 | 1.1895 | 37080.4 | 5.323 | 47.1 | 48.74 | 0.3205 | 12.036 | 522.1 | 0.7774 | 0.6526 | 6.029 | 61.34 | 151.9 | 95434.8 | 922 | 22768.3 | 2.578 | 10048.7 | 744.8 | 15408 | 4514.2 | 74.6
CPG056 | Teotihuacan | Ceramic | Orange ware | Plain Orange | Bowl | 1.978 | 21.559 | 0.3102 | 24.967 | 4.999 | 1.171 | 2.069 | 46.456 | 14.697 | 77.974 | 2.693 | 1.3289 | 37247 | 5.618 | 30.44 | 53.97 | 0.7289 | 12.19 | 448.3 | 0.7524 | 0.6376 | 6.387 | 86.81 | 173.3 | 95546 | 410.4 | 24887.9 | 3.366 | 11373.2 | 699.5 | 16756.6 | 4361.8 | 69.2
CPG057 | Teotihuacan | Ceramic | Orange ware | Plain Orange | Bowl | 1.639 | 20.346 | 0.2967 | 20.58 | 4.713 | 1.213 | 1.868 | 42.412 | 13.744 | 75.013 | 2.072 | 1.305 | 34536.5 | 4.711 | 40.65 | 45.66 | 0.3035 | 11.303 | 513.4 | 0.6485 | 0.6299 | 5.417 | 62.15 | 134.2 | 90939.6 | 1123.5 | 26172.2 | 3.282 | 14047.6 | 685.4 | 16526 | 4019.6 | 63.4
CPG058 | Teotihuacan | Ceramic | Orange ware | Plain Orange | Jar | 0 | 25.342 | 0.2936 | 27.117 | 5.446 | 1.287 | 2.085 | 50.927 | 14.81 | 71.425 | 3.352 | 1.411 | 37410.6 | 5.115 | 38.94 | 59.21 | 0.2921 | 12.511 | 396.8 | 0.7413 | 0.6522 | 7.088 | 83.25 | 123.7 | 95102.6 | 643 | 22961.6 | 3.436 | 9772.6 | 761.4 | 15031.7 | 4119.1 | 66.3
CPG059 | Teotihuacan | Ceramic | Orange ware | Plain Orange | Jar | 2.256 | 20.528 | 0.2864 | 22.412 | 4.86 | 0.697 | 1.974 | 43.84 | 15.64 | 89.399 | 2.452 | 1.433 | 37332.8 | 4.643 | 62.88 | 49.73 | 0.2144 | 13.147 | 547.5 | 0.678 | 0.614 | 5.356 | 75.27 | 110 | 95457.1 | 474.6 | 29238.7 | 3.499 | 9780.5 | 807.3 | 19031.6 | 4563.6 | 89
CPG060 | Teotihuacan | Ceramic | Orange ware | Plain Orange | Comal | 0 | 23.743 | 0.3284 | 24.599 | 5.505 | 1.057 | 2.256 | 48.001 | 16.465 | 78.504 | 2.891 | 1.5054 | 39309 | 5.293 | 79.32 | 53.71 | 0.3014 | 13.606 | 459.3 | 0.737 | 0.6902 | 6.216 | 80.33 | 157.1 | 95774.9 | 520 | 25618.9 | 3.206 | 7539.8 | 799.5 | 17072.7 | 4177.1 | 86.8
CPG061 | Teotihuacan | Ceramic | Orange ware | Plain Orange | Comal | 1.453 | 22.735 | 0.295 | 24.503 | 5.037 | 1.45 | 2.007 | 48.728 | 15.571 | 83.358 | 2.743 | 1.3705 | 38406 | 5.086 | 31.42 | 55.15 | 0.3603 | 12.436 | 455.2 | 0.7471 | 0.6072 | 6.206 | 80.43 | 120.9 | 96807 | 757.6 | 26032.7 | 2.795 | 11262.4 | 799.8 | 16594.6 | 4509 | 62.6
CPG062 | Teotihuacan | Ceramic | Orange ware | Plain Orange | Bowl | 2.359 | 19.856 | 0.2577 | 20.367 | 4.183 | 0.786 | 1.705 | 38.956 | 13.495 | 84.309 | 2.535 | 1.1986 | 39071 | 5.703 | 0 | 50.18 | 0.4338 | 12.307 | 527.1 | 0.6971 | 0.5949 | 4.872 | 69.56 | 170 | 98133.1 | 675.6 | 27511.1 | 0.71 | 14093.8 | 634.3 | 17372.2 | 4954.1 | 83.4
CPG063 | Teotihuacan | Ceramic | Orange ware | Plain Orange | Bowl | 0 | 23.987 | 0.3435 | 23.583 | 5.312 | 1.38 | 2.287 | 50.272 | 15.301 | 81.349 | 3.292 | 1.4348 | 37147.1 | 5.62 | 48.92 | 60.29 | 0.401 | 12.318 | 423.5 | 0.7525 | 0.7306 | 6.487 | 85.43 | 155.3 | 97156.4 | 627 | 26696.4 | 4.203 | 10847 | 800.3 | 15102.6 | 4524.9 | 71.6
CPG064 | Teotihuacan | Ceramic | Orange ware | Plain Orange | Bowl | 2.405 | 23.456 | 0.322 | 24.998 | 5.212 | 1.589 | 2.228 | 47.638 | 15.102 | 71.576 | 3.205 | 1.4075 | 38534.5 | 5.536 | 62.15 | 57.78 | 0.2602 | 12.295 | 397.5 | 0.7533 | 0.6818 | 6.405 | 83.06 | 140.4 | 96725.7 | 660.6 | 23691.9 | 3.279 | 10953.9 | 795.3 | 15422.9 | 4449.2 | 71.1
CPG065 | Teotihuacan | Ceramic | Orange ware | Plain Orange | Jar | 4.603 | 23.053 | 0.298 | 23.988 | 5.131 | 1.233 | 2.049 | 45.796 | 16.506 | 103.326 | 2.555 | 1.3857 | 44861.4 | 4.965 | 54.05 | 52.7 | 0.1971 | 13.794 | 497.5 | 0.7105 | 0.6169 | 5.412 | 71.69 | 133.2 | 92412.8 | 679.1 | 29400.7 | 4.132 | 9374.5 | 778.5 | 17816.6 | 7537.9 | 114.5
CPG066 | Teotihuacan | Ceramic | Orange ware | Plain Orange | Jar | 0 | 22.176 | 0.3167 | 23.82 | 5.104 | 0.907 | 2.05 | 48.034 | 15.734 | 78.62 | 2.994 | 1.4374 | 37537 | 5.412 | 50.19 | 56.23 | 0.3129 | 12.575 | 452.2 | 0.7271 | 0.646 | 6.087 | 79.05 | 126.9 | 100845.8 | 459.5 | 28311.6 | 3.624 | 12060.2 | 850.9 | 19149.2 | 5218.7 | 84.3
CPG067 | Teotihuacan | Ceramic | Orange ware | Plain Orange | Jar | 3.642 | 21.775 | 0.2934 | 23.221 | 4.994 | 1.023 | 1.975 | 46.998 | 15.055 | 76.595 | 1.84 | 1.3476 | 35832.9 | 5.027 | 34.03 | 43.75 | 0.3365 | 11.801 | 452.1 | 0.6679 | 0.5793 | 5.711 | 75.78 | 144 | 85824.3 | 1470.4 | 24181.6 | 3.394 | 15375.4 | 834.7 | 12008.7 | 4677.9 | 81.5
CPG068 | Teotihuacan | Ceramic | Orange ware | Plain Orange | Comal | 2.107 | 21.362 | 0.3226 | 23.648 | 5.043 | 1.214 | 2.126 | 44.862 | 18.199 | 103.881 | 2.868 | 1.3592 | 44378.8 | 5.671 | 45.89 | 54.26 | 0.32 | 13.683 | 528.7 | 0.8168 | 0.6254 | 5.798 | 83.92 | 152.3 | 99760.9 | 690.9 | 29751.4 | 3.646 | 10441.5 | 844.2 | 18163.2 | 7780.1 | 120
CPG069 | Teotihuacan | Ceramic | Orange ware | Plain Orange | Comal | 0 | 23.059 | 0.333 | 23.36 | 5.353 | 1.474 | 2.194 | 47.882 | 17.892 | 89.252 | 2.856 | 1.4869 | 42269.7 | 5.755 | 37.53 | 52.39 | 0.2468 | 13.861 | 365.6 | 0.7728 | 0.6174 | 5.738 | 75.47 | 144.7 | 97819 | 508 | 25072 | 3.706 | 9401.3 | 853.8 | 16395.5 | 5852.1 | 96.1
CPG070 | Teotihuacan | Ceramic | Orange ware | Plain Orange | Bowl | 1.289 | 23.491 | 0.3384 | 26.451 | 5.311 | 1.554 | 2.204 | 49.726 | 15.028 | 81.473 | 3.21 | 1.3987 | 37495.7 | 5.309 | 46.56 | 60.56 | 0.3041 | 12.413 | 392.8 | 0.7797 | 0.6181 | 6.481 | 74.76 | 164 | 98856.3 | 486.5 | 21687.5 | 3.847 | 10045 | 789.7 | 15416.9 | 4393.9 | 70.9
CPG071 | Teotihuacan | Ceramic | Orange ware | Plain Orange | Jar | 0 | 19.523 | 0.2745 | 22.53 | 4.889 | 0.613 | 1.862 | 45.414 | 26.872 | 214.894 | 1.832 | 1.4538 | 49495.5 | 4.986 | 102.32 | 30.36 | 0 | 19.028 | 423.6 | 0.4632 | 0.7106 | 4.249 | 80.43 | 123 | 98085.4 | 1798.5 | 24610.8 | 3.282 | 11530.8 | 993.7 | 12729.9 | 5276.7 | 108.6
CPG072 | Teotihuacan | Ceramic | Orange ware | Plain Orange | Comal | 1.625 | 21.81 | 0.3039 | 23.059 | 4.839 | 1.047 | 2.004 | 44.842 | 15.521 | 83.061 | 3.289 | 1.3467 | 38113.9 | 5.228 | 37.7 | 57.1 | 0.2795 | 12.205 | 447.7 | 0.7073 | 0.5892 | 5.795 | 76.53 | 159 | 100669.5 | 438.5 | 26238.8 | 3.612 | 10863.4 | 825.5 | 16961.1 | 5173.8 | 85.3
CPG073 | Teotihuacan | Ceramic | Orange ware | Plain Orange | Comal | 0 | 20.977 | 0.3102 | 20.978 | 4.991 | 0.981 | 2.096 | 45.202 | 18.916 | 76.901 | 2.785 | 1.4125 | 39411.5 | 5.094 | 61.04 | 49.66 | 0.3256 | 13.372 | 489 | 0.7273 | 0.6425 | 5.455 | 69.2 | 118.2 | 98091 | 756 | 34070.9 | 4.083 | 11584.1 | 984.9 | 17771.8 | 6085.1 | 87.7
CPG074 | Temascalapa | Ceramic | Orange ware | Plain Orange | Jar | 1.975 | 21.637 | 0.3018 | 24.472 | 4.949 | 1.912 | 1.936 | 44.235 | 13.759 | 88.551 | 3.836 | 1.3067 | 35676.4 | 4.836 | 49.57 | 61.06 | 0.3104 | 11.862 | 377.5 | 0.7273 | 0.571 | 5.734 | 74.22 | 141.2 | 98975.5 | 558.2 | 25308.8 | 3.814 | 10012.7 | 636.8 | 16034.8 | 3796.9 | 85.6
CPG075 | Temascalapa | Ceramic | Orange ware | Plain Orange | Bowl | 2.02 | 22.665 | 0.2683 | 23.149 | 5.056 | 1.279 | 2.072 | 46.312 | 15.539 | 72.737 | 3.084 | 1.4046 | 35635.6 | 5.256 | 0 | 43.97 | 0.2809 | 12.088 | 497.5 | 0.5897 | 0.6066 | 5.523 | 76.75 | 146.8 | 100324.3 | 1200.5 | 25711.2 | 3.354 | 11117.8 | 727.8 | 16361.1 | 4127.7 | 81.1
CPG076 | Temascalapa | Ceramic | Orange ware | Plain Orange | Comal | 0 | 24.232 | 0.331 | 25.921 | 5.351 | 1.514 | 2.574 | 47.531 | 11.977 | 64.179 | 3.709 | 1.3894 | 34715.2 | 5.478 | 56.29 | 63.9 | 0.2598 | 11.97 | 392.6 | 0.7764 | 0.6758 | 6.855 | 76.94 | 144 | 99233.3 | 631.9 | 22734.4 | 4.069 | 18142.2 | 669.9 | 15181 | 5125.3 | 70.8
CPG077 | Temascalapa | Ceramic | Orange ware | Plain Orange | Bowl | 3.171 | 25.413 | 0.34 | 27.752 | 5.653 | 1.319 | 2.297 | 54.184 | 15.624 | 76.121 | 3.594 | 1.4286 | 38185.9 | 5.619 | 72.45 | 68.87 | 0.3134 | 12.7 | 327.8 | 0.8341 | 0.7278 | 7.139 | 79.39 | 171.9 | 98057.8 | 420.9 | 19456.2 | 4.292 | 12564.1 | 996 | 12251.1 | 4544.9 | 59.3
CPG078 | Temascalapa | Ceramic | Orange ware | Plain Orange | Bowl | 3.298 | 24.87 | 0.3493 | 26.275 | 5.612 | 2.445 | 2.315 | 50.218 | 15.438 | 101.555 | 4.285 | 1.4869 | 40581.2 | 5.941 | 42 | 61.91 | 0.3737 | 13.386 | 330.7 | 0.8139 | 0.7509 | 7.004 | 75.92 | 168.7 | 91664.1 | 357.1 | 16160.4 | 3.145 | 7355.6 | 450.3 | 9715.7 | 3731.8 | 72.1
CPG079 | Temascalapa | Ceramic | Orange ware | Plain Orange | Jar | 2.014 | 21.492 | 0.2941 | 23.089 | 4.932 | 0.7 | 1.848 | 50.258 | 19.677 | 84.99 | 2.772 | 1.3438 | 40690 | 5.145 | 31.51 | 53.95 | 0.2312 | 12.699 | 513.7 | 0.7084 | 0.6381 | 5.319 | 72.39 | 149.3 | 97812.9 | 525.9 | 28081.2 | 3.579 | 11910 | 1111 | 17622 | 5144.2 | 82.1
CPG080 | Temascalapa | Ceramic | Orange ware | Plain Orange | Bowl | 1.91 | 22.013 | 0.3044 | 22.094 | 4.867 | 1.278 | 1.907 | 46.183 | 15.438 | 77.442 | 2.896 | 1.3904 | 37538.2 | 5.177 | 52.08 | 53.43 | 0.2191 | 12.135 | 465.2 | 0.6627 | 0.6146 | 5.624 | 76.96 | 129.9 | 99303.8 | 331.4 | 26054.1 | 3.647 | 9492.8 | 854.9 | 17981.9 | 4916.6 | 85.3
CPG081 | Temascalapa | Ceramic | Orange ware | Plain Orange | Comal | 2.695 | 21.482 | 0.2769 | 21.85 | 4.665 | 1.395 | 1.978 | 46.853 | 15.081 | 75.358 | 2.389 | 1.3092 | 34453.2 | 4.969 | 79.6 | 50.35 | 0.3691 | 11.625 | 500.7 | 0.6405 | 0.5808 | 6.139 | 63.9 | 147.5 | 99455.5 | 1079.3 | 27628.8 | 3.233 | 12296.9 | 728.7 | 18772.9 | 4678.6 | 71
CPG082 | Cuauhtitlan | Ceramic | Orange ware | Plain Orange | Comal | 0 | 23.354 | 0.3146 | 26.975 | 5.321 | 1.073 | 2.118 | 46.895 | 13.836 | 84.766 | 3.369 | 1.5056 | 37298.5 | 5.69 | 58.24 | 51.2 | 0.2627 | 13.152 | 440 | 0.6551 | 0.6461 | 5.852 | 72.04 | 150.6 | 106503.3 | 326.6 | 24831.3 | 4.002 | 9794.3 | 509 | 21483.9 | 4787.3 | 94.8
CPG083 | Cuauhtitlan | Ceramic | Orange ware | Plain Orange | Comal | 2.582 | 25.18 | 0.2961 | 25.808 | 5.417 | 1.291 | 2.157 | 43.243 | 15.214 | 73.454 | 3.768 | 1.4893 | 36669 | 6.335 | 40.52 | 40.46 | 0.3485 | 12.357 | 484.3 | 0.6713 | 0.6754 | 6.177 | 70.31 | 180.9 | 100459.3 | 492.4 | 22905.2 | 3.62 | 11921.4 | 843.9 | 20936 | 5021.2 | 91.3
CPG084 | Cuauhtitlan | Ceramic | Orange ware | Plain Orange | Bowl | 0 | 21.755 | 0.2902 | 22.979 | 4.956 | 2.13 | 1.987 | 45.032 | 16.32 | 79.935 | 3.408 | 1.458 | 37700.7 | 5.207 | 52.69 | 44.54 | 0.2958 | 12.968 | 516.9 | 0.5621 | 0.6243 | 5.781 | 71.99 | 144.4 | 108013.9 | 402.9 | 26354.7 | 3.362 | 9003.8 | 741.6 | 19137.6 | 3837.1 | 98.7
CPG085 | Cuauhtitlan | Ceramic | Orange ware | Plain Orange | Comal | 2.483 | 23.101 | 0.303 | 26.199 | 5.295 | 1.549 | 2.137 | 48.617 | 15.011 | 89.06 | 3.434 | 1.5159 | 39773 | 6.095 | 39.61 | 50.25 | 0.3279 | 13.509 | 424 | 0.6475 | 0.6125 | 5.917 | 74.83 | 180.2 | 105228.1 | 400.7 | 24203.7 | 4.139 | 10337.7 | 685.5 | 16374.9 | 5043.1 | 103.6
CPG086 | Texcoco | Ceramic | Orange ware | Plain Orange | Jar | 2.236 | 23.792 | 0.3202 | 25.065 | 5.496 | 1.677 | 2.044 | 49.974 | 17.165 | 94.732 | 3.088 | 1.5246 | 39070.8 | 5.914 | 74.1 | 55.51 | 0.2981 | 13.139 | 453.8 | 0.6972 | 0.6423 | 5.96 | 68.84 | 177.9 | 102551.2 | 815.2 | 26148.6 | 3.875 | 12407.7 | 800.7 | 19222.2 | 5223.4 | 90.3
CPG087 | Texcoco | Ceramic | Orange ware | Plain Orange | Bowl | 2.177 | 24.642 | 0.3362 | 26.799 | 5.365 | 1.605 | 2.044 | 53.863 | 17.611 | 100.713 | 3.27 | 1.4872 | 40333 | 5.742 | 82.65 | 56.59 | 0.3049 | 13.184 | 409.7 | 0.751 | 0.6423 | 6.604 | 72.97 | 160.8 | 99248.3 | 750.2 | 25147.6 | 3.853 | 9415.4 | 930.9 | 16578.7 | 4522.2 | 96.9
CPG088 | Texcoco | Ceramic | Orange ware | Plain Orange | Bowl | 3.259 | 26.943 | 0.3594 | 29.412 | 6.202 | 1.065 | 2.47 | 53.205 | 16.308 | 108.129 | 2.702 | 1.6893 | 39264.3 | 5.342 | 66.04 | 46.86 | 0.236 | 12.927 | 473.5 | 0.7157 | 0.8192 | 6.073 | 67.76 | 152.9 | 92913.5 | 1171.2 | 24669.9 | 4.965 | 10215.7 | 823 | 14834.3 | 5189.1 | 83.6
CPG089 | Texcoco | Ceramic | Orange ware | Plain Orange | Jar | 2.467 | 18.009 | 0.2819 | 20.861 | 4.613 | 1.349 | 1.839 | 40.404 | 10.651 | 98.756 | 3.402 | 1.2584 | 36689.6 | 5.575 | 0 | 56.16 | 0.2762 | 12.404 | 457 | 0.7691 | 0.5754 | 6.493 | 59.73 | 164.5 | 99974 | 671.1 | 21167.5 | 3.94 | 9545.1 | 297.9 | 16668.1 | 5174.8 | 93.1
CPG090 | Texcoco | Ceramic | Orange ware | Plain Orange | Comal | 0 | 19.026 | 0.2827 | 21.651 | 4.528 | 1.611 | 1.879 | 43.401 | 13.993 | 88.928 | 3.296 | 1.2626 | 36001 | 5.041 | 58.11 | 54.09 | 0.3293 | 12.305 | 461.1 | 0.6982 | 0.6767 | 5.664 | 66.6 | 151.6 | 93056.4 | 928 | 23962.5 | 3.538 | 9427 | 628 | 17940.8 | 5362.6 | 87
CPG091 | Texcoco | Ceramic | Orange ware | Plain Orange | Jar | 1.416 | 21.07 | 0.3319 | 21.384 | 4.841 | 2.361 | 2.206 | 49.27 | 14.619 | 107.923 | 4.179 | 1.427 | 38873.6 | 5.887 | 55 | 63.97 | 0.3436 | 13.613 | 383.4 | 0.8165 | 0.6413 | 6.803 | 79.69 | 158.8 | 104506.8 | 438.7 | 21515.7 | 3.813 | 9078.8 | 423.8 | 16575.1 | 5488.5 | 92
CPG092 | Texcoco | Ceramic | Orange ware | Plain Orange | Jar | 0 | 23.134 | 0.3056 | 24.554 | 5.234 | 2.221 | 2.123 | 49.506 | 17.239 | 88.862 | 3.451 | 1.4649 | 37602.8 | 5.586 | 49.96 | 51.37 | 0.1956 | 12.621 | 455.3 | 0.7239 | 0.6874 | 6.111 | 82.07 | 149.3 | 98601.4 | 553.5 | 22217.1 | 4.233 | 7839.7 | 864.5 | 16016.4 | 5591.7 | 83.3
CPG093 | Texcoco | Ceramic | Orange ware | Plain Orange | Jar | 1.68 | 22.94 | 0.3144 | 22.442 | 5.364 | 1.865 | 2.062 | 49.327 | 17.184 | 91.782 | 3.32 | 1.4718 | 37021 | 5.39 | 35.7 | 51.98 | 0.2322 | 12.526 | 373.2 | 0.6893 | 0.8426 | 5.961 | 67.73 | 137.8 | 91095.3 | 504.3 | 23567.2 | 4.354 | 9157.7 | 850.5 | 16118.2 | 5586.5 | 85.8
CPG094 | Zumpango | Ceramic | Orange ware | Plain Orange | Bowl | 4.759 | 27.88 | 0.3894 | 27.427 | 6.242 | 1.474 | 2.551 | 58.982 | 18.209 | 68.706 | 4.85 | 1.6718 | 40497.4 | 6.934 | 61.93 | 54.73 | 0.4578 | 14.265 | 412.3 | 0.7326 | 0.8578 | 6.537 | 75.49 | 200.7 | 100558.9 | 1085 | 22650 | 4.847 | 12349 | 987 | 14940.9 | 6279.7 | 77.3
CPG095 | Texcoco | Ceramic | Orange ware | Plain Orange | Jar | 3.274 | 23.525 | 0.2883 | 24.101 | 5.302 | 2.113 | 2.129 | 50.506 | 14.355 | 93.436 | 4.212 | 1.3447 | 38796.3 | 5.449 | 75.05 | 64.49 | 0.356 | 12.29 | 310.1 | 0.97 | 0.6869 | 7.416 | 79.59 | 135.2 | 100770.6 | 515.5 | 18066.2 | 4.324 | 11427 | 705.5 | 17945.3 | 5435 | 79.8
CPG096 | Texcoco | Ceramic | Orange ware | Plain Orange | Comal | 1.828 | 21.46 | 0.286 | 21.974 | 4.883 | 0.89 | 1.993 | 48.772 | 15.907 | 91.169 | 2.836 | 1.3809 | 39766.6 | 5.609 | 45.65 | 51.5 | 0.2804 | 13.168 | 463 | 0.7123 | 0.6604 | 5.885 | 78.29 | 153.1 | 98836.6 | 913.5 | 22226.4 | 3.72 | 8696.9 | 796.6 | 15767.4 | 5147 | 83.9
CPG097 | Texcoco | Ceramic | Orange ware | Plain Orange | Comal | 0 | 23.049 | 0.3106 | 23.569 | 5.314 | 1.406 | 2.112 | 51.9 | 17.267 | 105.833 | 3.231 | 1.4923 | 40374.5 | 5.415 | 61.85 | 53.83 | 0.262 | 13.562 | 417 | 0.7415 | 0.7144 | 6.425 | 83.99 | 124.9 | 103964.2 | 563.7 | 23523.7 | 3.517 | 10899.1 | 803.4 | 16039.6 | 5211.8 | 80.7
CPG098 | Texcoco | Ceramic | Orange ware | Plain Orange | Comal | 2.515 | 22.908 | 0.2905 | 25.053 | 5.181 | 1.421 | 2.063 | 48.973 | 13.911 | 93.006 | 2.431 | 1.3666 | 36917.1 | 5.315 | 31.95 | 51.68 | 0.3013 | 12.499 | 418.5 | 0.7136 | 0.6825 | 6.082 | 69.09 | 145 | 90816.7 | 1637.8 | 21611.1 | 3.838 | 6755.4 | 707.7 | 12893.3 | 4421.2 | 72.8
CPG099 | Texcoco | Ceramic | Orange ware | Plain Orange | Bowl | 2.329 | 25.908 | 0.3204 | 25.772 | 5.706 | 2.123 | 2.331 | 56.334 | 17.182 | 96.204 | 4.88 | 1.5216 | 38309 | 5.632 | 52.42 | 69.42 | 0.3722 | 13.394 | 360.4 | 0.7837 | 0.803 | 7.198 | 83.96 | 147.7 | 100316.4 | 622.6 | 19617.7 | 4.149 | 10133 | 995.9 | 13697.3 | 4983.6 | 78.9
CPG100 | Texcoco | Ceramic | Orange ware | Plain Orange | Bowl | 1.917 | 27.283 | 0.3408 | 27.669 | 6.012 | 1.604 | 2.33 | 57.809 | 16.692 | 89.708 | 4.679 | 1.5656 | 41380 | 6.097 | 75.99 | 70.67 | 0.3396 | 14.206 | 301.4 | 0.8631 | 0.7759 | 7.698 | 91.09 | 170.1 | 104212.7 | 588.6 | 18296.6 | 4.665 | 10061.5 | 832.8 | 11176.2 | 5560.7 | 96.7
CPG101 | Texcoco | Ceramic | Orange ware | Plain Orange | Bowl | 1.964 | 23.957 | 0.309 | 25.563 | 5.39 | 3.212 | 2.106 | 51.804 | 11.885 | 75.653 | 4.849 | 1.3644 | 30997.6 | 4.93 | 0 | 68.15 | 0.3509 | 11.577 | 338.6 | 0.7426 | 0.7176 | 6.622 | 62.01 | 132 | 91340.8 | 630 | 17452.1 | 4.023 | 8611.7 | 600 | 12275.7 | 4481 | 79.3
CPG102 | Texcoco | Ceramic | Orange ware | Plain Orange | Bowl | 1.5 | 18.665 | 0.2414 | 17.68 | 4.185 | 1.41 | 1.739 | 53.098 | 17.338 | 87.678 | 3.425 | 1.3554 | 40383.5 | 5.828 | 54.42 | 57.11 | 0.2582 | 13.329 | 409.6 | 0.7582 | 0.53 | 6.242 | 85.04 | 151.3 | 101313.5 | 576.2 | 21227.5 | 3.061 | 7488.8 | 885.2 | 13440.7 | 5156.5 | 82.7
CPG103 | Texcoco | Ceramic | Orange ware | Plain Orange | Bowl | 2.05 | 25.957 | 0.3312 | 24.7 | 5.634 | 2.04 | 2.203 | 58.013 | 17.615 | 100.517 | 3.896 | 1.5759 | 37740 | 5.547 | 58.25 | 56.98 | 0.3309 | 13.123 | 395.7 | 0.7361 | 0.7991 | 6.976 | 68.88 | 135.2 | 97035.7 | 915.9 | 21751.4 | 4.055 | 9563.5 | 860.1 | 14728.7 | 5681.8 | 76.3
CPG104 | Texcoco | Ceramic | Orange ware | Plain Orange | Comal | 2.423 | 21.743 | 0.2774 | 22.528 | 4.923 | 1.33 | 2.008 | 47.572 | 20.174 | 107.726 | 2.633 | 1.4129 | 38401.3 | 4.782 | 40.15 | 50.95 | 0.2452 | 12.983 | 474.8 | 0.6389 | 0.7014 | 5.563 | 67.03 | 128.3 | 99707.9 | 456.1 | 26090.1 | 3.924 | 10318.2 | 1002.1 | 19291.8 | 5478.3 | 81.9
CPG105 | Texcoco | Ceramic | Orange ware | Plain Orange | Jar | 1.224 | 21.633 | 0.2921 | 21.53 | 4.91 | 1.703 | 1.984 | 49.411 | 17.869 | 104.972 | 3.121 | 1.5191 | 38170.3 | 5.145 | 60.57 | 53.04 | 0.2486 | 13.153 | 497.7 | 0.7103 | 0.636 | 6.173 | 64.51 | 117.8 | 97868.6 | 486.2 | 26239.7 | 3.611 | 10058.3 | 801.4 | 18715.6 | 4940.5 | 108.7
CPG106 | Texcoco | Ceramic | Orange ware | Plain Orange | Jar | 2.637 | 26.076 | 0.3436 | 23.672 | 5.421 | 2.577 | 2.124 | 54.605 | 10.419 | 99.231 | 4.249 | 1.5382 | 36256.6 | 5.469 | 58.29 | 68.21 | 0.342 | 13.402 | 360.7 | 0.7815 | 0.7428 | 6.815 | 79.3 | 145.5 | 100722.4 | 651.9 | 23281.7 | 4.331 | 9296 | 396.6 | 17488.7 | 4836.7 | 94.6
CPG107 | Texcoco | Ceramic | Orange ware | Plain Orange | Comal | 1.798 | 21.468 | 0.2747 | 22.987 | 4.846 | 0.765 | 1.902 | 50.413 | 16.297 | 96.411 | 3.066 | 1.3403 | 39400.7 | 5.4 | 60.69 | 55.19 | 0.2675 | 12.989 | 410.7 | 0.7265 | 0.6339 | 5.886 | 82.89 | 122.6 | 98795.2 | 721.3 | 22465.2 | 3.512 | 8220 | 758.1 | 15173 | 5267.5 | 74.8
CPG108 | Texcoco | Ceramic | Orange ware | Plain Orange | Bowl | 1.915 | 21.512 | 0.2588 | 20.9 | 4.669 | 2.213 | 1.886 | 47.342 | 14.894 | 90.012 | 3.861 | 1.3301 | 36548.1 | 5.388 | 76.08 | 64.4 | 0.2747 | 12.35 | 457.1 | 0.7266 | 0.5824 | 6.271 | 77.15 | 140 | 98769.4 | 322 | 25061.7 | 2.735 | 12639.5 | 773.4 | 18540 | 4961.2 | 79
CPG109 | Texcoco | Ceramic | Orange ware | Plain Orange | Jar | 2.338 | 16.712 | 0.2254 | 16.72 | 3.864 | 1.45 | 1.606 | 39.609 | 14.226 | 96.942 | 3.207 | 1.1478 | 37299.2 | 5.555 | 46.49 | 55.75 | 0.294 | 12.275 | 445.2 | 0.7685 | 0.5303 | 6.02 | 61.09 | 131.7 | 99464.2 | 931.8 | 25542.6 | 3.007 | 9493.4 | 712.8 | 19236.2 | 5733.1 | 79
CPG110 | Texcoco | Ceramic | Orange ware | Plain Orange | Comal | 1.514 | 18.097 | 0.2504 | 19.169 | 4.255 | 1.416 | 1.768 | 44.511 | 16.512 | 96.836 | 3.172 | 1.2514 | 38189 | 5.173 | 63.15 | 53.54 | 0.2856 | 12.097 | 469.2 | 0.6809 | 0.6068 | 5.371 | 62.29 | 147.3 | 100899 | 553.3 | 23123.2 | 3.508 | 7666.4 | 799.4 | 17478.9 | 5057.2 | 78.3
CPG111 | Texcoco | Ceramic | Orange ware | Plain Orange | Jar | 2.659 | 25.529 | 0.3559 | 26.256 | 5.524 | 2.709 | 2.409 | 51.567 | 14.319 | 128.358 | 2.849 | 1.4153 | 45185.4 | 8.273 | 35.54 | 50.54 | 0.2963 | 14.979 | 420.4 | 0.7825 | 0.7709 | 6.332 | 70.92 | 193.6 | 90022.2 | 890.4 | 23923.6 | 4.067 | 10602.9 | 605.1 | 16887.6 | 7324.4 | 116.4
CPG112 | Texcoco | Ceramic | Orange ware | Plain Orange | Bowl | 1.794 | 26.671 | 0.3248 | 28.282 | 5.913 | 3.019 | 2.191 | 55.904 | 14.944 | 89.272 | 4.957 | 1.53 | 34372 | 5.197 | 68.99 | 68.22 | 0.276 | 12.441 | 386.1 | 0.7475 | 0.8043 | 6.757 | 69.11 | 149 | 90893.7 | 516.2 | 20035.7 | 4.071 | 9157.6 | 756.9 | 13146.3 | 5178.1 | 80.1
CPG113 | Texcoco | Ceramic | Orange ware | Plain Orange | Jar | 3.16 | 22.269 | 0.3344 | 23.678 | 5.079 | 1.387 | 2.201 | 52.041 | 17.362 | 95.859 | 3.655 | 1.358 | 41287.6 | 5.919 | 58.54 | 72.66 | 0.4066 | 13.567 | 459.2 | 0.8606 | 0.7228 | 6.139 | 65.62 | 144.4 | 97523.7 | 383.4 | 26234.2 | 3.77 | 12288.1 | 586.2 | 19691.6 | 4537.8 | 86.8
CPG114 | Texcoco | Ceramic | Orange ware | Plain Orange | Jar | 2.29 | 24.508 | 0.3247 | 25.1 | 5.47 | 1.853 | 2.285 | 49.566 | 13.945 | 95.408 | 3.952 | 1.403 | 39285.1 | 6.026 | 0 | 66.61 | 0.368 | 12.771 | 370.8 | 0.9349 | 0.752 | 6.607 | 71.85 | 136.6 | 105605.3 | 648.5 | 22535.4 | 4.314 | 22657 | 911.7 | 17680.5 | 5757.1 | 95.7
CPG115 | Texcoco | Ceramic | Orange ware | Plain Orange | Bowl | 2.136 | 24.141 | 0.3035 | 23.69 | 5.256 | 1.472 | 2.073 | 54.274 | 16.973 | 102.1 | 3.554 | 1.4824 | 39661.8 | 5.78 | 72.35 | 57.74 | 0.334 | 13.402 | 413 | 0.7762 | 0.7052 | 6.816 | 75.38 | 157 | 101675.6 | 652.3 | 18777.2 | 4.316 | 17274.6 | 785.5 | 16030.8 | 5234.9 | 88.7
CPG116 | Texcoco | Ceramic | Orange ware | Plain Orange | Comal | 0 | 22.75 | 0.2688 | 24.111 | 5.004 | 0.984 | 1.958 | 48.229 | 17.822 | 104.83 | 2.862 | 1.4719 | 41724.6 | 6.023 | 44.4 | 53.94 | 0.333 | 14.076 | 504.3 | 0.7187 | 0.8305 | 5.726 | 87.47 | 157.7 | 99072.7 | 738 | 22593.6 | 4.105 | 8563.7 | 834.9 | 15055.8 | 5086.4 | 83.1
CPG117 | Texcoco | Ceramic | Orange ware | Plain Orange | Comal | 2.923 | 19.743 | 0.2629 | 18.68 | 4.6 | 1.299 | 1.788 | 42.375 | 17.568 | 131.808 | 3.346 | 1.3155 | 41289.9 | 5.399 | 0 | 55.23 | 0.3235 | 13.797 | 397.2 | 0.7244 | 0.6327 | 5.593 | 81.04 | 139.5 | 101680.1 | 836 | 27440 | 3.897 | 10908.8 | 858.6 | 18948.7 | 5660.6 | 91.8
CPG118 | Texcoco | Ceramic | Orange ware | Plain Orange | Comal | 2.5 | 22.156 | 0.2827 | 20.619 | 4.866 | 2.241 | 1.883 | 46.009 | 13.798 | 94.643 | 3.606 | 1.3968 | 35670.9 | 5.047 | 77.64 | 60.04 | 0.278 | 12.347 | 377 | 0.7163 | 0.6374 | 6.134 | 73.6 | 129.5 | 102064.3 | 433.2 | 26605.3 | 3.18 | 10046.1 | 867.9 | 19019.1 | 6231 | 94
CPG119 | Texcoco | Ceramic | Orange ware | Plain Orange | Comal | 0 | 23.401 | 0.3311 | 23.352 | 5.304 | 2.289 | 2.254 | 48.542 | 18.184 | 115.428 | 3.553 | 1.4506 | 40386.5 | 6.536 | 71.24 | 60.47 | 0.3189 | 13.673 | 417.7 | 0.7706 | 0.7689 | 6.022 | 83.9 | 156.7 | 99183.1 | 364.7 | 27672.1 | 3.916 | 9734.9 | 936.7 | 18931.8 | 5924.3 | 97.9
CPG120 | Texcoco | Ceramic | Orange ware | Plain Orange | Bowl | 2.442 | 24.104 | 0.3124 | 25.879 | 5.404 | 2.073 | 2.383 | 47.664 | 13.9 | 88.779 | 3.513 | 1.4327 | 36632.7 | 5.233 | 68.3 | 59.81 | 0.3453 | 12.69 | 355.9 | 0.7239 | 0.7386 | 6.759 | 72.33 | 146.3 | 98137.6 | 1482.6 | 21288.1 | 4.219 | 11508.4 | 710.4 | 14401.4 | 4302.6 | 106.2
CPG121 | Xochimilco | Ceramic | Orange ware | Plain Orange | Jar | 2.64 | 26.964 | 0.3453 | 29.127 | 6.331 | 1.141 | 2.349 | 55.062 | 19.937 | 137.575 | 2.856 | 1.7759 | 46949.1 | 6.21 | 84.15 | 56.33 | 0.2796 | 16.576 | 469.8 | 0.7469 | 1.0099 | 6.173 | 77.03 | 134.6 | 97906.3 | 687.4 | 23090.6 | 4.68 | 9317.7 | 856.2 | 13103.5 | 5919.5 | 116.7
CPG122 | Xochimilco | Ceramic | Orange ware | Plain Orange | Jar | 0 | 24.823 | 0.3203 | 26.049 | 5.76 | 1.49 | 2.111 | 55.047 | 18.455 | 106.664 | 3.454 | 1.6129 | 43518.1 | 6.207 | 54.93 | 49.34 | 0.3061 | 14.454 | 433.5 | 0.6678 | 0.7681 | 6.033 | 78.73 | 148.4 | 107529.9 | 517.3 | 22515.7 | 4.131 | 9097.8 | 902 | 16021.1 | 4583.1 | 94.3
CPG123 | Xochimilco | Ceramic | Orange ware | Plain Orange | Comal | 1.526 | 24.092 | 0.3021 | 26.174 | 5.37 | 0.699 | 1.99 | 50.063 | 16.278 | 88.357 | 2.698 | 1.5636 | 42186.8 | 5.444 | 58.2 | 49.67 | 0.23 | 14.003 | 509.9 | 0.5589 | 0.9794 | 5.271 | 94.42 | 137.9 | 97156.9 | 644 | 28977.7 | 4.172 | 9419.8 | 850.8 | 19122.5 | 5887.6 | 87.3
CPG124 | Xochimilco | Ceramic | Orange ware | Plain Orange | Bowl | 2.776 | 25.777 | 0.2993 | 26.811 | 5.72 | 2.602 | 2.214 | 54.034 | 14.141 | 83.363 | 4.688 | 1.4853 | 29592.8 | 4.98 | 42.1 | 66.82 | 0.3291 | 11.912 | 364.1 | 0.725 | 0.7545 | 6.641 | 81.1 | 128.4 | 90461.4 | 468.8 | 19893.2 | 4.187 | 10706.1 | 708 | 14050.3 | 4676.9 | 77
CPG125 | Xochimilco | Ceramic | Orange ware | Plain Orange | Comal | 6.019 | 24.748 | 0.2662 | 26.442 | 5.562 | 0.748 | 1.822 | 51.056 | 15.821 | 99.218 | 3.678 | 1.5393 | 41986.9 | 5.675 | 91.33 | 64.22 | 0.2601 | 14.553 | 470.5 | 0.743 | 0.6984 | 5.624 | 87.15 | 141.4 | 98729.6 | 701.3 | 23217.8 | 4.214 | 14098.5 | 888.1 | 16913.6 | 5805.4 | 109.9
CPG126 | Xochimilco | Ceramic | Orange ware | Plain Orange | Comal | 3.129 | 18.001 | 0.2142 | 19.263 | 4.191 | 0.754 | 1.401 | 37.603 | 13.152 | 81.867 | 2.859 | 1.3213 | 33922.9 | 4.664 | 35.47 | 51.8 | 0.1998 | 12.191 | 611.5 | 0.5453 | 0.6057 | 4.013 | 64.86 | 111 | 95342.7 | 519 | 28966 | 2.733 | 9961 | 600 | 23649.1 | 4963.7 | 81.4
CPG127 | Xochimilco | Ceramic | Orange ware | Plain Orange | Bowl | 5.374 | 26.766 | 0.3202 | 27.918 | 6.103 | 1.663 | 2.199 | 57.932 | 16.755 | 100.401 | 3.789 | 1.6633 | 38681.4 | 6.066 | 43.75 | 42.39 | 0.3538 | 14.514 | 512.2 | 0.6874 | 0.7788 | 5.999 | 95.88 | 152.9 | 107222.9 | 1157 | 26161.5 | 3.95 | 7193 | 883.1 | 15430.9 | 5360.4 | 101.2
CPG128 | Xochimilco | Ceramic | Orange ware | Plain Orange | Comal | 0 | 24.893 | 0.3169 | 27.031 | 5.686 | 1.603 | 2.165 | 52.19 | 21.141 | 136.297 | 3.087 | 1.5439 | 44948.1 | 5.623 | 71.88 | 56.03 | 0.2298 | 15.829 | 426.8 | 0.6658 | 0.6705 | 5.705 | 91.83 | 146.2 | 96752.9 | 502.5 | 30407.2 | 4.105 | 11239.8 | 971.5 | 17232.3 | 5352.4 | 99.5
CPG129 | Xochimilco | Ceramic | Orange ware | Plain Orange | Bowl | 3.79 | 25.139 | 0.311 | 25.782 | 5.717 | 1.476 | 2.125 | 55.504 | 18.514 | 114.831 | 3.303 | 1.6633 | 39320 | 6.076 | 55.32 | 49.55 | 0.3114 | 14.477 | 441.4 | 0.7166 | 0.7464 | 6.05 | 79.86 | 138.1 | 102784.9 | 622.4 | 22146 | 3.803 | 9234.1 | 847.6 | 16551.9 | 5719.7 | 145.6
CPG130 | Xochimilco | Ceramic | Orange ware | Plain Orange | Bowl | 5.201 | 23.599 | 0.2989 | 25.271 | 5.406 | 1.359 | 2.008 | 51.357 | 17.179 | 104.694 | 3.329 | 1.5589 | 40967.8 | 5.847 | 58.34 | 50.3 | 0.4407 | 13.947 | 465.2 | 0.686 | 0.7513 | 5.445 | 91.7 | 159.8 | 102840.8 | 546.6 | 23177.9 | 3.455 | 8434.5 | 783.8 | 15954.2 | 4966.9 | 157.1
CPG131 | Xochimilco | Ceramic | Orange ware | Plain Orange | Comal | 3.382 | 23.153 | 0.2876 | 25.065 | 5.412 | 0.925 | 2.012 | 48.389 | 16.203 | 96.244 | 3.533 | 1.5888 | 41875.6 | 5.554 | 0 | 46.49 | 0.4144 | 14.145 | 472.8 | 0.6406 | 0.7448 | 5.289 | 92.63 | 147.2 | 102127.4 | 581.9 | 25065.5 | 3.736 | 9335.7 | 935.8 | 18983.8 | 5622.5 | 118.5
CPG132 | Xochimilco | Ceramic | Orange ware | Plain Orange | Comal | 0 | 21.648 | 0.2764 | 22.267 | 5.002 | 1.14 | 1.883 | 45.977 | 14.902 | 85.915 | 2.555 | 1.4522 | 37602.1 | 4.919 | 0 | 46.2 | 0.2888 | 12.739 | 491.8 | 0.6145 | 0.7037 | 4.963 | 82.41 | 121.2 | 100749.1 | 365.9 | 27364.4 | 3.823 | 8800.7 | 791.6 | 19423.2 | 4902.9 | 97.6
CPG133 | Zumpango | Ceramic | Orange ware | Plain Orange | Bowl | 2.501 | 31.232 | 0.4007 | 33.049 | 6.997 | 1.269 | 3.117 | 63.354 | 18.333 | 63.399 | 4.324 | 1.7289 | 39445.5 | 6.685 | 0 | 64.31 | 0.3352 | 13.812 | 341.9 | 0.8123 | 1.1566 | 7.261 | 85.73 | 166.5 | 98146.9 | 1147.3 | 22683.5 | 5.287 | 11630.9 | 1179.8 | 14024.4 | 4701.2 | 78.8
CPG134 | Zumpango | Ceramic | Orange ware | Plain Orange | Jar | 0 | 26.237 | 0.3287 | 25.626 | 5.816 | 1.734 | 2.326 | 59.644 | 19.628 | 75.973 | 5 | 1.6318 | 38125 | 6.744 | 59.48 | 46.64 | 0.3341 | 13.258 | 460.2 | 0.6835 | 0.6936 | 6.561 | 79.6 | 189.9 | 111227.1 | 762.4 | 23974.9 | 4.365 | 6976.8 | 961.8 | 18155.7 | 6301 | 101.6
CPG135 | Zumpango | Ceramic | Orange ware | Plain Orange | Bowl | 0 | 28.019 | 0.3445 | 27.214 | 5.978 | 1.608 | 2.343 | 56.031 | 14.864 | 76.223 | 4.894 | 1.6155 | 38534.8 | 6.524 | 45.81 | 50.74 | 0.3328 | 13.107 | 378.9 | 0.7618 | 0.8045 | 6.852 | 69.88 | 182.3 | 109697.7 | 582.4 | 22428.1 | 4.158 | 7041.5 | 785.9 | 15718.8 | 5120.9 | 81.6
CPG136 | Zumpango | Ceramic | Orange ware | Plain Orange | Comal | 0 | 23.107 | 0.3073 | 23.467 | 5.121 | 2.969 | 2.062 | 54.311 | 15.284 | 95.324 | 5.098 | 1.4087 | 36483.6 | 5.601 | 41.26 | 62.82 | 0.3431 | 12.902 | 416.1 | 0.7581 | 0.6324 | 6.674 | 84.57 | 132.9 | 100597.7 | 929.4 | 23986.2 | 4.047 | 11550.6 | 703.5 | 16223.7 | 4945.4 | 88.5
CPG137 | Zumpango | Ceramic | Orange ware | Plain Orange | Jar | 0 | 22.601 | 0.3268 | 21.863 | 5.005 | 0.377 | 2.444 | 47.33 | 14.175 | 60.985 | 2.151 | 1.3616 | 39781 | 7.685 | 50.23 | 41.23 | 0.2336 | 13.11 | 579.8 | 0.8877 | 0.756 | 5.47 | 79.42 | 200.9 | 100736.1 | 1517.9 | 31404.5 | 3.615 | 15181 | 726.1 | 16052 | 6556.9 | 92.5
CPG138 | Zumpango | Ceramic | Orange ware | Plain Orange | Comal | 7.92 | 25.717 | 0.3135 | 25.087 | 5.645 | 1.633 | 2.124 | 51.166 | 16.277 | 71.151 | 3.886 | 1.5981 | 34221.7 | 6.388 | 0 | 40.27 | 0.3097 | 12.171 | 535 | 0.6154 | 0.7712 | 6.227 | 73.29 | 175.7 | 97662 | 815.5 | 25219 | 3.962 | 14936.9 | 847.8 | 19717.8 | 5134.8 | 92.4
CPG139 | Zumpango | Ceramic | Orange ware | Plain Orange | Comal | 1.295 | 26.612 | 0.3314 | 27.447 | 5.851 | 2.095 | 2.28 | 54.519 | 16.5 | 69.093 | 4.599 | 1.6519 | 32370.9 | 5.214 | 0 | 42.4 | 0.2646 | 12.209 | 425.4 | 0.6266 | 0.8566 | 6.554 | 64.96 | 169 | 103260 | 673.6 | 24024.3 | 4.678 | 9345.1 | 961 | 18739.4 | 4950 | 97
CPG140 | Zumpango | Ceramic | Orange ware | Plain Orange | Jar | 0 | 26.129 | 0.3268 | 27.153 | 5.871 | 1.729 | 2.262 | 50.454 | 13.71 | 73.02 | 4.235 | 1.6302 | 36433.3 | 5.585 | 37.38 | 39.3 | 0.3123 | 12.664 | 494.5 | 0.6602 | 0.8206 | 6.601 | 61.17 | 146.5 | 101355.8 | 1017.7 | 26949.7 | 3.788 | 13635.3 | 598.8 | 16719.5 | 4905.9 | 103.4
CPG141 | Zumpango | Ceramic | Orange ware | Plain Orange | Bowl | 0.855 | 26.233 | 0.4016 | 25.16 | 5.995 | 0.881 | 2.662 | 56.283 | 15.822 | 53.461 | 2.696 | 1.4775 | 37422.5 | 5.703 | 34.17 | 49.79 | 0.248 | 12.752 | 330.9 | 0.6723 | 0.7564 | 6.189 | 78.98 | 125.5 | 97139 | 684.1 | 24793 | 4.559 | 8862.9 | 925.7 | 13241.6 | 3748.3 | 59.6
CPG142 | Zumpango | Ceramic | Orange ware | Plain Orange | Jar | 1.678 | 21.249 | 0.3002 | 20.185 | 4.745 | 1.64 | 1.715 | 40.806 | 10.611 | 69.432 | 3.474 | 1.3637 | 34292.6 | 6.314 | 40.23 | 38.31 | 0.3815 | 12.57 | 497.2 | 0.6687 | 0.548 | 5.349 | 58.9 | 192.7 | 111353.9 | 966.6 | 26829.4 | 3.508 | 15054.9 | 394.4 | 16730.4 | 5103.2 | 96.3
CPG143 | Zumpango | Ceramic | Orange ware | Plain Orange | Jar | 1.771 | 23.521 | 0.2842 | 21.646 | 4.781 | 1.467 | 1.861 | 47.289 | 13.05 | 65.823 | 2.99 | 1.4015 | 31491.2 | 4.879 | 28.41 | 34.17 | 0.2445 | 11.186 | 534.7 | 0.5808 | 0.7384 | 5.775 | 58.38 | 141.1 | 103572.9 | 807 | 28268.1 | 3.345 | 8683.2 | 591.9 | 20162 | 4429.8 | 70.6
CPG144 | Zumpango | Ceramic | Orange ware | Plain Orange | Bowl | 1.382 | 26.09 | 0.4141 | 27.727 | 6.016 | 0.744 | 2.589 | 54.703 | 15.597 | 53.678 | 2.621 | 1.4651 | 36872.1 | 5.847 | 27.05 | 49.24 | 0.2564 | 12.648 | 385 | 0.6891 | 0.7328 | 5.985 | 75.48 | 169.2 | 103986.3 | 603.2 | 24301.8 | 3.748 | 5486.7 | 661.3 | 14703.9 | 5396.1 | 98.9
CPG145 | Zumpango | Ceramic | Orange ware | Plain Orange | Comal | 1.53 | 21.034 | 0.3131 | 23.127 | 4.96 | 1.437 | 1.996 | 44.956 | 17.547 | 97.728 | 2.992 | 1.4538 | 39972.2 | 6.251 | 39.01 | 39.24 | 0.2375 | 13.746 | 475.7 | 0.5989 | 0.6345 | 5.107 | 68.15 | 173.7 | 94117.6 | 807.4 | 23322.4 | 4.182 | 9640.3 | 896.4 | 13474.1 | 3603.3 | 54.3
CPG146 | Zumpango | Ceramic | Orange ware | Plain Orange | Bowl | 1.88 | 27.396 | 0.366 | 24.942 | 5.901 | 1.231 | 2.438 | 56.347 | 19.038 | 70.051 | 3.614 | 1.5885 | 37020.2 | 6.141 | 27.12 | 40.6 | 0.3198 | 12.238 | 431.4 | 0.699 | 0.6984 | 6.86 | 71.54 | 183.7 | 101703 | 511.3 | 28852.2 | 3.254 | 10919.2 | 704.4 | 19144.2 | 5806.9 | 97.3
CPG147 | Zumpango | Ceramic | Orange ware | Plain Orange | Comal | 2.069 | 27.21 | 0.3151 | 25.26 | 5.173 | 1.071 | 1.967 | 53.449 | 16.497 | 86.305 | 2.553 | 1.4496 | 37490.8 | 5.634 | 18.74 | 37.22 | 0.2251 | 12.826 | 522.6 | 0.6187 | 0.674 | 5.844 | 67.31 | 154.6 | 100565.8 | 1179.8 | 22802.3 | 3.827 | 10806.9 | 1127.6 | 13387.1 | 4649.5 | 89.6
CPG148 | Chalco | Ceramic | Orange ware | Plain Orange | Jar | 2.122 | 19.906 | 0.317 | 22.285 | 5.078 | 1.309 | 2.019 | 49.74 | 27.704 | 238.822 | 2.799 | 1.4785 | 59355.9 | 6.29 | 144.57 | 35.98 | 0.3269 | 20.584 | 346.9 | 0.7256 | 0.6343 | 5.945 | 98.16 | 162.4 | 93849.2 | 969.4 | 28410.8 | 3.522 | 10984.6 | 711.5 | 18372.8 | 4600.3 | 83.2
CPG149 | Chalco | Ceramic | Orange ware | Plain Orange | Bowl | 3.322 | 19.495 | 0.292 | 20.518 | 4.792 | 1.902 | 1.781 | 40.789 | 18.203 | 169.158 | 2.473 | 1.3765 | 48218.5 | 5.663 | 73.52 | 37.06 | 0.3072 | 15.091 | 387.5 | 0.7031 | 0.5801 | 5.564 | 61.9 | 161.3 | 122752.9 | 348.8 | 24391.2 | 3.453 | 13317.3 | 1012.4 | 14697.7 | 6487.2 | 137.5
CPG150 | Chalco | Ceramic | Orange ware | Plain Orange | Jar | 1.893 | 19.588 | 0.2664 | 20.795 | 4.73 | 1.878 | 1.772 | 40.55 | 18.923 | 177.917 | 2.564 | 1.4007 | 44277.5 | 5.094 | 83.63 | 45.06 | 0.1802 | 14.945 | 512 | 0.5535 | 0.5782 | 4.893 | 77.44 | 153.5 | 96236.7 | 841.4 | 27455.9 | 3.272 | 7865.8 | 718.8 | 12783.2 | 5176.2 | 111.9
CPG151 | Chalco | Ceramic | Orange ware | Plain Orange | Comal | 2.331 | 26.12 | 0.3655 | 26.047 | 5.906 | 1.234 | 2.236 | 55.713 | 21.983 | 126.405 | 3.348 | 1.6373 | 47603.7 | 5.867 | 59.64 | 57.75 | 0.2073 | 16.237 | 383.7 | 0.7077 | 0.7029 | 6.418 | 86.4 | 180.7 | 100757.8 | 544 | 24989 | 4.279 | 10478.3 | 896.1 | 16930.3 | 5057 | 101.5
CPG152 | Chalco | Ceramic | Orange ware | Plain Orange | Jar | 2.019 | 20.401 | 0.3143 | 21.281 | 5.252 | 1.359 | 2.166 | 42.387 | 26.963 | 261.837 | 2.172 | 1.5404 | 50695.2 | 5.063 | 99.22 | 43.07 | 0.1583 | 18.473 | 464.9 | 0.5304 | 0.6383 | 4.805 | 81.16 | 117.4 | 94619.9 | 354.6 | 28902.2 | 3.801 | 8005.5 | 917.4 | 16011.9 | 5639.6 | 140.7
CPG153 | Chalco | Ceramic | Orange ware | Plain Orange | Bowl | 1.509 | 21.615 | 0.3219 | 26.898 | 5.416 | 1.246 | 2.151 | 45.211 | 18.343 | 183.951 | 2.302 | 1.5316 | 49266.1 | 5.792 | 59.12 | 50.04 | 0.2952 | 17.028 | 501.8 | 0.6738 | 0.8095 | 5.333 | 75.91 | 134 | 103412.9 | 1315.7 | 29397.6 | 3.984 | 10956.7 | 655.6 | 15317.3 | 5751.5 | 112.5
CPG154 | Chalco | Ceramic | Orange ware | Plain Orange | Bowl | 1.95 | 20.803 | 0.2797 | 20.897 | 4.514 | 1.651 | 1.73 | 48.333 | 11.731 | 77.599 | 3.947 | 1.4101 | 31280.4 | 5.711 | 63.5 | 59.99 | 0.2274 | 12.319 | 350.6 | 0.6615 | 0.5281 | 6.201 | 67.28 | 151.5 | 88673.2 | 324.7 | 13679.7 | 1.894 | 6585 | 364.2 | 10341.1 | 3149.4 | 56
CPG155 | Chalco | Ceramic | Orange ware | Plain Orange | Comal | 1.51 | 22.777 | 0.3139 | 22.939 | 5.212 | 1.025 | 1.932 | 49.126 | 19.964 | 135.801 | 3.201 | 1.4743 | 39837.3 | 5.311 | 69.54 | 54.26 | 0.217 | 15.27 | 421.6 | 0.6228 | 0.595 | 5.675 | 80.59 | 149.2 | 101309 | 382 | 28275.5 | 3.624 | 8271.3 | 898.2 | 19082.8 | 5275.8 | 81
CPG156 | Chalco | Ceramic | Orange ware | Plain Orange | Comal | 1.176 | 19.962 | 0.2562 | 20.636 | 4.629 | 0.826 | 1.748 | 42.036 | 13.918 | 81.244 | 2.567 | 1.3952 | 35689.2 | 4.697 | 38.24 | 45.67 | 0.2329 | 12.596 | 477.5 | 0.5592 | 0.5368 | 4.485 | 73.11 | 128.9 | 91114.3 | 459.7 | 27379.3 | 3.148 | 10502.6 | 700.9 | 18997.8 | 3925.7 | 84.4
CPG157 | Chalco | Ceramic | Orange ware | Plain Orange | Comal | 1.776 | 22.747 | 0.32 | 24.389 | 5.211 | 1.434 | 2.08 | 46.258 | 13.44 | 84.906 | 3.424 | 1.4895 | 28988.8 | 5.979 | 40.87 | 54.23 | 0.2283 | 12.765 | 423.3 | 0.5946 | 0.6436 | 5.379 | 68.26 | 181.4 | 104738.9 | 239.3 | 25963.2 | 3.612 | 10896.5 | 550 | 20553.4 | 4968.7 | 107.8
CPG158 | Chalco | Ceramic | Orange ware | Plain Orange | Comal | 2.377 | 20.977 | 0.2713 | 21.742 | 4.843 | 1.456 | 1.803 | 45.389 | 15.688 | 126.139 | 3.467 | 1.347 | 40836.3 | 5.322 | 57.28 | 63.82 | 0.222 | 15.282 | 371.2 | 0.595 | 0.6269 | 5.595 | 77.33 | 133.6 | 97069 | 337.3 | 27220.5 | 3.175 | 8223.2 | 696.9 | 17836.4 | 5066.4 | 110.6
CPG159 | Chalco | Ceramic | Orange ware | Plain Orange | Bowl | 2.867 | 22.277 | 0.3082 | 22.351 | 5.066 | 1.723 | 1.785 | 49.805 | 13.485 | 90.969 | 4.181 | 1.4675 | 35228.6 | 5.579 | 27.76 | 45.21 | 0.4253 | 13.326 | 326.5 | 0.701 | 0.6085 | 5.582 | 76.24 | 157.8 | 98075.7 | 427.8 | 14432.5 | 3.282 | 9503 | 644.2 | 15684.2 | 5292.1 | 95.6
CPG160 | Chalco | Ceramic | Orange ware | Plain Orange | Bowl | 2.249 | 26.275 | 0.3328 | 25.531 | 5.615 | 1.504 | 2.042 | 57.038 | 15.992 | 97.777 | 3.764 | 1.564 | 35028.5 | 5.836 | 50.59 | 65.46 | 0.2866 | 13.539 | 347.6 | 0.7948 | 0.6427 | 6.814 | 70.76 | 146.3 | 100117.8 | 494.7 | 22878.6 | 3.591 | 8652.4 | 753.9 | 14674.3 | 4941.5 | 78.4
CPG161 | Chalco | Ceramic | Orange ware | Plain Orange | Bowl | 3.162 | 25.362 | 0.3328 | 26.578 | 5.61 | 2.535 | 2.205 | 55.33 | 12.704 | 79.563 | 5.382 | 1.4548 | 30424 | 5.265 | 32.32 | 77.51 | 0.2635 | 11.997 | 238 | 0.7401 | 0.6622 | 6.286 | 73.12 | 157.2 | 89764.4 | 478.4 | 16891.4 | 3.991 | 11317.7 | 861.8 | 12482.3 | 4436.1 | 66
CPG162 | Chalco | Ceramic | Orange ware | Plain Orange | Bowl | 2.549 | 19.365 | 0.2808 | 19.785 | 4.391 | 1.427 | 1.641 | 43.898 | 12.674 | 98.437 | 3.879 | 1.3414 | 35891.7 | 5.41 | 53.67 | 49.3 | 0.299 | 12.478 | 410.4 | 0.6221 | 0.5245 | 5.02 | 68.87 | 158.7 | 102255.4 | 409.9 | 21309.4 | 2.952 | 9857.6 | 527.1 | 16641.8 | 5070.8 | 89
CPG163 | Chalco | Ceramic | Orange ware | Plain Orange | Jar | 1.277 | 20.749 | 0.2691 | 22.113 | 4.658 | 1.385 | 1.712 | 43.244 | 13.961 | 77.533 | 3.402 | 1.3498 | 33376.1 | 4.955 | 0 | 60.06 | 0.2399 | 12.397 | 451.6 | 0.5831 | 0.5311 | 5.228 | 68.52 | 139.5 | 102923.2 | 281.7 | 25864.9 | 3.009 | 9934.5 | 550.7 | 17784.4 | 5142.5 | 95.5
CPG164 | Chalco | Ceramic | Orange ware | Plain Orange | Jar | 3.323 | 20.348 | 0.2316 | 22.256 | 4.546 | 0.737 | 1.553 | 41.634 | 12.543 | 75.914 | 3.384 | 1.2727 | 32472.3 | 4.795 | 30.47 | 61.55 | 0.2471 | 12.249 | 399.2 | 0.5846 | 0.5009 | 5.45 | 63.82 | 130.7 | 99721.1 | 350.1 | 21361.2 | 3.216 | 9073.9 | 553.9 | 17840.3 | 4673.9 | 103.9
CPG165 | Ixtapalapa | Ceramic | Orange ware | Plain Orange | Bowl | 3.236 | 25.359 | 0.3375 | 26.212 | 5.611 | 0.932 | 2.061 | 54.336 | 18.64 | 114.988 | 2.873 | 1.5837 | 47205.3 | 5.745 | 39.62 | 58.44 | 0.3224 | 15.508 | 494 | 0.788 | 0.669 | 5.747 | 79.46 | 180.3 | 99685 | 406.1 | 40355.7 | 3.803 | 10473.7 | 827.8 | 15054.7 | 4999 | 98.4
CPG166 | Ixtapalapa | Ceramic | Orange ware | Plain Orange | Jar | 2.194 | 14.604 | 0.1893 | 15.196 | 3.355 | 1.058 | 1.267 | 29.875 | 13.673 | 80.64 | 1.995 | 1.1518 | 38598.2 | 4.616 | 23.4 | 44.71 | 0.2461 | 11.95 | 737.6 | 0.5192 | 0.3634 | 3.563 | 66.46 | 110.1 | 96186.2 | 351.1 | 30152 | 1.74 | 15258.2 | 603.8 | 23309.3 | 4929.9 | 75.6
CPG167 | Ixtapalapa | Ceramic | Orange ware | Plain Orange | Bowl | 3.66 | 20.855 | 0.196 | 21.731 | 4.665 | 0.86 | 1.34 | 42.217 | 11.878 | 95.471 | 4.429 | 1.2832 | 32787.1 | 4.759 | 39.09 | 50.78 | 0.3815 | 11.411 | 546.5 | 0.543 | 0.5394 | 4.556 | 62.65 | 141.6 | 85111.6 | 447.6 | 31587.3 | 2.57 | 14631.1 | 330.4 | 24510.4 | 4681.9 | 77.2
CPG168 | Ixtapalapa | Ceramic | Orange ware | Plain Orange | Bowl | 1.712 | 23.17 | 0.3037 | 21.728 | 5.014 | 1.563 | 1.97 | 50.118 | 16.731 | 111.457 | 3.385 | 1.4358 | 38131.4 | 5.469 | 30.99 | 58.26 | 0.3473 | 12.832 | 450.1 | 0.7419 | 0.6042 | 5.744 | 70.71 | 154.7 | 97763.9 | 427.8 | 26808.6 | 3.782 | 9249.7 | 830.8 | 17418.9 | 6082.9 | 90.9
CPG169 | Ixtapalapa | Ceramic | Orange ware | Plain Orange | Bowl | 1.469 | 23.007 | 0.2939 | 23.071 | 5.116 | 1.222 | 1.857 | 53.587 | 21.629 | 116.511 | 3.331 | 1.5263 | 43912.1 | 5.747 | 47.37 | 48.81 | 0.2809 | 14.946 | 349.5 | 0.6908 | 0.5717 | 6.175 | 76.73 | 164.8 | 97181.2 | 424 | 20912.8 | 3.327 | 6705.5 | 956.5 | 13943.8 | 5481.5 | 85.4
CPG170 | Ixtapalapa | Ceramic | Orange ware | Plain Orange | Comal | 1.555 | 24.524 | 0.3137 | 24.487 | 5.511 | 1.361 | 2.016 | 52.337 | 17.143 | 106.405 | 2.764 | 1.5249 | 42403.2 | 5.539 | 55.44 | 54.76 | 0.3125 | 13.925 | 488.3 | 0.6566 | 0.6597 | 5.056 | 71.42 | 178.6 | 96421.9 | 431.9 | 26745.8 | 3.593 | 9747.4 | 878.5 | 16774.8 | 4624.8 | 66
CPG171 | Ixtapalapa | Ceramic | Orange ware | Plain Orange | Comal | 3.61 | 23.124 | 0.3118 | 24.893 | 5.226 | 1.286 | 1.851 | 50.246 | 16.232 | 95.428 | 2.909 | 1.5612 | 38238.8 | 5.467 | 61.31 | 49.01 | 0.2517 | 13.557 | 476.3 | 0.6435 | 0.6179 | 5.2 | 77.25 | 167 | 98257.3 | 604.6 | 27087.7 | 3.548 | 8514.6 | 785.8 | 18247 | 4778.6 | 90.6
CPG172 | Ixtapalapa | Ceramic | Orange ware | Plain Orange | Comal | 8.056 | 18.824 | 0.2376 | 18.487 | 4.375 | 0.563 | 1.506 | 41.28 | 12.696 | 75.645 | 2.439 | 1.3084 | 34492.3 | 4.438 | 0 | 54.05 | 0.2095 | 11.681 | 535 | 0.5349 | 0.4903 | 4.418 | 65.23 | 124.7 | 96011.1 | 447.7 | 26830.8 | 2.844 | 11463 | 637.7 | 20396.5 | 3888.6 | 83.7
CPG173 | Ixtapalapa | Ceramic | Orange ware | Plain Orange | Comal | 14.209 | 17.88 | 0.2378 | 19.058 | 4.144 | 0.894 | 1.387 | 37.88 | 12.073 | 71.84 | 2.618 | 1.2581 | 29829.2 | 4.601 | 41.3 | 50.8 | 0.2443 | 11.25 | 548.4 | 0.5199 | 0.4524 | 4.238 | 63.21 | 136.1 | 91683.4 | 532 | 26436 | 2.786 | 12779.7 | 560.6 | 21163.5 | 4481.7 | 89.5
CPG174 | Ixtapalapa | Ceramic | Orange ware | Plain Orange | Comal | 1.322 | 20.063 | 0.2779 | 21.168 | 4.657 | 0.863 | 1.724 | 44.2 | 14.172 | 75.312 | 2.561 | 1.4221 | 35423.6 | 4.574 | 75.85 | 46.84 | 0.2342 | 11.974 | 557.3 | 0.5107 | 0.5383 | 4.363 | 70.55 | 106.1 | 95935.1 | 274.3 | 29070.2 | 3.187 | 10107.8 | 654.8 | 21100.1 | 4335.1 | 73
CPG175 | Ixtapalapa | Ceramic | Orange ware | Plain Orange | Bowl | 4.208 | 27.949 | 0.3431 | 28.679 | 6.375 | 1.13 | 2.252 | 59.142 | 17.718 | 104.073 | 3.606 | 1.7202 | 41648.3 | 6.156 | 45.04 | 49.97 | 0.2749 | 14.563 | 416 | 0.7265 | 0.7361 | 6.359 | 85.39 | 154.3 | 109605.9 | 546.9 | 20636.6 | 4.021 | 9539.6 | 846.1 | 14419.1 | 5372.3 | 93.3
CPG176 | Ixtapalapa | Ceramic | Orange ware | Plain Orange | Jar | 6.199 | 16.347 | 0.2133 | 16.258 | 3.926 | 0.785 | 1.403 | 35.76 | 12.71 | 90.5 | 1.764 | 1.2512 | 32093.5 | 5.102 | 44.58 | 46.94 | 0.1637 | 12.218 | 542.2 | 0.5638 | 0.4712 | 4.067 | 61.02 | 142.6 | 96619.5 | 311.3 | 28341.1 | 2.603 | 9200 | 586.7 | 21512.8 | 5778.1 | 87.6
CPG177 | Ixtapalapa | Ceramic | Orange ware | Plain Orange | Jar | 17.78 | 16.239 | 0.2147 | 18.328 | 3.877 | 0.832 | 1.462 | 38.213 | 13.319 | 80.936 | 2.071 | 1.2484 | 35695.5 | 4.911 | 44.89 | 50.79 | 0.1968 | 11.744 | 531.5 | 0.5306 | 0.4377 | 4.103 | 67.16 | 137.4 | 92765.2 | 424.7 | 27257 | 2.402 | 11612 | 689.8 | 20765.1 | 4840.4 | 96.6
CPG178 | Ixtapalapa | Ceramic | Orange ware | Plain Orange | Jar | 28.314 | 18.695 | 0.2576 | 21.368 | 4.574 | 0.783 | 1.537 | 40.249 | 12.917 | 90.112 | 2.243 | 1.343 | 32210 | 4.918 | 43.43 | 53.88 | 0.2066 | 12.477 | 532.3 | 0.5862 | 0.4898 | 4.396 | 63.87 | 115 | 85243.1 | 375.5 | 26296.4 | 3.013 | 12278.5 | 553.1 | 18738.4 | 4615.6 | 83.1
CPG179 | Ixtapalapa | Ceramic | Orange ware | Plain Orange | Jar | 1.99 | 19.567 | 0.2766 | 18.028 | 4.568 | 0.942 | 1.843 | 41.779 | 14.262 | 82.832 | 2.581 | 1.3684 | 36827.5 | 5.393 | 29.25 | 47.71 | 0.2487 | 12.637 | 502.2 | 0.5337 | 0.5469 | 4.461 | 68.13 | 184.1 | 99332.2 | 371.3 | 29246.9 | 2.896 | 10912.1 | 732.9 | 20629.8 | 5347 | 100.8
CPG180 | Ixtapalapa | Ceramic | Orange ware | Plain Orange | Comal | 3.414 | 26.213 | 0.3691 | 28.499 | 6.184 | 2.065 | 2.275 | 60.459 | 25.885 | 217.44 | 3.592 | 1.7588 | 57459.8 | 6.865 | 87.03 | 37.67 | 0.4245 | 19.677 | 428 | 0.7841 | 0.7184 | 6.438 | 89.69 | 189.4 | 121495.3 | 316.1 | 33217.9 | 4.155 | 8425.5 | 1047 | 18190.2 | 6153.3 | 152.5
CPG181 | Ixtapalapa | Ceramic | Orange ware | Plain Orange | Comal | 2.513 | 24.341 | 0.3415 | 25.122 | 5.725 | 1.806 | 2.181 | 55.547 | 23.354 | 185.401 | 3 | 1.6528 | 51429.6 | 6.321 | 71.78 | 32.56 | 0.3134 | 16.932 | 465.3 | 0.7432 | 0.7218 | 5.763 | 85.74 | 163 | 101963.2 | 384.2 | 29260.7 | 3.644 | 8559.5 | 898.7 | 23840.1 | 5387.8 | 129.4
CPG182 | Ixtapalapa | Ceramic | Orange ware | Plain Orange | Comal | 2.244 | 22.665 | 0.2895 | 26.026 | 5.226 | 0.845 | 1.774 | 44.268 | 15.852 | 111.507 | 2.441 | 1.482 | 40587 | 5.612 | 0 | 49.28 | 0.3165 | 13.028 | 561.6 | 0.6377 | 0.627 | 4.942 | 69.83 | 159.8 | 92910.6 | 416.5 | 29018.5 | 3.375 | 16943.2 | 738.1 | 26999.7 | 5511.2 | 93.2
CPG183 | Ixtapalapa | Ceramic | Orange ware | Plain Orange | Comal | 4.169 | 24.338 | 0.3067 | 25.83 | 5.466 | 0.963 | 2.014 | 51.039 | 15.521 | 127.943 | 1.98 | 1.5377 | 44344.7 | 5.386 | 48.09 | 48.22 | 0.3633 | 14.618 | 551.4 | 0.7087 | 0.6271 | 5.036 | 73.63 | 165.5 | 87704.5 | 396.9 | 34956.1 | 3.921 | 15867.7 | 501.6 | 22291.7 | 5377.5 | 96.1
CPG184 | Amecameca | Ceramic | Orange ware | Plain Orange | Comal | 1.966 | 24.745 | 0.3391 | 25.416 | 5.623 | 1.079 | 2.043 | 57.692 | 22.854 | 148.057 | 3.387 | 1.5576 | 53954.2 | 6.553 | 88.94 | 59.53 | 0.2649 | 17.626 | 331 | 0.8403 | 0.9709 | 6.618 | 86.67 | 166 | 96442.6 | 370.6 | 22943.9 | 3.969 | 10018.1 | 898.4 | 14273.5 | 6143.6 | 107.5
CPG185 | Amecameca | Ceramic | Orange ware | Plain Orange | Comal | 1.454 | 17.766 | 0.2799 | 18.76 | 4.199 | 1.801 | 1.969 | 42.806 | 15.933 | 90.856 | 3.239 | 1.3441 | 39394.3 | 6.011 | 63.66 | 43.67 | 0.244 | 13.406 | 478.8 | 0.6209 | 0.4747 | 5.116 | 69.56 | 150 | 103886 | 376.8 | 26303.3 | 2.866 | 7942.7 | 627 | 19098.7 | 5714 | 98.3
CPG186 | Chalco | Ceramic | Orange ware | Plain Orange | Bowl | 2.086 | 26.733 | 0.3513 | 29.646 | 5.996 | 1.232 | 2.242 | 55.318 | 19.571 | 113.671 | 3.358 | 1.6191 | 43605.3 | 5.846 | 64.36 | 53.27 | 0.2627 | 14.586 | 379.6 | 0.7495 | 0.7231 | 6.381 | 76.98 | 157.8 | 99165.5 | 499.6 | 22110.7 | 3.646 | 6981 | 891.6 | 13817.3 | 4280.2 | 72.9
CPG187 | Chalco | Ceramic | Orange ware | Plain Orange | Comal | 3.302 | 22.298 | 0.2969 | 20.895 | 5.025 | 1.293 | 1.953 | 44.97 | 11.085 | 85.797 | 3.466 | 1.4259 | 31613.2 | 5.527 | 45.21 | 53.41 | 0.2297 | 12.315 | 441.8 | 0.6018 | 0.5786 | 5.277 | 61.62 | 140.3 | 101760.7 | 381.1 | 24782.7 | 3.659 | 10358.7 | 326.2 | 18966 | 5064.8 | 88.6
CPG188 | Chalco | Ceramic | Orange ware | Plain Orange | Jar | 2.71 | 21.114 | 0.2714 | 23.98 | 5.052 | 1.155 | 1.771 | 44.344 | 18.73 | 151.411 | 2.375 | 1.4888 | 38826.8 | 4.93 | 74.64 | 47.28 | 0.191 | 15.051 | 515.1 | 0.6278 | 0.6962 | 4.098 | 70.23 | 165.1 | 93051.2 | 380 | 34569.3 | 3.217 | 10482.1 | 784.4 | 20251.2 | 5253.7 | 101.3
CPG189 | Zumpango | Ceramic | Orange ware | Plain Orange | Bowl | 2.177 | 29.194 | 0.348 | 28.476 | 5.962 | 1.981 | 2.356 | 58.157 | 16.842 | 79.77 | 3.949 | 1.5508 | 40392.2 | 5.783 | 38.57 | 62.5 | 0.3031 | 13.852 | 340.4 | 0.7058 | 0.6828 | 7.106 | 84.65 | 159.6 | 103389.5 | 555.4 | 22603.7 | 3.75 | 13017.4 | 932 | 12710.2 | 4529 | 86.9
CPG190 | Zumpango | Ceramic | Orange ware | Plain Orange | Jar | 11.607 | 26.154 | 0.4234 | 25.294 | 6.061 | 0.824 | 2.691 | 60.262 | 22.033 | 85.77 | 2.108 | 1.645 | 46707.2 | 7.166 | 41.32 | 41.22 | 0.5186 | 15.482 | 451.6 | 0.9871 | 0.7586 | 5.657 | 77.81 | 210.8 | 93294.9 | 1672.8 | 27728 | 4.194 | 11765.2 | 1261.9 | 14462.7 | 7908.4 | 76
CPG191 | Zumpango | Ceramic | Orange ware | Plain Orange | Comal | 1.683 | 22.901 | 0.2757 | 21.915 | 5.074 | 1.367 | 2.134 | 48.546 | 16.403 | 93.095 | 3.381 | 1.4325 | 40912.2 | 5.636 | 39.12 | 59.27 | 0.2594 | 13.23 | 342.8 | 0.8025 | 0.7632 | 6.456 | 68.6 | 154.6 | 102561.3 | 697.9 | 26634.9 | 3.6 | 13943.9 | 841.1 | 15807.8 | 6129 | 98.1
CPG192 | Zumpango | Ceramic | Orange ware | Plain Orange | Bowl | 3.422 | 28.261 | 0.2917 | 28.506 | 5.698 | 1.791 | 2.487 | 58.432 | 16.314 | 69.925 | 4.433 | 1.5319 | 41258.9 | 6.659 | 0 | 57.1 | 0.3083 | 14.033 | 359.5 | 0.7658 | 0.8991 | 7.144 | 65.65 | 186.5 | 100425 | 610.1 | 20012.3 | 3.789 | 12105.6 | 732.4 | 15789.5 | 5976.5 | 89.5
CPG193 | Zumpango | Ceramic | Orange ware | Plain Orange | Comal | 1.265 | 26.603 | 0.2805 | 23.508 | 5.28 | 1.393 | 2.258 | 53.421 | 13.81 | 58.95 | 3.402 | 1.3787 | 34929.6 | 6.66 | 27.45 | 56.73 | 0.3801 | 10.875 | 479.4 | 0.8252 | 0.7457 | 6.676 | 55.58 | 152.1 | 93136.7 | 829.4 | 31058.9 | 3.92 | 11898.1 | 811.5 | 17101.9 | 5530.5 | 75.6
CPG194 | Texcoco | Ceramic | Orange ware | Plain Orange | Jar | 3.036 | 18.16 | 0.2783 | 23.198 | 4.968 | 1.839 | 1.99 | 49.907 | 16.546 | 103.936 | 3.574 | 1.2816 | 36207.5 | 5.151 | 55.45 | 57.53 | 0.3497 | 11.926 | 363.4 | 0.8394 | 0.7355 | 7.35 | 60.49 | 154.4 | 92762.1 | 880.7 | 20655.8 | 3.443 | 11904.4 | 664.8 | 17635.3 | 5242.5 | 76.4
CPG195 | Zumpango | Ceramic | Orange ware | Plain Orange | Comal | 1.96 | 24.746 | 0.301 | 27.695 | 5.171 | 1.344 | 2.206 | 52.314 | 14.076 | 60.001 | 3.563 | 1.3706 | 35402.7 | 6.758 | 0 | 60.24 | 0.4007 | 10.951 | 431.7 | 0.8695 | 0.6932 | 6.641 | 62.09 | 190.9 | 94593.7 | 994.7 | 27606.9 | 3.64 | 11800.9 | 851 | 16997.9 | 6120.9 | 82.1
CPG196 | Texcoco | Ceramic | Orange ware | Plain Orange | Comal | 1.974 | 21.531 | 0.2502 | 19.362 | 4.994 | 1.706 | 1.976 | 49.635 | 16.558 | 93.882 | 2.882 | 1.4111 | 41914.5 | 5.939 | 0 | 57 | 0.252 | 13.38 | 397.9 | 0.7707 | 0.7058 | 6.049 | 77.79 | 181.3 | 96029.3 | 504 | 24667.2 | 4.251 | 9542.4 | 746.2 | 18282.6 | 6631.2 | 124
CPG197 | Texcoco | Ceramic | Orange ware | Plain Orange | Bowl | 2.171 | 27.221 | 0.3255 | 28.224 | 5.895 | 1.854 | 2.299 | 53.454 | 16.749 | 98.314 | 4.855 | 1.59 | 45434.1 | 6.228 | 48.85 | 69.61 | 0.4504 | 14.837 | 253.5 | 0.8882 | 0.7843 | 7.584 | 69.13 | 190.1 | 109143.3 | 406.4 | 17931.5 | 4.342 | 8580 | 729.7 | 10866 | 4913.1 | 91
CPG198 | Texcoco | Ceramic | Orange ware | Plain Orange | Comal | 1.179 | 20.817 | 0.2626 | 17.028 | 4.793 | 1.638 | 1.98 | 45.281 | 17.058 | 94.962 | 2.78 | 1.3789 | 43111.3 | 5.589 | 47.46 | 54.27 | 0.2366 | 13.437 | 441.2 | 0.7676 | 0.6902 | 5.558 | 64.48 | 171.9 | 93975.6 | 399.6 | 27396.6 | 3.774 | 9354.9 | 812.1 | 17742.7 | 6207 | 112.6
CPG199 | Texcoco | Ceramic | Orange ware | Plain Orange | Bowl | 1.45 | 23.761 | 0.2992 | 23.805 | 5.322 | 1.934 | 2.185 | 50.029 | 14.512 | 93.923 | 4.13 | 1.4065 | 38696.9 | 5.472 | 61.68 | 62.46 | 0.3464 | 12.754 | 367.3 | 0.7772 | 0.6978 | 6.512 | 66.31 | 157.3 | 104187.3 | 440 | 22538.9 | 3.47 | 7537.8 | 739.5 | 17897.9 | 4490.9 | 92
CPG200 | Texcoco | Ceramic | Orange ware | Plain Orange | Comal | 2.156 | 20.763 | 0.2351 | 20.328 | 4.718 | 2.028 | 1.893 | 44.176 | 16.361 | 112.093 | 3.289 | 1.3968 | 40486.1 | 5.17 | 46.74 | 56.85 | 0.2866 | 13.223 | 455.6 | 0.7512 | 0.6931 | 5.695 | 71.87 | 120 | 94784.6 | 573.6 | 26180.5 | 3.318 | 11026.4 | 765 | 18475.9 | 4829.1 | 84.4
CPG201 | Texcoco | Ceramic | Orange ware | Plain Orange | Bowl | 1.644 | 25.582 | 0.3112 | 31.428 | 6.008 | 1.231 | 2.631 | 56.876 | 12.665 | 103.247 | 3.38 | 1.5714 | 41507.6 | 5.794 | 32.29 | 54.84 | 0.1777 | 13.132 | 316.6 | 0.7583 | 0.7798 | 6.062 | 80.61 | 168.4 | 102540.1 | 523.5 | 18720.1 | 4.656 | 8361.9 | 535.6 | 12952.5 | 5038.1 | 77.6
CPG202 | Texcoco | Ceramic | Orange ware | Plain Orange | Comal | 2.057 | 23.336 | 0.2809 | 20.834 | 5.03 | 2.018 | 1.961 | 52.552 | 16.653 | 88.915 | 3.812 | 1.4403 | 39664.6 | 5.658 | 47.57 | 64.96 | 0.28 | 12.897 | 292.8 | 0.8026 | 0.6381 | 6.712 | 73.41 | 149.3 | 98051 | 630.2 | 22785.7 | 3.09 | 10341.4 | 846.9 | 17134.6 | 4330.5 | 91
CPG203 | Texcoco | Ceramic | Orange ware | Plain Orange | Bowl | 2.609 | 25.162 | 0.2976 | 29.105 | 5.786 | 1.76 | 2.435 | 57.3 | 16.232 | 90.571 | 3.498 | 1.5175 | 39605.6 | 5.654 | 30.33 | 59.09 | 0.4191 | 12.896 | 333.9 | 0.8057 | 0.7353 | 7.003 | 64.26 | 146.2 | 97627 | 716.5 | 19797.4 | 3.922 | 10286.1 | 794.9 | 13938.8 | 4241.2 | 85.4
CPG204 | Texcoco | Ceramic | Orange ware | Plain Orange | Jar | 2.605 | 18.763 | 0.2334 | 18.602 | 4.589 | 0.627 | 1.918 | 44.073 | 15.549 | 96.544 | 1.865 | 1.3881 | 45021.8 | 5.396 | 37.51 | 43.49 | 0.2913 | 14.574 | 483.8 | 0.6808 | 0.579 | 5.023 | 63.24 | 142.3 | 109099.2 | 1367.6 | 29060.4 | 3.591 | 11818.9 | 606.9 | 15277.7 | 4631.5 | 97.8
CPG205 | Texcoco | Ceramic | Orange ware | Plain Orange | Comal | 2.142 | 18.982 | 0.2538 | 20.017 | 4.629 | 1.497 | 1.811 | 41.78 | 18.229 | 142.373 | 2.622 | 1.4231 | 41845.6 | 4.397 | 73.27 | 50.4 | 0.3382 | 15.077 | 399.3 | 0.6229 | 0.5466 | 4.967 | 76.7 | 122.5 | 105717.8 | 443.4 | 31962.5 | 3.461 | 10359.2 | 668.2 | 19278.4 | 4739.4 | 108.3
CPG206 | Zumpango | Ceramic | Orange ware | Plain Orange | Jar | 1.391 | 16.404 | 0.1808 | 12.965 | 3.645 | 1.176 | 1.436 | 37.596 | 11.211 | 65.285 | 3.67 | 1.1237 | 33189.4 | 5.464 | 0 | 53.09 | 0.3607 | 11.891 | 537.9 | 0.6611 | 0.4711 | 5.71 | 59.67 | 129.3 | 105650 | 300.9 | 28171.7 | 2.341 | 15603.2 | 407.4 | 19304.1 | 4149.5 | 82.1
CPG207 | Zumpango | Ceramic | Orange ware | Plain Orange | Bowl | 1.572 | 19.23 | 0.2032 | 20.052 | 4.207 | 1.148 | 1.59 | 38.869 | 13.505 | 84.203 | 3.727 | 1.2546 | 39538.3 | 5.61 | 41.89 | 60.31 | 0.3398 | 12.376 | 462.6 | 0.637 | 0.4988 | 5.266 | 69.66 | 157.1 | 92788.2 | 883.1 | 8428.3 | 9.789 | 12731.5 | 122.1 | 1121.3 | 5649.7 | 194.1
CPG208 | Zumpango | Ceramic | Orange ware | Plain Orange | Comal | 1.045 | 26.035 | 0.2947 | 24.659 | 5.59 | 2.05 | 2.063 | 56.999 | 17.839 | 77.663 | 4.697 | 1.509 | 37692.7 | 6.715 | 24.64 | 51.45 | 0.2923 | 12.889 | 429.1 | 0.7166 | 0.6932 | 6.921 | 64.17 | 172.2 | 97044.8 | 280.8 | 22765.2 | 3.607 | 11795.9 | 787.4 | 17855.4 | 5359.8 | 83.4
CPG209 | Zumpango | Ceramic | Orange ware | Plain Orange | Bowl | 1.164 | 23.111 | 0.2699 | 24.573 | 5.101 | 1.634 | 1.889 | 46.38 | 13.935 | 71.795 | 4.326 | 1.4673 | 33929.6 | 6.269 | 0 | 41.18 | 0.2446 | 12.244 | 476 | 0.6529 | 0.6741 | 6.034 | 69.6 | 191.2 | 107178.7 | 356.4 | 24448 | 3.355 | 11740.9 | 726.8 | 17291 | 4513.1 | 82.9
CPG210 | Cuauhtitlan | Ceramic | Orange ware | Plain Orange | Bowl | 1.986 | 22.646 | 0.2554 | 24.927 | 5.137 | 1.26 | 2.042 | 48.562 | 16.903 | 81.531 | 3 | 1.4147 | 40974.6 | 5.689 | 0 | 51.77 | 0.2962 | 13.159 | 578.8 | 0.6413 | 0.6703 | 5.946 | 74.11 | 161 | 102308.9 | 670.4 | 22573.7 | 3.245 | 11184.7 | 843.7 | 16102.4 | 4567.1 | 70.9
CPG211 | Cuauhtitlan | Ceramic | Orange ware | Plain Orange | Jar | 1.721 | 21.525 | 0.2001 | 20.557 | 4.705 | 1.086 | 1.653 | 42.773 | 14.93 | 74.457 | 1.972 | 1.3996 | 37299.3 | 4.846 | 43.4 | 45.31 | 0.2453 | 12.029 | 633.4 | 0.6094 | 0.7414 | 5.208 | 76.05 | 123 | 97995.1 | 705.1 | 27465.2 | 3.087 | 13066.8 | 862.1 | 18566.6 | 3921.1 | 85.7
CPG212 | Cuauhtitlan | Ceramic | Orange ware | Plain Orange | Bowl | 0 | 20.862 | 0.239 | 26.201 | 4.591 | 1.784 | 1.812 | 41.558 | 12.37 | 77.911 | 3.596 | 1.318 | 34298.1 | 5.087 | 34.23 | 50.31 | 0.1993 | 11.811 | 379.4 | 0.5737 | 0.6043 | 5.108 | 69.92 | 153.2 | 92795.7 | 472.7 | 24215.5 | 3.098 | 8747.5 | 501.3 | 16198.1 | 4647.6 | 77.4
CPG213 | Cuauhtitlan | Ceramic | Orange ware | Plain Orange | Jar | 2.608 | 20.214 | 0.2199 | 17.171 | 4.574 | 1.221 | 1.963 | 42.863 | 10.77 | 68.304 | 2.89 | 1.3154 | 34129.9 | 5.191 | 34.02 | 42.48 | 0.7983 | 12.152 | 472.3 | 0.6572 | 0.6416 | 5.905 | 54.85 | 123.7 | 95929.9 | 574.2 | 26172.6 | 3.413 | 12886.1 | 513.5 | 16504.9 | 5040.5 | 96.9
CPG214 | Cuauhtitlan | Ceramic | Orange ware | Plain Orange | Bowl | 2.176 | 13.147 | 0.1628 | 8.773 | 2.995 | 1.056 | 1.276 | 29.784 | 9.669 | 64.352 | 2.058 | 0.9951 | 33872 | 5.357 | 0 | 40.57 | 0.471 | 10.856 | 539.9 | 0.586 | 0.4068 | 4.327 | 53.05 | 124.3 | 104094.3 | 582.5 | 27643.2 | 2.256 | 15220.5 | 296.9 | 18977.9 | 4760.9 | 91.2
CPG215 | Temascalapa | Ceramic | Orange ware | Plain Orange | Bowl | 0 | 25.176 | 0.3498 | 23.626 | 5.649 | 2.973 | 2.29 | 53.32 | 14.109 | 75.038 | 4.858 | 1.3812 | 33545.6 | 5.085 | 46.16 | 68.13 | 0.3202 | 12.215 | 268.7 | 0.7478 | 0.8043 | 6.736 | 70.53 | 135.8 | 90229.4 | 911.4 | 18973.4 | 3.679 | 9218.4 | 651.6 | 11028.1 | 4309.1 | 64.4
CPG216 | Temascalapa | Ceramic | Orange ware | Plain Orange | Bowl | 2.568 | 27.365 | 0.3387 | 24.863 | 5.71 | 1.767 | 2.257 | 53.662 | 15.151 | 70.819 | 4.207 | 1.545 | 37326.2 | 5.776 | 28.91 | 49.61 | 0.3259 | 12.074 | 315.7 | 0.7734 | 0.7413 | 7.263 | 72.89 | 182.7 | 101663.5 | 1614.6 | 19448.5 | 3.889 | 9341.6 | 886.2 | 12177.1 | 4536.1 | 76.2
CPG217 | Temascalapa | Ceramic | Orange ware | Plain Orange | Bowl | 2.763 | 27.073 | 0.3449 | 29.444 | 5.893 | 1.977 | 2.499 | 55.781 | 15.162 | 75.984 | 4.03 | 1.4717 | 38297.1 | 6.079 | 41.11 | 65.88 | 0.2843 | 12.662 | 269.1 | 0.9105 | 0.779 | 7.979 | 75.18 | 157.4 | 100196.3 | 579.9 | 15638.8 | 4.21 | 8221.5 | 930.8 | 10031.5 | 4722.1 | 80.1
CPG218 | Temascalapa | Ceramic | Orange ware | Plain Orange | Jar | 0 | 35.506 | 0.4308 | 38.971 | 7.985 | 2.2 | 3.137 | 64.052 | 18.911 | 81.993 | 3.25 | 2.0439 | 38764.3 | 4.824 | 33.15 | 40.82 | 0.3275 | 13.693 | 519.8 | 0.5927 | 1.0713 | 6.509 | 71.65 | 137.2 | 103206.1 | 941.3 | 25496.6 | 5.608 | 7780.3 | 1066.2 | 16904.3 | 4428.5 | 89.4
CPG219 | Temascalapa | Ceramic | Orange ware | Plain Orange | Bowl | 2.144 | 28.329 | 0.3174 | 28.695 | 6.11 | 1.311 | 2.325 | 55.284 | 17.016 | 75.819 | 5.238 | 1.6581 | 40763.9 | 6.042 | 0 | 62.95 | 0.3235 | 13.509 | 267.5 | 0.7858 | 0.8296 | 7.571 | 83.23 | 157.1 | 103827.6 | 408.4 | 17369 | 4.109 | 5827.8 | 945 | 13281.8 | 4361.3 | 85.7
CPG220 | Temascalapa | Ceramic | Orange ware | Plain Orange | Comal | 2.194 | 22.517 | 0.2841 | 26.223 | 5.075 | 1.837 | 1.971 | 47.951 | 16.719 | 85.714 | 3.129 | 1.391 | 39688.2 | 5.839 | 41.98 | 55.51 | 0.2534 | 12.883 | 358 | 0.7814 | 0.6379 | 6.501 | 72.77 | 156.8 | 99528.2 | 715.9 | 26094.1 | 4.105 | 13562.6 | 957.8 | 16546.7 | 5485.8 | 84.5
CPG221 | Temascalapa | Ceramic | Orange ware | Plain Orange | Comal | 0 | 22.189 | 0.3078 | 23.332 | 5.204 | 1.734 | 2.267 | 45.078 | 15.36 | 83.5 | 3.019 | 1.3983 | 37251.8 | 5.382 | 48.7 | 50.63 | 0.2242 | 12.362 | 487.1 | 0.6984 | 0.6943 | 5.922 | 73.78 | 138.6 | 102116.9 | 585.3 | 27237.7 | 3.718 | 11491.6 | 820.2 | 17013.3 | 5351.6 | 91
CPG222 | Temascalapa | Ceramic | Orange ware | Plain Orange | Comal | 1.086 | 22.5 | 0.2945 | 22.428 | 5.203 | 1.075 | 2.099 | 47.004 | 16.292 | 84.975 | 3.05 | 1.4356 | 38712.4 | 5.171 | 50.68 | 55.01 | 0.2259 | 12.7 | 483.7 | 0.7021 | 0.7598 | 5.949 | 79.86 | 138.3 | 98755.6 | 557.2 | 27164.3 | 3.438 | 9534.2 | 857.8 | 16340.9 | 5241.5 | 75.4
CPG223 | Temascalapa | Ceramic | Orange ware | Plain Orange | Bowl | 0 | 25.835 | 0.3073 | 24.779 | 5.73 | 2.151 | 2.275 | 57.099 | 17.636 | 95.658 | 3.58 | 1.5019 | 41754.5 | 6.203 | 46.94 | 63.26 | 0.3198 | 13.395 | 390 | 0.799 | 0.72 | 6.844 | 77.07 | 179.9 | 102751.2 | 888.4 | 22736 | 3.842 | 7951.8 | 978 | 13416.5 | 5407.4 | 84
CPG224 | Temascalapa | Ceramic | Orange ware | Plain Orange | Jar | 3.226 | 17.275 | 0.2464 | 16.148 | 4.327 | 0.832 | 1.937 | 38.115 | 14.617 | 116.47 | 2.622 | 1.2057 | 45752.5 | 5.624 | 0 | 47.15 | 0.2827 | 14.396 | 435.4 | 0.7839 | 0.6195 | 5.293 | 61.89 | 129.7 | 103861.9 | 894.6 | 28569.8 | 3.527 | 11165.9 | 629.9 | 17091.7 | 6828.8 | 119.8
CPG225 | Temascalapa | Ceramic | Orange ware | Plain Orange | Jar | 0 | 17.556 | 0.2359 | 16.672 | 4.053 | 1.322 | 1.858 | 41.238 | 13.954 | 83.816 | 2.546 | 1.2627 | 38509.5 | 5.925 | 38.55 | 48.84 | 0.196 | 12.086 | 533 | 0.7086 | 0.5931 | 5.247 | 56.74 | 148.4 | 104361.2 | 686 | 27115.6 | 2.91 | 10382.2 | 727.1 | 19177.8 | 6297.5 | 106.5
CPG226 | Temascalapa | Ceramic | Orange ware | Plain Orange | Bowl | 0 | 18.141 | 0.2459 | 16.76 | 4.154 | 1.438 | 1.668 | 40.916 | 15.149 | 97.591 | 2.775 | 1.2861 | 40280.9 | 4.993 | 46.31 | 48.04 | 0.2166 | 12.768 | 455.7 | 0.6633 | 0.7165 | 5.247 | 71.33 | 115.8 | 99343.1 | 377.3 | 28142.2 | 2.683 | 8984 | 708.5 | 19374.7 | 5915 | 88.1
CPG227 | Temascalapa | Ceramic | Orange ware | Plain Orange | Comal | 0 | 21.056 | 0.3165 | 20.747 | 4.706 | 1.393 | 1.941 | 43.024 | 12.253 | 62.511 | 3.36 | 1.2484 | 34137.4 | 5.397 | 0 | 56.75 | 0.2121 | 10.77 | 389.3 | 0.7452 | 0.8775 | 6.015 | 71.07 | 146.7 | 92179.8 | 420.8 | 21485.2 | 3.284 | 8168.2 | 777 | 16583.9 | 5450.6 | 69.3
CPG228 | Temascalapa | Ceramic | Orange ware | Plain Orange | Comal | 2.033 | 22.265 | 0.2684 | 23.88 | 5.053 | 1.558 | 2.07 | 46.793 | 14.862 | 72.322 | 2.692 | 1.2883 | 36266.3 | 7.03 | 0 | 55.04 | 0.2737 | 11.397 | 447.1 | 0.7345 | 0.6433 | 6.594 | 69.68 | 172.3 | 90484.2 | 1577.9 | 22511.4 | 3.741 | 17181.5 | 847.7 | 14136.8 | 5714.3 | 79.4
CPG229 | Temascalapa | Ceramic | Orange ware | Plain Orange | Comal | 1.186 | 20.596 | 0.2915 | 23.523 | 4.697 | 1.415 | 1.879 | 43.496 | 13.689 | 76.51 | 2.793 | 1.2112 | 34771.1 | 5.011 | 30.36 | 58.66 | 0.2989 | 11.143 | 406.1 | 0.8173 | 0.5984 | 6.434 | 71.25 | 136.3 | 92077.8 | 739.9 | 25834.1 | 3.167 | 13942.2 | 756.7 | 17865.1 | 4691.9 | 77.7
CPG230 | Temascalapa | Ceramic | Orange ware | Plain Orange | Jar | 2.58 | 22.949 | 0.2812 | 22.705 | 5.122 | 1.872 | 2.395 | 44.815 | 15.606 | 79.812 | 3.281 | 1.3722 | 37359.8 | 4.887 | 26.57 | 60.3 | 0.3251 | 12.064 | 452.5 | 0.7293 | 0.6853 | 6.158 | 67.38 | 124 | 90408.9 | 1080.7 | 21072.8 | 3.626 | 9223.1 | 701.4 | 14453.9 | 4331.3 | 64.2
CPG231 | Temascalapa | Ceramic | Orange ware | Plain Orange | Bowl | 1.08 | 22.296 | 0.3044 | 21.644 | 4.981 | 0.625 | 2.275 | 44.901 | 11.641 | 63.976 | 2.614 | 1.4308 | 37254.7 | 5.757 | 0 | 52.2 | 0.2993 | 12.497 | 446.8 | 0.7574 | 0.6858 | 5.493 | 75.06 | 161.1 | 94471.5 | 599.1 | 22457.9 | 3.644 | 12893.4 | 631.4 | 13910.5 | 5131.2 | 77.2
CPG232 | Temascalapa | Ceramic | Orange ware | Plain Orange | Jar | 1.553 | 22.27 | 0.2815 | 23.263 | 5.043 | 1.009 | 1.939 | 44.838 | 15.21 | 90.752 | 2.367 | 1.3906 | 42162.9 | 5.549 | 30.37 | 45.31 | 0.4566 | 13.299 | 506.1 | 0.727 | 0.7923 | 5.758 | 71.81 | 167.2 | 98543 | 1352.7 | 30463.1 | 3.086 | 11201.5 | 686 | 18808.3 | 5624.4 | 101.9
CPG233 | Temascalapa | Ceramic | Orange ware | Plain Orange | Bowl | 1.653 | 24.684 | 0.2912 | 24.741 | 5.55 | 1.415 | 2.058 | 56.056 | 19.095 | 80.289 | 3.26 | 1.5754 | 37703.9 | 5.333 | 41.73 | 50.23 | 0.264 | 12.574 | 335.3 | 0.7626 | 0.7414 | 6.354 | 71.76 | 163.9 | 94471.9 | 627.7 | 21591 | 3.492 | 7140.2 | 979.6 | 13982.4 | 4734.5 | 75
CPG234 | Temascalapa | Ceramic | Orange ware | Plain Orange | Comal | 2.023 | 19.029 | 0.2567 | 20.52 | 4.549 | 1.234 | 1.887 | 42.526 | 18.617 | 115.896 | 1.868 | 1.2448 | 46828.5 | 4.824 | 0 | 40.75 | 0.4243 | 13.379 | 445.6 | 0.7698 | 0.6344 | 5.137 | 74.48 | 135.2 | 95950.6 | 1736.3 | 30078.5 | 3.014 | 12266.3 | 877.6 | 17541.9 | 8646 | 134
CPG235 | Temascalapa | Ceramic | Orange ware | Plain Orange | Jar | 0 | 20.469 | 0.2651 | 20.577 | 4.595 | 1.589 | 1.803 | 43.121 | 14.786 | 77.43 | 2.053 | 1.3286 | 36893.1 | 4.859 | 39.12 | 41.68 | 0.3044 | 12.543 | 459.5 | 0.6882 | 0.6603 | 6.019 | 67.19 | 104.6 | 95825.7 | 1443.2 | 30480.5 | 3.349 | 12211.7 | 774.3 | 18421.6 | 5198.7 | 84.6
CPG236 | Temascalapa | Ceramic | Orange ware | Plain Orange | Jar | 2.015 | 21.414 | 0.2641 | 26.897 | 4.851 | 1.4 | 1.894 | 50.039 | 12.649 | 68.087 | 3.657 | 1.3683 | 36165.6 | 6.054 | 0 | 41.11 | 0.3541 | 12.075 | 406.8 | 0.6431 | 0.6351 | 5.845 | 63.35 | 166 | 105362.7 | 1493.7 | 26529.1 | 3.406 | 9051.1 | 494.7 | 17904.5 | 5484.5 | 82.2
CPG237 | Temascalapa | Ceramic | Orange ware | Plain Orange | Jar | 0 | 21.287 | 0.2968 | 23.274 | 4.963 | 0 | 2.116 | 40.028 | 14.8 | 86.97 | 3.208 | 1.3094 | 46404.9 | 5.411 | 0 | 57.05 | 0.2808 | 14.179 | 458.7 | 0.813 | 0.841 | 5.628 | 69.38 | 121.7 | 102111.7 | 397.1 | 26606.1 | 3.322 | 9124.2 | 741.3 | 16229.3 | 7524.1 | 119.4
CPG238 | Temascalapa | Ceramic | Orange ware | Plain Orange | Jar | 1.691 | 22.323 | 0.2653 | 21.748 | 4.854 | 1.454 | 1.923 | 43.559 | 13.385 | 67.077 | 2.813 | 1.3875 | 34251.6 | 5.673 | 0 | 38.21 | 0.4233 | 11.951 | 461 | 0.6275 | 0.6313 | 5.573 | 64.79 | 142.8 | 104573.3 | 1284.3 | 26764.9 | 3.613 | 10320.6 | 434.2 | 18124.8 | 5593.3 | 98.2
CPG239 | Temascalapa | Ceramic | Orange ware | Plain Orange | Comal | 0.972 | 23.934 | 0.3197 | 26.95 | 5.392 | 1.963 | 2.135 | 49.769 | 16.01 | 81.213 | 3.063 | 1.3936 | 38681.2 | 5.443 | 0 | 56.23 | 0.3234 | 12.804 | 388.1 | 0.776 | 0.8482 | 6.532 | 72.36 | 146.7 | 99353.4 | 486.6 | 21010.6 | 4.322 | 11752.5 | 821.5 | 15136.5 | 5734.6 | 77.8
CPG240 | Temascalapa | Ceramic | Orange ware | Plain Orange | Jar | 0 | 22.321 | 0.2705 | 21.578 | 5.096 | 1.291 | 2.069 | 46.868 | 15.95 | 77.592 | 2.559 | 1.3331 | 37296.5 | 4.653 | 36.29 | 52.41 | 0.2823 | 12.38 | 494.7 | 0.6652 | 0.7808 | 6.523 | 75.85 | 134.5 | 98103.9 | 832 | 28927.9 | 3.304 | 11452.6 | 822.1 | 18688.2 | 4673.4 | 83.8
CPG241 | Temascalapa | Ceramic | Orange ware | Plain Orange | Comal | 0 | 23.028 | 0.2978 | 22.772 | 5.234 | 1.484 | 2.05 | 47.286 | 16.112 | 80.441 | 2.798 | 1.518 | 38092.3 | 4.97 | 69.46 | 53.19 | 0.2621 | 12.652 | 501.6 | 0.6511 | 0.7546 | 5.709 | 73.66 | 129.9 | 95592.7 | 567.9 | 26884.4 | 3.837 | 9118.6 | 831.1 | 16455.4 | 5235.6 | 62.5
CPG242 | Temascalapa | Ceramic | Orange ware | Plain Orange | Comal | 1.7 | 19.588 | 0.261 | 17.672 | 4.425 | 1.224 | 1.851 | 45.415 | 16.693 | 80.493 | 2.314 | 1.3042 | 37217.5 | 5.057 | 56.4 | 47.88 | 0.3048 | 12.163 | 581.7 | 0.6768 | 0.6211 | 5.466 | 65.21 | 125 | 93915.7 | 705.8 | 28992 | 2.819 | 13567.6 | 821.5 | 19091.6 | 4497.1 | 82.9
CPG243 | Cuauhtitlan | Ceramic | Orange ware | Plain Orange | Bowl | 0 | 24.598 | 0.2952 | 23.941 | 5.427 | 1.888 | 2.038 | 52.113 | 15.291 | 74.952 | 4.002 | 1.5149 | 39522.4 | 7.001 | 42.74 | 46.73 | 0.4888 | 13.9 | 486.7 | 0.7139 | 0.8394 | 6.733 | 65.49 | 215.8 | 99047.1 | 780.7 | 23301.8 | 3.664 | 11849.4 | 674.4 | 15932.4 | 6421.3 | 120.1
CPG244 | Cuauhtitlan | Ceramic | Orange ware | Plain Orange | Bowl | 0 | 21.519 | 0.2504 | 22.819 | 4.86 | 1.03 | 1.836 | 43.038 | 12.448 | 63.027 | 2.918 | 1.4318 | 33776 | 4.744 | 41.47 | 46.24 | 0.2331 | 11.607 | 530.1 | 0.5942 | 0.6809 | 5.577 | 64.21 | 136.1 | 98684 | 605.7 | 28995.3 | 3.672 | 14968.4 | 625 | 18698 | 4918.2 | 79
CPG245 | Cuauhtitlan | Ceramic | Orange ware | Plain Orange | Bowl | 0 | 23.929 | 0.2761 | 22.262 | 5.319 | 1.399 | 1.864 | 45.069 | 12.402 | 75.831 | 3.436 | 1.4379 | 41966.8 | 5.999 | 48.1 | 53.95 | 0.3602 | 13.062 | 503.7 | 0.7159 | 0.7211 | 6.174 | 76.13 | 149.3 | 105875.5 | 855.4 | 23116.9 | 3.735 | 13413.8 | 562.2 | 13781.3 | 5224.3 | 84
CPG246 | Cuauhtitlan | Ceramic | Orange ware | Plain Orange | Bowl | 0 | 31.225 | 0.3505 | 35.274 | 6.717 | 2.262 | 2.584 | 74.71 | 24.156 | 74.461 | 5.631 | 1.7333 | 38070.6 | 6.145 | 0 | 47.6 | 0.437 | 13.458 | 300.8 | 0.7687 | 0.8801 | 7.976 | 74.38 | 169.5 | 106175 | 760.9 | 16469.5 | 4.632 | 11773.7 | 1055.8 | 11612.4 | 5490.6 | 81.4
CPG247 | Cuauhtitlan | Ceramic | Orange ware | Plain Orange | Bowl | 2.798 | 29.051 | 0.3436 | 29.126 | 6.367 | 2.132 | 2.397 | 56.348 | 16.485 | 76.946 | 5.442 | 1.6581 | 39344.4 | 6.931 | 46.74 | 58.24 | 0.3563 | 13.366 | 416 | 0.746 | 0.8175 | 7.004 | 83.93 | 172.3 | 103197.9 | 450 | 23469.5 | 4.202 | 13605 | 943.3 | 15633.7 | 5946.6 | 92.5
CPG248 | Cuauhtitlan | Ceramic | Orange ware | Plain Orange | Jar | 0 | 19.624 | 0.2531 | 19.013 | 4.462 | 1.675 | 1.82 | 44.782 | 12.656 | 76.147 | 3.779 | 1.3587 | 37965.5 | 6.403 | 0 | 35.86 | 0.2006 | 12.689 | 624.9 | 0.6623 | 0.6785 | 5.053 | 66.65 | 191.5 | 104124.6 | 729.9 | 29114 | 3.676 | 9666.4 | 483.9 | 20436.3 | 7486 | 114.5
CPG249 | Cuauhtitlan | Ceramic | Orange ware | Plain Orange | Comal | 0 | 20.701 | 0.2923 | 22.134 | 4.919 | 1.387 | 1.823 | 44.397 | 15.946 | 93.535 | 3.104 | 1.4962 | 39535.9 | 5.508 | 0 | 40.66 | 0.2979 | 13.912 | 580.1 | 0.6169 | 0.6637 | 5.092 | 65.15 | 162.1 | 104982.6 | 533.9 | 29559.5 | 3.815 | 9503 | 569.5 | 21027.3 | 6046.1 | 104.1
CPG250 | Cuauhtitlan | Ceramic | Orange ware | Plain Orange | Comal | 0 | 24.158 | 0.2853 | 26.59 | 5.52 | 1.847 | 2.09 | 51.122 | 16.804 | 93.226 | 3.956 | 1.5864 | 40582.8 | 5.642 | 0 | 49.32 | 0.3105 | 13.807 | 465.2 | 0.6157 | 0.7403 | 5.971 | 75.57 | 188.3 | 105933.7 | 423.9 | 25583.2 | 4.015 | 9846.1 | 593.5 | 17757.7 | 5932.4 | 98
CPG251 | Cuauhtitlan | Ceramic | Orange ware | Plain Orange | Comal | 2.339 | 23.604 | 0.2648 | 23.006 | 4.946 | 2.147 | 1.686 | 49.723 | 16.827 | 74.769 | 3.675 | 1.426 | 38633.6 | 6.334 | 34.29 | 37.67 | 0.3473 | 13.208 | 488.8 | 0.6931 | 0.7568 | 6.321 | 70.86 | 184.8 | 107562 | 489.6 | 25249.3 | 3.032 | 21253.1 | 885 | 19713.6 | 5521.3 | 96.8
CPG252 | Cuauhtitlan | Ceramic | Orange ware | Plain Orange | Comal | 2.071 | 21.101 | 0.2592 | 20.697 | 4.895 | 1.356 | 1.739 | 44.131 | 15.571 | 95.287 | 2.645 | 1.4523 | 39846.8 | 5.973 | 0 | 39.48 | 0.2595 | 13.665 | 547.5 | 0.6089 | 0.6726 | 5.32 | 68.13 | 184.8 | 102059.5 | 588.5 | 28216.9 | 3.582 | 10254.3 | 632.8 | 20258.7 | 6151.9 | 106.4
CPG253 | Cuauhtitlan | Ceramic | Orange ware | Plain Orange | Jar | 2.745 | 17.571 | 0.2246 | 21.343 | 4.025 | 1.457 | 1.53 | 39.253 | 15.036 | 82.547 | 2.544 | 1.2791 | 36765.7 | 5.045 | 57.05 | 39.3 | 0.2029 | 12.428 | 598.8 | 0.5396 | 0.5462 | 4.793 | 66.34 | 140.8 | 104474.7 | 418.1 | 27073.7 | 3.239 | 12661.9 | 683.5 | 20877.7 | 4733.8 | 89.2
CPG254 | Cuauhtitlan | Ceramic | Orange ware | Plain Orange | Jar | 0 | 21.768 | 0.2714 | 23.274 | 5.001 | 1.292 | 1.937 | 45.06 | 11.658 | 74.365 | 3.139 | 1.4803 | 36639.4 | 5.432 | 40.05 | 34.49 | 0.279 | 13.03 | 546.2 | 0.6284 | 0.6903 | 5.972 | 66.16 | 122.9 | 103761.9 | 1053.6 | 25324.6 | 3.667 | 7733.5 | 481.5 | 17682.1 | 5874.6 | 103.8
CPG255 | Cuauhtitlan | Ceramic | Orange ware | Plain Orange | Bowl | 0 | 22.952 | 0.2845 | 22.869 | 5.088 | 1.371 | 1.811 | 48.709 | 14.765 | 75.437 | 3.157 | 1.3999 | 39144.8 | 5.282 | 38.17 | 58.59 | 0.2566 | 12.79 | 492.1 | 0.6883 | 0.7146 | 5.877 | 73.68 | 163.9 | 98658.8 | 411 | 25904.2 | 3.948 | 10192.3 | 800 | 15701.5 | 5907.3 | 76.1
CPG256 | Cuauhtitlan | Ceramic | Orange ware | Plain Orange | Bowl | 5.188 | 26.758 | 0.3412 | 27.35 | 6.005 | 1.775 | 2.498 | 58.804 | 19.881 | 76.453 | 2.9 | 1.6955 | 36722.9 | 6.709 | 0 | 72.82 | 0.9918 | 13.811 | 362.9 | 0.6393 | 0.9117 | 6.806 | 75.4 | 198.3 | 92393.3 | 838.8 | 21774.9 | 3.899 | 13245.4 | 1056.7 | 15411 | 7127.7 | 100.1
CPG257 | Cuauhtitlan | Ceramic | Orange ware | Plain Orange | Jar | 0 | 25.244 | 0.2715 | 24.447 | 5.445 | 1.614 | 2.04 | 53.276 | 15.822 | 72.415 | 3.791 | 1.5165 | 36773.2 | 6.014 | 35.44 | 38.62 | 0.5888 | 12.606 | 443.5 | 0.6838 | 0.7121 | 6.617 | 68.91 | 178.2 | 102419.2 | 832.1 | 23491.8 | 4.017 | 10425.8 | 699.3 | 16334.5 | 4082 | 95.5
CPG258 | Cuauhtitlan | Ceramic | Orange ware | Plain Orange | Jar | 0 | 27.688 | 0.3442 | 28.566 | 6.07 | 1.96 | 2.293 | 56.458 | 17.62 | 77.547 | 4.992 | 1.7078 | 38105.2 | 6.666 | 0 | 54.67 | 0.3378 | 13.288 | 490.3 | 0.6992 | 0.8847 | 6.95 | 76.92 | 185.5 | 104115.9 | 491.7 | 22426.8 | 4.558 | 8412 | 916.1 | 16854.7 | 4892.7 | 85.6
CPG259 | Cuauhtitlan | Ceramic | Orange ware | Plain Orange | Comal | 0 | 33.568 | 0.4076 | 32.255 | 7.259 | 2.888 | 2.835 | 62.59 | 15.988 | 81.775 | 5.457 | 1.8946 | 39650.6 | 6.395 | 0 | 44.08 | 0.369 | 13.859 | 315.2 | 0.7705 | 1.0542 | 8.28 | 72.35 | 196 | 103625.1 | 405.5 | 18346.6 | 5.461 | 9268.4 | 711 | 13273.1 | 5573.7 | 87.6
CPG260 | Cuauhtitlan | Ceramic | Orange ware | Plain Orange | Bowl | 0 | 25.034 | 0.3202 | 27.333 | 5.475 | 1.554 | 2.094 | 54.278 | 19.068 | 74.854 | 4.607 | 1.5395 | 39854.1 | 6.643 | 61.96 | 50.82 | 0.391 | 12.936 | 400.9 | 0.7354 | 0.6759 | 6.694 | 70.9 | 166.2 | 105185.9 | 832.1 | 21740.2 | 3.518 | 9591.7 | 1230.4 | 14902.1 | 5433.9 | 92.7
CPG261 | Cuauhtitlan | Ceramic | Orange ware | Plain Orange | Jar | 0 | 33.914 | 0.3507 | 37.895 | 8.266 | 1.464 | 2.594 | 64.382 | 15.012 | 75.111 | 2.433 | 2.3219 | 35871.2 | 4.162 | 63.98 | 39.28 | 0.3017 | 12.097 | 628.1 | 0.4035 | 1.1436 | 5.34 | 66.01 | 152.7 | 96408.2 | 801.1 | 30510.2 | 5.837 | 7912.9 | 625 | 20573.7 | 4630 | 91.8
CPG262 | Cuauhtitlan | Ceramic | Orange ware | Plain Orange | Comal | 0 | 26.08 | 0.3253 | 25.369 | 5.835 | 2.434 | 2.243 | 53.916 | 17.641 | 79.763 | 4.603 | 1.623 | 40694.1 | 7.192 | 79.35 | 42.48 | 0.2991 | 13.287 | 634.5 | 0.7563 | 0.8004 | 6.605 | 63.82 | 203 | 102268.6 | 423.2 | 22941.6 | 4.715 | 9088.2 | 1008 | 16994.5 | 6225.4 | 99.1
CPG263 | Cuauhtitlan | Ceramic | Orange ware | Plain Orange | Jar | 2.475 | 26.424 | 0.3282 | 27.156 | 5.749 | 1.66 | 2.221 | 50.66 | 11.469 | 76.024 | 4.6 | 1.604 | 35457 | 6.663 | 0 | 49.94 | 0.3476 | 12.875 | 510.3 | 0.7148 | 0.8099 | 6.892 | 52.23 | 194.4 | 103090.3 | 1975.8 | 27821.5 | 4.175 | 10045.7 | 529.2 | 17224.2 | 5044.8 | 79.8
CPG264 | Cuauhtitlan | Ceramic | Orange ware | Plain Orange | Bowl | 0 | 31.415 | 0.3565 | 36.973 | 6.891 | 2.43 | 2.616 | 64.6 | 17.052 | 74.442 | 5.211 | 1.751 | 37051.4 | 6.22 | 56.97 | 54.51 | 0.3251 | 13.136 | 491 | 0.7846 | 0.9376 | 8.274 | 77.53 | 161.4 | 98518.2 | 2764 | 24904.6 | 4.959 | 9082.6 | 990.2 | 11837.4 | 5800.1 | 77.1
CPG265 | Cuauhtitlan | Ceramic | Orange ware | Plain Orange | Jar | 0 | 26.493 | 0.3166 | 26.087 | 5.932 | 2.393 | 2.373 | 52.996 | 14.869 | 77.264 | 5.724 | 1.6258 | 38773 | 6.061 | 71.69 | 51.63 | 0.3382 | 13.551 | 422.2 | 0.7334 | 0.805 | 7.173 | 64.71 | 181.6 | 109216.4 | 459 | 21720.9 | 4.234 | 6341.8 | 715.5 | 16393 | 5960.2 | 96.2
CPG266 | Cuauhtitlan | Ceramic | Orange ware | Plain Orange | Comal | 0 | 22.974 | 0.327 | 23.146 | 5.186 | 1.56 | 2.108 | 49.128 | 18.201 | 77.436 | 3.912 | 1.5329 | 38642.4 | 6.565 | 32.11 | 41.29 | 0.2823 | 13.023 | 486.5 | 0.6492 | 0.7154 | 5.842 | 69.33 | 157.9 | 102759.1 | 305.6 | 25545.7 | 3.696 | 11459.3 | 957.6 | 18949.2 | 5242.5 | 69.8
CPG267 | Cuauhtitlan | Ceramic | Orange ware | Plain Orange | Comal | 1.607 | 25.977 | 0.3448 | 22.878 | 5.403 | 1.688 | 1.995 | 50.548 | 16.273 | 74.552 | 3.867 | 1.5596 | 37559.1 | 6.262 | 51.18 | 48.57 | 0.3093 | 11.936 | 460.2 | 0.6389 | 0.7099 | 6.41 | 68.64 | 161.5 | 100840.9 | 1778 | 25168.9 | 3.852 | 9702.7 | 1006 | 16849.7 | 5261.5 | 87.4
CPG268 | Cuauhtitlan | Ceramic | Orange ware | Plain Orange | Jar | 0 | 23.683 | 0.3478 | 22.421 | 5.521 | 1.315 | 2.162 | 48.931 | 15.434 | 79.121 | 3.546 | 1.5381 | 41719.7 | 6.741 | 55.95 | 36.67 | 0.2724 | 13.882 | 470.3 | 0.7252 | 0.6885 | 6.313 | 69.05 | 157.5 | 100100.5 | 2120.7 | 25254.6 | 4.242 | 6754.9 | 784.9 | 15932.9 | 6823.5 | 108.9
CPG269 | Cuauhtitlan | Ceramic | Orange ware | Plain Orange | Bowl | 2.711 | 30.475 | 0.4118 | 29.482 | 6.567 | 2.319 | 2.569 | 59.442 | 17.571 | 77.903 | 5.33 | 1.695 | 42088.1 | 6.347 | 41.09 | 69.44 | 0.3684 | 13.757 | 249.7 | 0.7844 | 0.8319 | 7.978 | 75.83 | 143.9 | 106435 | 543.2 | 14317.6 | 4.283 | 7347.3 | 1142.6 | 10852.1 | 4832.9 | 83.2
CPG270 | Cuauhtitlan | Ceramic | Orange ware | Plain Orange | Jar | 0.988 | 21.774 | 0.2793 | 19.203 | 4.674 | 0.932 | 1.764 | 43.714 | 15.341 | 65.537 | 2.864 | 1.3876 | 33566 | 5.555 | 0 | 37.94 | 0.246 | 11.024 | 533.5 | 0.5763 | 0.7446 | 5.263 | 57.88 | 143.4 | 95576.9 | 1501.1 | 25745.2 | 3.233 | 9646.5 | 737.5 | 18477.1 | 5408.1 | 81.6
CPG271 | Cuauhtitlan | Ceramic | Orange ware | Plain Orange | Jar | 2.128 | 21.766 | 0.2927 | 20.766 | 4.795 | 0.923 | 1.879 | 49.151 | 14.728 | 65.405 | 3.022 | 1.3306 | 37625.6 | 5.57 | 38.38 | 37.3 | 0.3153 | 12.165 | 490.8 | 0.6363 | 0.6935 | 6.046 | 65.09 | 142.9 | 104563.4 | 1867.6 | 20892.4 | 3.605 | 8034.9 | 699.3 | 15140.7 | 4939.7 | 88.6
CPG272 | Cuauhtitlan | Ceramic | Orange ware | Plain Orange | Bowl | 2.285 | 25.636 | 0.3625 | 24.943 | 5.58 | 1.279 | 2.291 | 51.267 | 16.004 | 76.934 | 4.542 | 1.5611 | 40057.5 | 6.326 | 38.9 | 57.15 | 0.2746 | 13.326 | 367.7 | 0.7456 | 0.9765 | 7.028 | 73.1 | 150.9 | 104924.1 | 995.5 | 19612.9 | 4.573 | 6921.8 | 1063.1 | 14105.2 | 4919.3 | 77.4
CPG273 | Cuauhtitlan | Ceramic | Orange ware | Plain Orange | Comal | 1.162 | 18.665 | 0.2813 | 19.049 | 4.637 | 1.593 | 1.853 | 40.959 | 13.859 | 94.455 | 3.199 | 1.3514 | 39243.1 | 5.716 | 32.56 | 44.14 | 0.3512 | 13.125 | 532.7 | 0.6009 | 0.6638 | 5.771 | 67.47 | 133.2 | 100248.3 | 2181.5 | 25361.6 | 3.294 | 8598.7 | 431.3 | 16689.7 | 5956.7 | 104.6
CPG274 | Cuauhtitlan | Ceramic | Orange ware | Plain Orange | Jar | 1.943 | 19.945 | 0.2963 | 20.364 | 4.602 | 1.352 | 1.758 | 43.236 | 16.09 | 74.031 | 3.38 | 1.3831 | 36898.4 | 6.258 | 0 | 40.59 | 0.3485 | 12.411 | 538.2 | 0.6284 | 0.6692 | 5.686 | 61.5 | 151.3 | 105115.9 | 1247 | 26794 | 3.662 | 8278 | 699.2 | 18846.8 | 5487.1 | 90.6
CPG275 | Cuauhtitlan | Ceramic | Orange ware | Plain Orange | Jar | 1.188 | 18.299 | 0.2521 | 18.613 | 4.088 | 1.36 | 1.519 | 35.967 | 11.178 | 72.486 | 4.235 | 1.3973 | 34757.9 | 5.197 | 46.89 | 38.16 | 0.306 | 12.513 | 533 | 0.6086 | 0.5685 | 5.164 | 70.59 | 133.1 | 108314 | 559 | 25821 | 2.756 | 8718.5 | 382.6 | 20030.7 | 5622 | 106.2
CPG276 | Cuauhtitlan | Ceramic | Orange ware | Plain Orange | Comal | 2.242 | 21.474 | 0.3295 | 21.626 | 5.052 | 1.458 | 2.039 | 45.532 | 17.603 | 94.412 | 3.315 | 1.4538 | 41717.8 | 5.891 | 52.63 | 48 | 0.4151 | 13.589 | 477.4 | 0.6222 | 0.8182 | 5.67 | 77.01 | 142.8 | 104092.9 | 759 | 25068.8 | 3.207 | 10921.4 | 613.6 | 17769.4 | 5409.6 | 83.3
CPG277 | Cuauhtitlan | Ceramic | Orange ware | Plain Orange | Comal | 2.001 | 30.012 | 0.349 | 27.235 | 6.094 | 1.782 | 2.301 | 60.742 | 14.875 | 69.339 | 4.391 | 1.6186 | 33836.4 | 5.799 | 27.81 | 46.99 | 0.3664 | 12.125 | 388.7 | 0.6376 | 0.7414 | 7.445 | 65.14 | 135.5 | 100697.2 | 661.3 | 21109.7 | 4.242 | 13863.6 | 619.5 | 15922.2 | 5083.2 | 85.8
CPG278 | Cuauhtitlan | Ceramic | Orange ware | Plain Orange | Bowl | 0 | 31.333 | 0.3862 | 28.828 | 6.784 | 2.665 | 2.649 | 63.612 | 16.453 | 76.476 | 6.251 | 1.7082 | 37867.9 | 6.228 | 35.77 | 63.54 | 0.3685 | 13.162 | 334 | 0.7577 | 0.8745 | 7.871 | 86.04 | 149.6 | 99519 | 750.1 | 17427.1 | 4.583 | 8409.8 | 803.9 | 12034.1 | 3981.5 | 77.2
CPG279 | Cuauhtitlan | Ceramic | Orange ware | Plain Orange | Comal | 1.065 | 19.515 | 0.2789 | 19.685 | 4.528 | 1.121 | 1.699 | 40.898 | 14.817 | 85.227 | 2.572 | 1.3213 | 38335.9 | 5.68 | 44.78 | 35.99 | 0.5447 | 13.06 | 531.5 | 0.602 | 0.8087 | 5.049 | 59.89 | 141.4 | 99568.9 | 1430.4 | 27829.2 | 3.22 | 9482.4 | 511 | 17491.4 | 5041.5 | 82.6
CPG280 | Cuauhtitlan | Ceramic | Orange ware | Plain Orange | Comal | 1.835 | 24.205 | 0.3524 | 23.398 | 5.495 | 1.824 | 2.33 | 47.721 | 16.775 | 80.493 | 4.093 | 1.5673 | 40178.9 | 7.505 | 0 | 38.21 | 0.3617 | 13.397 | 510.2 | 0.6826 | 0.7187 | 5.865 | 69.25 | 211.3 | 107493.3 | 721.6 | 26704.5 | 3.829 | 7915.8 | 862.5 | 18948.5 | 5090.5 | 90.1
CPG281 | Otumba | Ceramic | Orange ware | Plain Orange | Comal | 1.181 | 22.024 | 0.2902 | 22.156 | 4.887 | 1.539 | 1.815 | 46.772 | 13.686 | 88.82 | 3.694 | 1.2999 | 37973.9 | 4.823 | 38.09 | 66.03 | 0 | 12.669 | 407.8 | 0.6889 | 0.6468 | 6.235 | 69.28 | 140.3 | 92216.7 | 566.1 | 24263.2 | 3.219 | 11434.6 | 639.8 | 17959.6 | 4824.2 | 72.4
CPG282 | Otumba | Ceramic | Orange ware | Plain Orange | Bowl | 2.097 | 28.243 | 0.378 | 30.049 | 6.241 | 1.71 | 2.382 | 59.42 | 17.278 | 92.737 | 3.944 | 1.5771 | 44147.9 | 6.15 | 62.8 | 71.42 | 0.3277 | 13.858 | 369.2 | 0.7804 | 0.8268 | 6.872 | 82.75 | 149.7 | 102239 | 625.2 | 24494.4 | 4.437 | 10212.4 | 894.8 | 13913.8 | 5023.8 | 76.8
CPG283 | Otumba | Ceramic | Orange ware | Plain Orange | Jar | 1.295 | 21.087 | 0.2799 | 21.382 | 4.556 | 1.441 | 1.702 | 46.404 | 17.754 | 88.466 | 3.466 | 1.3509 | 36474.1 | 4.711 | 45.3 | 63.49 | 0.2717 | 12.101 | 430.5 | 0.6294 | 0.6069 | 5.851 | 65.87 | 134.4 | 98286.5 | 435.6 | 25151 | 3.329 | 9350.9 | 855.7 | 19825.8 | 4345.7 | 67.6
CPG284 | Otumba | Ceramic | Orange ware | Plain Orange | Comal | 1.559 | 22.466 | 0.2817 | 22.118 | 4.889 | 1.623 | 1.792 | 47.404 | 13.342 | 87.854 | 4.226 | 1.3148 | 36938.5 | 5.355 | 37.56 | 73.83 | 0.303 | 12.109 | 369.9 | 0.6817 | 0.6959 | 6.412 | 70.5 | 134.3 | 92663.3 | 362.9 | 25343 | 3.177 | 13790.3 | 682.4 | 18712.2 | 4229 | 67.2
CPG285 | Otumba | Ceramic | Orange ware | Plain Orange | Bowl | 1.675 | 17.784 | 0.2308 | 19.022 | 4.113 | 0.928 | 1.481 | 38.112 | 13.677 | 131.786 | 3.135 | 1.2353 | 35148.1 | 4.449 | 50.71 | 55.32 | 0.1834 | 12.698 | 532.6 | 0.4465 | 0.5577 | 4.941 | 57.15 | 122.6 | 93286.9 | 449.1 | 32348.9 | 3.162 | 11099.2 | 557.2 | 22335.1 | 5134.6 | 75.5
CPG286 | Otumba | Ceramic | Orange ware | Plain Orange | Bowl | 2.573 | 29.122 | 0.388 | 30.829 | 6.429 | 1.318 | 2.371 | 59.191 | 17.318 | 93.97 | 4.027 | 1.6159 | 43788.1 | 6.028 | 47.39 | 69 | 0.3069 | 13.733 | 380.4 | 0.7807 | 0.8772 | 6.918 | 76.86 | 156.4 | 101236.9 | 691 | 23297.6 | 4.567 | 11077.1 | 888.8 | 13888.6 | 5211.9 | 82.7
CPG287 | Otumba | Ceramic | Orange ware | Plain Orange | Bowl | 2.402 | 26.363 | 0.3421 | 28.387 | 5.788 | 2.068 | 2.208 | 53.62 | 16.874 | 104.017 | 3.979 | 1.544 | 41530.8 | 5.728 | 54.53 | 65.02 | 0.3334 | 13.547 | 311.1 | 0.754 | 0.7147 | 6.842 | 70.56 | 120.5 | 100057.1 | 343.4 | 21888.9 | 4.491 | 10616.3 | 840.4 | 15547.6 | 5162.3 | 90.1
CPG288 | Otumba | Ceramic | Orange ware | Plain Orange | Bowl | 1.64 | 19.627 | 0.242 | 20.128 | 4.334 | 1.453 | 1.629 | 39.523 | 15.397 | 117.29 | 3.032 | 1.3289 | 37237.5 | 4.304 | 30.89 | 59.97 | 0.2207 | 12.778 | 459.5 | 0.6003 | 0.5309 | 4.965 | 71.04 | 101.8 | 90939.5 | 404.5 | 27012.4 | 3.18 | 14559.7 | 668.9 | 20021.5 | 4633.9 | 94.8
CPG289 | Otumba | Ceramic | Orange ware | Plain Orange | Bowl | 0 | 24.588 | 0.3184 | 24.846 | 5.491 | 1.168 | 2.078 | 51.726 | 16.068 | 77.304 | 3.291 | 1.4334 | 39038.2 | 5.387 | 54.07 | 53.23 | 0.2494 | 12.637 | 342.7 | 0.7211 | 0.7333 | 6.345 | 81.83 | 153.2 | 94901.2 | 557.5 | 20247.2 | 3.78 | 9270.3 | 976.8 | 14136.4 | 4830.4 | 71.9
CPG290 | Otumba | Ceramic | Orange ware | Plain Orange | Jar | 3.25 | 23.788 | 0.3031 | 23.133 | 5.19 | 1.717 | 1.876 | 53.587 | 12.341 | 83.121 | 3.817 | 1.411 | 37421.7 | 5.408 | 0 | 67.91 | 0.2544 | 12.223 | 369.3 | 0.696 | 0.6269 | 6.652 | 69.6 | 138.3 | 95979.1 | 736.3 | 23476.6 | 3.739 | 11833.5 | 613.9 | 15560.9 | 4690.8 | 81.1
CPG291 | Otumba | Ceramic | Orange ware | Plain Orange | Jar | 1.872 | 22.125 | 0.3092 | 20.561 | 4.848 | 1.001 | 2.138 | 46.098 | 14.735 | 73.117 | 2.573 | 1.345 | 37567.4 | 5.082 | 44.89 | 56.68 | 0.3175 | 12.504 | 397.2 | 0.6905 | 0.6176 | 6.384 | 66.28 | 117.9 | 99610.4 | 457.3 | 24271.8 | 3.657 | 19261.5 | 728.6 | 16941.1 | 4831 | 80.6
CPG292 | Otumba | Ceramic | Orange ware | Plain Orange | Jar | 1.997 | 20.511 | 0.2701 | 20.981 | 4.582 | 2.007 | 1.754 | 42.583 | 14.643 | 103.163 | 2.788 | 1.2948 | 37082.8 | 5.002 | 50.2 | 59.77 | 0.2669 | 12.31 | 471.4 | 0.6275 | 0.6028 | 5.452 | 74.35 | 126.9 | 88515.2 | 617.2 | 28262.5 | 2.908 | 20225.5 | 722.2 | 19523.6 | 4220.2 | 80
CPG293 | Otumba | Ceramic | Orange ware | Plain Orange | Comal | 1.661 | 23.686 | 0.3225 | 24.439 | 5.304 | 1.121 | 2.002 | 48.18 | 16.271 | 85.275 | 2.988 | 1.4608 | 41240.3 | 5.156 | 59.46 | 59.5 | 0.2385 | 13.288 | 457.5 | 0.6429 | 0.6881 | 5.487 | 78.72 | 121.2 | 95241.4 | 502.7 | 26495.3 | 3.667 | 11182.9 | 808.5 | 15245.8 | 4716.3 | 81.4
CPG294 | Otumba | Ceramic | Orange ware | Plain Orange | Comal | 0 | 22.643 | 0.2961 | 23.65 | 5.031 | 2.064 | 1.883 | 47.401 | 13.953 | 91.544 | 4.106 | 1.3265 | 37774.1 | 5.344 | 54.58 | 66.77 | 0.2941 | 12.555 | 424 | 0.6883 | 0.5851 | 6.377 | 70.45 | 108.6 | 92793.1 | 428.6 | 25911 | 3.213 | 15391.3 | 689.8 | 18861.1 | 3870.4 | 63.4
CPG295 | Otumba | Ceramic | Orange ware | Plain Orange | Comal | 2.386 | 25.269 | 0.314 | 24.82 | 5.373 | 2.284 | 1.991 | 51.786 | 14.822 | 87.064 | 4.159 | 1.3879 | 37951.5 | 5.625 | 33.67 | 75.08 | 0.3088 | 12.222 | 360.6 | 0.737 | 0.6696 | 7.333 | 69.14 | 122.2 | 93320.5 | 516 | 21606.5 | 3.49 | 14512.7 | 751.1 | 18247.3 | 4429.1 | 82.8
CPG296 | Otumba | Ceramic | Orange ware | Plain Orange | Jar | 2.645 | 23.487 | 0.325 | 24.356 | 5.433 | 1.105 | 1.996 | 46.625 | 17.337 | 117.566 | 3.038 | 1.4604 | 41673.5 | 4.668 | 50.37 | 54.69 | 0.2563 | 14.226 | 370.8 | 0.6858 | 0.7417 | 5.84 | 72.2 | 121 | 91603.4 | 466.6 | 25492.5 | 3.849 | 7586.7 | 844.7 | 17238.9 | 4572.1 | 92.8
CPG297 | Otumba | Ceramic | Orange ware | Plain Orange | Jar | 2.708 | 23.419 | 0.3123 | 24.765 | 5.086 | 1.487 | 1.864 | 52.222 | 12.29 | 90.474 | 3.619 | 1.3461 | 36405.6 | 5.438 | 43.21 | 64.79 | 0.2903 | 11.847 | 385.1 | 0.7047 | 0.6812 | 6.535 | 71.01 | 105.5 | 91857.4 | 710.5 | 21461.9 | 3.496 | 13871.2 | 621.4 | 15799.2 | 4274.6 | 77.3
CPG298 | Otumba | Ceramic | Orange ware | Plain Orange | Comal | 2.744 | 20.708 | 0.2759 | 20.282 | 4.523 | 1.456 | 1.674 | 42.723 | 14.274 | 94.459 | 2.876 | 1.3067 | 36922.4 | 4.572 | 43.1 | 56.26 | 0.2969 | 12.109 | 437.3 | 0.6529 | 0.551 | 5.79 | 64.29 | 101.5 | 96572.3 | 484 | 25598.4 | 3.17 | 16584.2 | 720.2 | 19432.8 | 5394.2 | 81.9
CPG299 | Otumba | Ceramic | Orange ware | Plain Orange | Jar | 0 | 24.127 | 0.2844 | 24.931 | 4.99 | 0.871 | 1.861 | 47.757 | 13.927 | 73.443 | 2.219 | 1.3265 | 34960.2 | 4.894 | 41.8 | 47.13 | 0.2355 | 11.215 | 453 | 0.599 | 0.6302 | 5.939 | 72.21 | 134.5 | 87636 | 836.5 | 22489.2 | 3.312 | 19658.4 | 757.4 | 14532.8 | 4717.9 | 57.1
CPG300 | Xaltocan | Ceramic | Orange ware | Plain Orange | Bowl | 5.313 | 27.042 | 0.2971 | 28.331 | 5.798 | 1.223 | 2 | 52.868 | 13.325 | 69.595 | 4.801 | 1.5335 | 34258.5 | 6.046 | 27.94 | 54.54 | 0.2349 | 11.466 | 409.5 | 0.6411 | 0.7346 | 6.868 | 62.77 | 154.4 | 93517.7 | 624.4 | 16800.3 | 3.688 | 14935.7 | 594.9 | 20953.9 | 4454.1 | 81.5
CPG301 | Xaltocan | Ceramic | Orange ware | Plain Orange | Bowl | 4.647 | 24.593 | 0.303 | 25.42 | 5.264 | 1.227 | 2.096 | 52.573 | 15.719 | 84.929 | 3.33 | 1.422 | 36195.9 | 5.486 | 44.08 | 66.24 | 0.2118 | 12.845 | 455.2 | 0.7077 | 0.6618 | 5.987 | 78.61 | 138.9 | 94711.1 | 763.4 | 22697.1 | 3.497 | 11185.5 | 831.4 | 16734 | 4824.8 | 70.5
CPG302 | Xaltocan | Ceramic | Orange ware | Plain Orange | Bowl | 2.795 | 23.574 | 0.3024 | 22.648 | 5.2 | 1.532 | 2.069 | 45.207 | 13.388 | 71.334 | 3.787 | 1.4798 | 33448.6 | 5.26 | 0 | 56.11 | 0.2454 | 12.151 | 523.5 | 0.6018 | 0.6791 | 5.945 | 67.12 | 150.7 | 107400.3 | 713.3 | 21848.7 | 3.475 | 8449.4 | 869 | 19175.1 | 4214.6 | 71.6
CPG303 | Xaltocan | Ceramic | Orange ware | Plain Orange | Bowl | 2.912 | 25.965 | 0.3288 | 27.328 | 5.677 | 1.633 | 2.044 | 54.427 | 17.085 | 102.266 | 3.435 | 1.5366 | 40740.7 | 5.652 | 60.4 | 60.92 | 0.2581 | 13.238 | 380.1 | 0.7756 | 0.7385 | 6.77 | 67.58 | 147.5 | 103468.9 | 469.4 | 23815.2 | 3.781 | 11793.7 | 919.5 | 16696.5 | 4795.4 | 92.7
CPG304 | Xaltocan | Ceramic | Orange ware | Plain Orange | Bowl | 7.333 | 26.177 | 0.3622 | 27.028 | 5.842 | 2.222 | 2.301 | 54.134 | 15.126 | 97.984 | 4.06 | 1.5154 | 35942.6 | 5.619 | 51.73 | 62.86 | 0.289 | 12.829 | 420.1 | 0.7517 | 0.7934 | 6.799 | 70.7 | 131.4 | 101508.9 | 700.8 | 21657.4 | 4.17 | 10285.5 | 724.5 | 17024.6 | 4570.7 | 93.3
CPG305 | Xaltocan | Ceramic | Orange ware | Plain Orange | Bowl | 2.971 | 32.414 | 0.4136 | 33.112 | 7.051 | 2.546 | 2.587 | 76.282 | 21.975 | 72.822 | 5.905 | 1.7545 | 36259.5 | 6.279 | 43.68 | 50.4 | 0.3593 | 12.864 | 381.7 | 0.7212 | 0.8498 | 7.525 | 81.73 | 150.7 | 101480.5 | 921.6 | 17228.9 | 4.422 | 8280.8 | 1171.1 | 13503.9 | 3985.8 | 71.4
CPG306 | Xaltocan | Ceramic | Orange ware | Plain Orange | Bowl | 2.259 | 25.48 | 0.3344 | 24.857 | 5.678 | 2.762 | 2.359 | 54.361 | 15.096 | 88.684 | 4.53 | 1.513 | 35459.4 | 5.19 | 47.36 | 68.7 | 0.307 | 12.193 | 350.8 | 0.6953 | 0.7197 | 6.62 | 72.42 | 135 | 93549.6 | 488.1 | 21378.5 | 3.771 | 9525.4 | 840.5 | 14527.2 | 3969.8 | 78.2
CPG307 | Xaltocan | Ceramic | Orange ware | Plain Orange | Bowl | 2.879 | 19.143 | 0.2978 | 19.439 | 4.343 | 1.468 | 1.838 | 41.469 | 12.39 | 98.475 | 2.789 | 1.2754 | 33250.4 | 5.548 | 35.08 | 61.46 | 0.2615 | 11.788 | 600 | 0.7086 | 0.6051 | 5.695 | 60.82 | 142.1 | 100602.9 | 897 | 24609.4 | 3.068 | 12717.2 | 694.6 | 22003 | 4779 | 88.8
CPG308 | Xaltocan | Ceramic | Orange ware | Plain Orange | Bowl | 0 | 21.921 | 0.3287 | 21.199 | 4.734 | 1.343 | 1.895 | 44.455 | 15.249 | 78.222 | 3.746 | 1.3562 | 36710.7 | 6.327 | 20.35 | 43.67 | 0.294 | 12.28 | 434.6 | 0.663 | 0.7856 | 5.755 | 62.45 | 160.7 | 104977.1 | 436.4 | 23764.8 | 3.23 | 7366.9 | 735.2 | 20371.1 | 5069.7 | 70.4
CPG309 | Xaltocan | Ceramic | Orange ware | Plain Orange | Bowl | 0 | 29.433 | 0.3761 | 28.824 | 6.333 | 2.03 | 2.353 | 57.67 | 17.374 | 71.921 | 5.314 | 1.6212 | 38861.5 | 5.92 | 44.89 | 55.76 | 0.3697 | 12.917 | 293.5 | 0.7428 | 0.811 | 7.604 | 72.39 | 127.7 | 104156.5 | 395.2 | 16259.3 | 4.437 | 7482.1 | 1019.2 | 15756.3 | 4959.5 | 76.8
CPG310 | Xaltocan | Ceramic | Orange ware | Plain Orange | Bowl | 0 | 26.893 | 0.3576 | 28.143 | 5.777 | 2.386 | 2.295 | 53.44 | 13.01 | 78.434 | 5.298 | 1.6226 | 36330 | 6.762 | 33.45 | 45.21 | 0.3261 | 13.584 | 407.3 | 0.7549 | 0.7126 | 6.977 | 65.38 | 169.3 | 105549.8 | 950 | 17053.8 | 3.735 | 7817 | 566 | 17484.7 | 5308.4 | 80.9
CPG311 | Xaltocan | Ceramic | Orange ware | Plain Orange | Bowl | 0 | 30.549 | 0.3992 | 30.881 | 6.708 | 2.682 | 2.649 | 62.365 | 15.345 | 75.002 | 5.817 | 1.7004 | 34985.4 | 6.383 | 51.85 | 54.59 | 0.347 | 12.799 | 312.6 | 0.7199 | 0.8378 | 7.737 | 75.87 | 140.3 | 98184.1 | 461.7 | 15613 | 4.79 | 7837.6 | 753.9 | 14536 | 4989.8 | 83.5
CPG312 | Xaltocan | Ceramic | Orange ware | Plain Orange | Bowl | 0 | 26.124 | 0.3346 | 27.738 | 5.868 | 2.935 | 2.439 | 53.515 | 15.603 | 92.831 | 4.481 | 1.4793 | 34700.5 | 5.197 | 43.53 | 65.65 | 0.3333 | 12.217 | 376.1 | 0.7315 | 0.7292 | 6.717 | 71.79 | 128.4 | 90131.4 | 474.7 | 21340 | 3.921 | 8358.2 | 762.4 | 14697.8 | 4505.6 | 79.9
CPG313 | Xaltocan | Ceramic | Orange ware | Plain Orange | Bowl | 0 | 20.829 | 0.2915 | 20.459 | 4.736 | 2.418 | 1.817 | 46.862 | 15.143 | 69.678 | 3.922 | 1.3668 | 35258 | 5.926 | 23.26 | 46.98 | 0.269 | 11.818 | 317.2 | 0.6649 | 0.6294 | 6.113 | 61.04 | 160.1 | 92759.4 | 394.8 | 16231.2 | 3.309 | 12106.6 | 628 | 22359.3 | 4751.8 | 71
CPG314 | Xaltocan | Ceramic | Orange ware | Plain Orange | Bowl | 0 | 27.823 | 0.3613 | 27.496 | 6.072 | 2.078 | 2.394 | 54.957 | 13.623 | 77.872 | 6.245 | 1.6293 | 36548.1 | 6.112 | 35.84 | 57.07 | 0.3549 | 12.998 | 345.3 | 0.7361 | 0.7455 | 7.164 | 74.87 | 165.3 | 103867.9 | 523.3 | 20764.6 | 4.444 | 7562.4 | 665.4 | 17046.9 | 5275.8 | 75.7
CPG315 | Xaltocan | Ceramic | Orange ware | Plain Orange | Bowl | 2.047 | 27.587 | 0.3315 | 27.664 | 6.022 | 1.465 | 2.25 | 59.3 | 18.622 | 99.313 | 3.604 | 1.579 | 44266.7 | 6.331 | 41.63 | 65.72 | 0.3112 | 13.947 | 367.2 | 0.7938 | 0.7291 | 7.041 | 74.3 | 167.8 | 105986.4 | 469.2 | 22542.7 | 3.949 | 11430.6 | 944.8 | 18218.5 | 5226.7 | 71.4
CPG316 | Otumba | Ceramic | Orange ware | Plain Orange | Bowl | 2.915 | 22.27 | 0.288 | 24.13 | 5.113 | 1.085 | 2.211 | 47.065 | 14.09 | 71.174 | 2.648 | 1.3112 | 35764.7 | 4.794 | 45.37 | 49.75 | 0.197 | 11.44 | 393.5 | 0.6763 | 0.6176 | 5.801 | 74.51 | 135.8 | 87943.9 | 691.4 | 21400.8 | 3.388 | 13023.4 | 817.3 | 14343.9 | 4725.8 | 58.5
CPG317 | Otumba | Ceramic | Orange ware | Plain Orange | Comal | 0 | 24.286 | 0.3174 | 26.48 | 4.962 | 1.604 | 2.136 | 51.092 | 15.086 | 85.955 | 3.807 | 1.2581 | 38179.7 | 5.618 | 27.79 | 62.52 | 0.2552 | 12.017 | 444.4 | 0.8166 | 0.6936 | 7.083 | 74.13 | 163.9 | 96753.8 | 497.9 | 22855.6 | 3.416 | 12527.4 | 812.5 | 17284.8 | 4910.5 | 64.7
CPG318 | Otumba | Ceramic | Orange ware | Plain Orange | Jar | 3.779 | 18.805 | 0.2464 | 18.459 | 4.438 | 2.081 | 1.776 | 38.925 | 13.296 | 84.212 | 2.145 | 1.2259 | 37110.8 | 4.796 | 0 | 44.51 | 0.1938 | 11.612 | 519.6 | 0.6837 | 0.5305 | 5.275 | 73.03 | 170.1 | 91754.8 | 907.7 | 27953.1 | 3.719 | 12223.1 | 614 | 17214.9 | 4835.4 | 82.5
CPG319 | Otumba | Ceramic | Orange ware | Plain Orange | Bowl | 2.142 | 23.338 | 0.3048 | 20.682 | 5.205 | 1.518 | 2.152 | 51.172 | 15.764 | 78.338 | 3.584 | 1.3683 | 38427.2 | 5.506 | 32.27 | 60.07 | 0.2678 | 12.254 | 368.5 | 0.8372 | 0.6019 | 6.879 | 75.05 | 142.1 | 98084.4 | 403.6 | 20350.2 | 3.955 | 10104.8 | 895.9 | 14797.6 | 4768.2 | 66.6
CPG320 | Otumba | Ceramic | Orange ware | Plain Orange | Bowl | 0.812 | 21.961 | 0.2781 | 18.721 | 4.977 | 1.577 | 1.921 | 46.076 | 15.13 | 77.697 | 2.856 | 1.3752 | 38660.3 | 4.995 | 47.94 | 49.54 | 0.2267 | 12.256 | 450.6 | 0.684 | 0.6389 | 5.614 | 77.48 | 129.3 | 95476.3 | 500.9 | 25721.3 | 3.475 | 9953.6 | 835.5 | 17231.7 | 5172.1 | 77.6
CPG321 | Otumba | Ceramic | Orange ware | Plain Orange | Bowl | 0 | 27.677 | 0.3288 | 28.575 | 5.992 | 2.085 | 2.139 | 57.294 | 17.352 | 99.618 | 3.748 | 1.5515 | 42954 | 5.929 | 51.6 | 63.23 | 0.3051 | 13.708 | 329.2 | 0.7888 | 0.7401 | 6.918 | 66.77 | 177.6 | 104526.3 | 590 | 21504.6 | 4.009 | 9688.4 | 885.9 | 14114.6 | 5310 | 86.8
CPG322 | Otumba | Ceramic | Orange ware | Plain Orange | Comal | 1.933 | 20.262 | 0.2588 | 20.317 | 4.523 | 1.427 | 1.857 | 41.857 | 14.052 | 77.761 | 2.211 | 1.2681 | 36448.6 | 4.661 | 42.01 | 45.53 | 0.2021 | 11.534 | 528 | 0.6358 | 0.5268 | 5.262 | 65.42 | 143.8 | 89138.9 | 532.8 | 24370.1 | 3.222 | 13349.4 | 669.4 | 16779.4 | 5083 | 63.7
CPG323 | Otumba | Ceramic | Orange ware | Plain Orange | Bowl | 1.627 | 24.209 | 0.3028 | 24.436 | 5.345 | 1.405 | 2.179 | 49.017 | 15.696 | 72.449 | 2.898 | 1.4189 | 37581.1 | 5.178 | 0 | 51.2 | 0.1816 | 12.054 | 365.2 | 0.6895 | 0.6469 | 5.995 | 80.77 | 144.1 | 91343 | 484.7 | 21622 | 4.191 | 7048 | 948.6 | 14250.4 | 5021.6 | 67.7
CPG324 | Otumba | Ceramic | Orange ware | Plain Orange | Jar | 2.061 | 26.529 | 0.3525 | 30.02 | 5.921 | 2.143 | 2.408 | 53.33 | 15.329 | 68.747 | 4.651 | 1.571 | 35773.8 | 5.772 | 0 | 40.95 | 0.3087 | 12.601 | 383.2 | 0.6824 | 0.7429 | 6.679 | 70.53 | 203.2 | 106585.4 | 525 | 21469.8 | 3.884 | 7475.4 | 818.4 | 16375.7 | 4997 | 86.2
CPG325 | Otumba | Ceramic | Orange ware | Plain Orange | Comal | 1.106 | 26.71 | 0.3485 | 25.025 | 5.68 | 2.132 | 2.401 | 54.412 | 15.588 | 74.105 | 3.566 | 1.4267 | 38387.1 | 6.5 | 0 | 58.71 | 0.2059 | 12.323 | 343 | 0.7935 | 0.788 | 7.256 | 73.44 | 217.8 | 94034.8 | 465.5 | 18671.3 | 3.831 | 9883.5 | 956.1 | 13426.2 | 5064.7 | 76.2
CPG326 | Otumba | Ceramic | Orange ware | Plain Orange | Jar | 0 | 20.399 | 0.3025 | 21.864 | 4.761 | 1.362 | 1.979 | 39.86 | 14.086 | 83.191 | 2.535 | 1.3652 | 39492.3 | 5.395 | 32.14 | 45.74 | 0.2435 | 12.706 | 464.6 | 0.6396 | 0.5723 | 5.102 | 64.07 | 153.9 | 98709 | 415.2 | 23254.2 | 3.319 | 7762 | 732.3 | 17478.2 | 6118.9 | 78.1
CPG327 | Otumba | Ceramic | Orange ware | Plain Orange | Comal | 2.38 | 20.847 | 0.2529 | 20.084 | 4.809 | 1.233 | 1.908 | 44 | 14.069 | 73.478 | 1.992 | 1.3416 | 35466 | 4.967 | 39.73 | 41.05 | 0.1964 | 11.505 | 414.4 | 0.6337 | 0.6968 | 5.213 | 55.97 | 158.3 | 89142.9 | 907.6 | 21221.8 | 3.658 | 8569.1 | 759.5 | 15443.2 | 5029.5 | 61
CPG328 | Otumba | Ceramic | Orange ware | Plain Orange | Jar | 0 | 20.777 | 0.2606 | 19.255 | 4.638 | 1.363 | 1.809 | 43.774 | 15.687 | 89.582 | 2.691 | 1.3705 | 40643.2 | 5.242 | 48.8 | 47.74 | 0.2328 | 12.828 | 432.6 | 0.6819 | 0.5669 | 5.567 | 69.34 | 170.7 | 101737.2 | 367.7 | 26607.8 | 3.151 | 8913.3 | 738.8 | 20117.5 | 5522.2 | 84.2
CPG329 | Otumba | Ceramic | Orange ware | Plain Orange | Jar | 2.151 | 21.084 | 0.2863 | 20.587 | 4.887 | 1.496 | 2.022 | 41.975 | 13.893 | 87.161 | 2.908 | 1.3718 | 38884.7 | 5.408 | 36.04 | 51.73 | 0.2309 | 12.386 | 427.1 | 0.7211 | 0.6175 | 5.719 | 64.65 | 161.5 | 99878.2 | 341.2 | 24501 | 3.664 | 10115.9 | 710 | 18450 | 5651.9 | 81.2
CPG330 | Otumba | Ceramic | Orange ware | Plain Orange | Comal | 1.759 | 23.753 | 0.2935 | 27.151 | 5.317 | 1.671 | 2.11 | 49.16 | 13.856 | 68.595 | 3.645 | 1.3231 | 37766.1 | 5.554 | 30.02 | 59.69 | 0.2246 | 11.689 | 297.3 | 0.7559 | 0.6658 | 6.558 | 87.92 | 163.8 | 94431.4 | 629.5 | 18715.7 | 3.989 | 10939.5 | 811.3 | 12871 | 4260.7 | 61.5
CPG331 | Otumba | Ceramic | Orange ware | Plain Orange | Comal | 71.492 | 38.949 | 0.542 | 37.722 | 8.411 | 5.365 | 3.829 | 84.257 | 21.923 | 94.939 | 5.11 | 1.766 | 46079.1 | 3.621 | 64.56 | 66.24 | 3.0587 | 19.17 | 424.9 | 0.9496 | 1.2908 | 11.944 | 101.06 | 101 | 92714.8 | 842.5 | 23583.5 | 3.494 | 14537.5 | 826.8 | 15011.3 | 5212.7 | 75.1
CPG332 | Otumba | Ceramic | Orange ware | Plain Orange | Bowl | 3.998 | 21.737 | 0.2578 | 20.161 | 4.808 | 1.679 | 1.833 | 47.92 | 14.838 | 76.685 | 2.757 | 1.3561 | 37469 | 5.244 | 0 | 50.15 | 0.1941 | 11.946 | 413.8 | 0.6836 | 0.7382 | 5.754 | 66.89 | 128.5 | 92132.9 | 559.3 | 21745.1 | 3.225 | 9894.8 | 829.4 | 14843.8 | 4532.1 | 72.8
CPG333 | Otumba | Ceramic | Orange ware | Plain Orange | Bowl | 2.777 | 21.38 | 0.2747 | 25.636 | 4.999 | 1.124 | 1.955 | 47.454 | 16.462 | 92.299 | 2.05 | 1.4025 | 38827.4 | 5.307 | 27.34 | 44.85 | 0.2702 | 12.516 | 511.6 | 0.714 | 0.6344 | 6.48 | 67.22 | 166.8 | 95561.4 | 746.6 | 26648.9 | 3.554 | 11474.8 | 865.1 | 18902.8 | 5347.3 | 93
CPG334 | Otumba | Ceramic | Orange ware | Plain Orange | Comal | 0 | 22.097 | 0.3001 | 24.574 | 4.979 | 1.766 | 2.124 | 46.29 | 16.038 | 93.754 | 3.342 | 1.4073 | 41845.5 | 6.221 | 27.21 | 57.49 | 0.2334 | 13.007 | 441 | 0.7461 | 0.685 | 6.595 | 65.28 | 174.1 | 103533.6 | 457 | 23607 | 3.395 | 10627.1 | 805.4 | 17706.2 | 5712.1 | 77.6
CPG335 | Otumba | Ceramic | Orange ware | Plain Orange | Jar | 0 | 22.944 | 0.2764 | 19.555 | 5.195 | 1.056 | 1.883 | 50.508 | 19.422 | 92.028 | 2.556 | 1.5414 | 38192.8 | 4.883 | 55.33 | 46.54 | 0.2287 | 12.484 | 524.4 | 0.6437 | 0.6475 | 5.419 | 79.42 | 148.2 | 97628.8 | 454.3 | 26879.3 | 3.337 | 7835.7 | 1026 | 19236.3 | 5494.2 | 81.2
CPG336 | Otumba | Ceramic | Orange ware | Plain Orange | Comal | 0 | 21.755 | 0.2897 | 20.225 | 4.993 | 1.808 | 1.994 | 47.161 | 18.056 | 93.525 | 3.366 | 1.3693 | 41928.9 | 5.839 | 40.82 | 54.51 | 0.2727 | 13.569 | 440.6 | 0.7897 | 0.6473 | 6.534 | 68.57 | 177.2 | 101882 | 487.5 | 25464.4 | 3.601 | 9334.1 | 929.5 | 17019.3 | 5068.7 | 90.9
CPG337 | Otumba | Ceramic | Orange ware | Plain Orange | Bowl | 3.417 | 20.184 | 0.29 | 21.658 | 4.615 | 1.588 | 1.794 | 43.045 | 14.676 | 84.242 | 2.816 | 1.3274 | 39733.1 | 4.952 | 37.46 | 51.8 | 0.2891 | 12.437 | 412.8 | 0.6769 | 0.5609 | 5.39 | 65.24 | 134.6 | 101960.5 | 442.8 | 25544.3 | 3.651 | 6980.6 | 851.2 | 17206.8 | 5084.2 | 81.3
CPG338 | Otumba | Ceramic | Orange ware | Plain Orange | Jar | 0 | 18.151 | 0.2575 | 18.789 | 4.251 | 1.253 | 1.693 | 39.097 | 14.354 | 83.958 | 2.159 | 1.2221 | 38792 | 4.603 | 34.14 | 41.11 | 0.2055 | 12.188 | 471.5 | 0.6585 | 0.5637 | 5.089 | 60.57 | 144.3 | 94515.9 | 542.6 | 24731.8 | 3.126 | 9874.2 | 674.8 | 16961.8 | 5944.9 | 76.8
CPG339 | Cerro Portezuelo | Ceramic | Orange ware | Plain Orange | Bowl | 2.139 | 27.261 | 0.3713 | 27.778 | 6.195 | 1.632 | 2.473 | 58.205 | 20.214 | 98.175 | 4.423 | 1.5676 | 43982.8 | 5.78 | 0 | 69.56 | 0.3685 | 14.217 | 358.4 | 0.8614 | 0.7906 | 7.332 | 75.44 | 163.5 | 99031.5 | 524 | 21986.4 | 4.713 | 10448 | 885.7 | 13085.7 | 4644 | 90.1
CPG340 | Cerro Portezuelo | Ceramic | Orange ware | Plain Orange | Bowl | 2.32 | 24.776 | 0.2861 | 29.206 | 5.56 | 1.396 | 2.107 | 52.852 | 17.998 | 106.473 | 3.325 | 1.5402 | 40745.1 | 5.572 | 56.81 | 50.23 | 0.2684 | 13.207 | 419.8 | 0.7122 | 0.6723 | 6.017 | 76.33 | 165.4 | 98095.7 | 553.6 | 25546.7 | 3.761 | 8555.7 | 902.6 | 16491.3 | 5463.8 | 90.2
CPG341 | Cerro Portezuelo | Ceramic | Orange ware | Plain Orange | Bowl | 2.296 | 26.25 | 0.3114 | 26.923 | 5.595 | 1.715 | 1.903 | 54.369 | 17.41 | 103.671 | 3.177 | 1.571 | 41171.6 | 5.514 | 62.31 | 54.8 | 0.2928 | 13.43 | 336.3 | 0.724 | 0.6278 | 6.131 | 63.17 | 198.3 | 97814 | 590.6 | 22795.2 | 3.931 | 8603.6 | 846.1 | 15531.2 | 5726.5 | 81.7
CPG342 | Cerro Portezuelo | Ceramic | Orange ware | Plain Orange | Bowl | 1.55 | 29.598 | 0.3389 | 34.79 | 6.62 | 1.915 | 2.389 | 60.343 | 18.222 | 89.156 | 3.788 | 1.6189 | 44146.4 | 6.094 | 47.93 | 62.61 | 0.3112 | 13.936 | 340.4 | 0.8025 | 0.9056 | 7.116 | 76.54 | 195.4 | 103555.1 | 580.5 | 19895.9 | 4.846 | 8184.3 | 944.1 | 12690.3 | 5227.6 | 78
CPG343 | Cerro Portezuelo | Ceramic | Orange ware | Plain Orange | Bowl | 0 | 25.205 | 0.3049 | 26.889 | 5.418 | 1.477 | 1.882 | 56.362 | 18.352 | 103.516 | 3.382 | 1.5991 | 41500.9 | 6 | 62.43 | 55.69 | 0.3032 | 13.544 | 336.8 | 0.7568 | 0.6278 | 6.42 | 72.1 | 185.9 | 99796.9 | 491.4 | 24355.5 | 3.8 | 8865.7 | 917 | 15597.1 | 4751.5 | 83
CPG344 | Cerro Portezuelo | Ceramic | Orange ware | Plain Orange | Bowl | 0 | 29.748 | 0.378 | 33.887 | 6.882 | 2.452 | 2.585 | 67.017 | 20.943 | 77.678 | 4.466 | 1.6951 | 42573.3 | 6.101 | 0 | 65.17 | 0.3357 | 14.305 | 285 | 0.7273 | 0.8364 | 7.679 | 86.34 | 210.6 | 103329 | 503.9 | 14272.4 | 5.074 | 12883.8 | 1099.1 | 11125.3 | 4236.1 | 93.8
CPG345 | Cerro Portezuelo | Ceramic | Orange ware | Plain Orange | Bowl | 1.76 | 24.794 | 0.3372 | 26.306 | 5.516 | 1.125 | 2.227 | 52.709 | 17.295 | 101.962 | 3.143 | 1.4763 | 42160 | 5.672 | 44.18 | 55.67 | 0.2231 | 13.798 | 382.6 | 0.7149 | 0.6455 | 6.17 | 75.1 | 157.9 | 94419.8 | 327.5 | 24948.9 | 4.147 | 9548.5 | 880.5 | 15014.5 | 4971.8 | 93.2
CPG346 | Cerro Portezuelo | Ceramic | Orange ware | Plain Orange | Bowl | 2.404 | 26.158 | 0.2982 | 27.035 | 5.619 | 2.024 | 1.905 | 55.478 | 17.709 | 100.006 | 3.227 | 1.5291 | 42584.5 | 5.955 | 51.47 | 57.68 | 0.2906 | 13.552 | 333.9 | 0.7819 | 0.6225 | 6.568 | 71.65 | 201.5 | 97001.6 | 513.3 | 21835.5 | 3.659 | 11898.1 | 866.8 | 14995.3 | 4441.2 | 86.6
CPG347 | Cerro Portezuelo | Ceramic | Orange ware | Plain Orange | Jar | 2.841 | 25.748 | 0.3054 | 26.713 | 5.683 | 2.554 | 1.969 | 55.409 | 18.884 | 93.369 | 4.162 | 1.4852 | 39656.2 | 5.508 | 32.13 | 63.39 | 0.2945 | 12.767 | 374.5 | 0.7529 | 0.764 | 6.829 | 70.48 | 164.6 | 99423.7 | 398.8 | 23700.3 | 4.093 | 8760.4 | 862 | 16167.1 | 5205.4 | 81.3
CPG348 | Cerro Portezuelo | Ceramic | Orange ware | Plain Orange | Bowl | 0 | 26.477 | 0.3109 | 25.874 | 6.022 | 1.351 | 2.183 | 55.945 | 20.551 | 131.832 | 3.148 | 1.6406 | 52256.6 | 6.132 | 83.35 | 52.75 | 0.3147 | 16.774 | 367.8 | 0.8067 | 0.9311 | 6.358 | 85.18 | 182.9 | 102842.1 | 531.8 | 25377.5 | 4.602 | 10403.3 | 901 | 13491.2 | 6130.2 | 111.1
CPG349 | Cerro Portezuelo | Ceramic | Orange ware | Plain Orange | Bowl | 0 | 23.986 | 0.2705 | 25.202 | 5.174 | 1.073 | 1.941 | 50.307 | 16.35 | 100.866 | 2.66 | 1.4304 | 40568.1 | 5.455 | 50.03 | 51.91 | 0.2188 | 12.717 | 455 | 0.6939 | 0.6053 | 6.053 | 69.67 | 169 | 97800.2 | 473.1 | 29076 | 4.123 | 12312 | 818.1 | 16025.9 | 5519.2 | 70.1
CPG350 | Cerro Portezuelo | Ceramic | Orange ware | Plain Orange | Bowl | 0 | 21.438 | 0.286 | 19.63 | 4.698 | 1.411 | 2.092 | 46.755 | 14.247 | 68.73 | 2.996 | 1.2932 | 40722.1 | 6.568 | 0 | 47.05 | 0.2458 | 13.06 | 413.9 | 0.7495 | 0.589 | 5.671 | 70.68 | 180.6 | 99699 | 558.4 | 21051 | 3.736 | 22251.4 | 685.3 | 15891 | 5296.1 | 81.4
CPG351 | Cerro Portezuelo | Ceramic | Orange ware | Plain Orange | Jar | 2.414 | 26.023 | 0.3199 | 26.61 | 5.724 | 1.808 | 1.983 | 52.959 | 16.155 | 85.845 | 3.831 | 1.4753 | 41269.9 | 5.666 | 50.88 | 68.48 | 0.2751 | 13.188 | 402.9 | 0.755 | 0.6928 | 6.524 | 85.66 | 167.7 | 99287.9 | 428.6 | 24187.3 | 3.337 | 10935.7 | 860.5 | 15644.1 | 4586.2 | 73.2
CPG352 | Cerro Portezuelo | Ceramic | Orange ware | Plain Orange | Jar | 1.35 | 27.066 | 0.323 | 30.731 | 6.074 | 0 | 2.153 | 56.314 | 18.982 | 122.382 | 3.182 | 1.6365 | 49856.4 | 6.086 | 40.2 | 52.99 | 0.2951 | 15.82 | 400.2 | 0.8514 | 0.7978 | 6.264 | 79.33 | 190 | 101337.3 | 383.2 | 29122.1 | 4.69 | 9263.9 | 892.2 | 15292.7 | 6618.5 | 110.8
CPG353 | Cerro Portezuelo | Ceramic | Orange ware | Plain Orange | Jar | 0 | 25.853 | 0.2989 | 26.83 | 5.772 | 1.361 | 2.026 | 53.852 | 18.301 | 116.733 | 3.293 | 1.5785 | 48785.1 | 6.127 | 48.43 | 56.02 | 0.2909 | 15.658 | 327.6 | 0.8164 | 0.7217 | 6.417 | 84.31 | 172 | 107746 | 495.4 | 24042.2 | 4.232 | 11303.9 | 882.3 | 14329.3 | 5749.6 | 105.3
CPG354 | Cerro Portezuelo | Ceramic | Orange ware | Plain Orange | Jar | 3.849 | 23.121 | 0.3161 | 19.819 | 5.284 | 1.736 | 2.175 | 49.878 | 15.654 | 119.353 | 2.41 | 1.4695 | 45569.8 | 5.796 | 0 | 44.26 | 0.265 | 14.663 | 484.3 | 0.7789 | 0.658 | 6.276 | 70.57 | 171.7 | 100584 | 799.7 | 25141.6 | 3.675 | 10032.4 | 699 | 13763.7 | 4944.1 | 123
CPG355 | Cerro Portezuelo | Ceramic | Orange ware | Plain Orange | Jar | 3.009 | 24.492 | 0.3564 | 25.22 | 5.572 | 1.201 | 2.428 | 50.688 | 16.635 | 67.409 | 4.537 | 1.4949 | 41244.7 | 6.675 | 33.9 | 52.98 | 0.4197 | 13.545 | 382.9 | 0.7477 | 0.6669 | 5.993 | 75.25 | 196.2 | 100340.7 | 348.9 | 24403.3 | 4.345 | 13833.3 | 880 | 16239.4 | 6800.1 | 87.3
CPG356 | Cerro Portezuelo | Ceramic | Orange ware | Plain Orange | Jar | 3.258 | 24.293 | 0.2783 | 22.945 | 5.28 | 1.869 | 1.972 | 53.23 | 17.459 | 94.124 | 3.763 | 1.44 | 38629.1 | 5.404 | 0 | 63.49 | 0.2707 | 12.433 | 402.1 | 0.7409 | 0.6323 | 6.516 | 68.71 | 157.7 | 95439.2 | 463.7 | 24140.3 | 3.403 | 11401.8 | 835.2 | 16271.2 | 4723.1 | 71.8
CPG357 | Cerro Portezuelo | Ceramic | Orange ware | Plain Orange | Jar | 1.781 | 25.728 | 0.3227 | 29.868 | 5.824 | 2.056 | 2.257 | 56.403 | 16.626 | 93.772 | 4.134 | 1.5373 | 39017.2 | 5.195 | 28.69 | 59.86 | 0.3169 | 12.571 | 366.8 | 0.7258 | 0.7091 | 6.654 | 71.34 | 181.8 | 101067.3 | 416.3 | 21615.9 | 4.531 | 9515.5 | 684.8 | 16764.4 | 5234.8 | 77
CPG358 | Cerro Portezuelo | Ceramic | Orange ware | Plain Orange | Bowl | 0 | 28.17 | 0.317 | 29.838 | 6.095 | 1.226 | 2.316 | 55.189 | 17.575 | 104.215 | 3.438 | 1.635 | 43263.5 | 5.781 | 44.36 | 58.39 | 0.2057 | 14.118 | 363 | 0.7414 | 0.8347 | 6.728 | 75.42 | 191.6 | 95051.5 | 453.1 | 22657.3 | 4.43 | 10458.4 | 865.1 | 13782 | 5346.5 | 83.2
CPG359 | Cerro Portezuelo | Ceramic | Orange ware | Plain Orange | Bowl | 1.395 | 24.686 | 0.3266 | 26.723 | 5.555 | 2.116 | 2.187 | 51.901 | 12.091 | 93.32 | 3.985 | 1.4504 | 37992.2 | 5.446 | 0 | 64.71 | 0.3261 | 12.897 | 337.8 | 0.7631 | 0.6772 | 6.571 | 82.33 | 169.2 | 99619.8 | 310.1 | 25226.8 | 4.556 | 10647 | 556.6 | 17279 | 4954.5 | 86.8
CPG360 | Cerro Portezuelo | Ceramic | Orange ware | Plain Orange | Bowl | 0 | 26.219 | 0.2846 | 28.207 | 5.744 | 1.261 | 2.02 | 53.739 | 16.714 | 86.011 | 3.197 | 1.5277 | 41809.9 | 5.704 | 80.81 | 58.74 | 0.226 | 13.421 | 360.7 | 0.7898 | 0.6583 | 6.566 | 82.18 | 164.1 | 92136.4 | 594.2 | 25497 | 3.615 | 7492.5 | 823.7 | 13736.4 | 5218.6 | 76
CPG361 | Cerro Portezuelo | Ceramic | Orange ware | Plain Orange | Bowl | 3.005 | 29.008 | 0.3538 | 30.284 | 6.48 | 2.642 | 2.469 | 59.54 | 16.839 | 87.857 | 4.447 | 1.6249 | 38749 | 6.131 | 34.4 | 49.61 | 0.3334 | 13.833 | 250.4 | 0.7316 | 0.878 | 7.332 | 80.32 | 153.5 | 104374.1 | 543.2 | 13942.4 | 4.617 | 8144 | 759.8 | 11558.1 | 4588.3 | 83.6
CPG362 | Cerro Portezuelo | Ceramic | Orange ware | Plain Orange | Bowl | 3.23 | 26.631 | 0.3623 | 27.389 | 5.982 | 1.753 | 2.13 | 56.66 | 16.517 | 104.983 | 3.842 | 1.563 | 40394.6 | 5.961 | 33.75 | 61.1 | 0.3556 | 13.751 | 329.1 | 0.8059 | 0.7982 | 6.993 | 77.36 | 140.8 | 100791.2 | 489.2 | 21927.4 | 4.476 | 9214.3 | 797.3 | 13860.3 | 5049.7 | 88.7
CPG363 | Cerro Portezuelo | Ceramic | Orange ware | Plain Orange | Jar | 0 | 19.355 | 0.2774 | 21.576 | 4.432 | 1.684 | 1.851 | 42.462 | 15.752 | 92.074 | 3.47 | 1.4191 | 35912.1 | 5.532 | 37.79 | 41.73 | 0.2119 | 13.134 | 502.3 | 0.5602 | 0.5933 | 5.089 | 62.5 | 148.6 | 105004.1 | 309.3 | 28926.7 | 3.085 | 8532.1 | 882.4 | 20095.5 | 5356 | 94.7
CPG364 | Cerro Portezuelo | Ceramic | Orange ware | Plain Orange | Jar | 3.183 | 28.776 | 0.3471 | 30.343 | 6.179 | 1.388 | 2.305 | 58.112 | 18.685 | 112.808 | 3.289 | 1.7067 | 43220.6 | 5.95 | 54.45 | 54.74 | 0.289 | 15.004 | 330.8 | 0.7638 | 1.0324 | 7.004 | 71.84 | 140.4 | 101970.8 | 557.5 | 21554.7 | 4.103 | 7380.5 | 876.8 | 13950.5 | 5949 | 100.4
CPG365 | Cerro Portezuelo | Ceramic | Orange ware | Plain Orange | Jar | 3.394 | 24.684 | 0.3645 | 23.668 | 5.385 | 2.04 | 2.226 | 55.275 | 18.254 | 96.645 | 4.167 | 1.4663 | 37159.1 | 5.717 | 34.93 | 59.96 | 0.3298 | 12.731 | 412.6 | 0.7521 | 0.6485 | 6.639 | 67.9 | 122.2 | 97015.1 | 466.8 | 22378.1 | 3.624 | 11248.3 | 856.7 | 16140.2 | 4872.3 | 68.6
CPG366 | Cerro Portezuelo | Ceramic | Orange ware | Plain Orange | Jar | 2.663 | 23.085 | 0.3122 | 23.42 | 5.334 | 2.084 | 2.058 | 46.344 | 14.706 | 84.354 | 3.764 | 1.42 | 38658.6 | 5.166 | 55.95 | 61.05 | 0.3346 | 12.591 | 356.1 | 0.7211 | 0.6702 | 6.364 | 63.82 | 172.7 | 99986.2 | 370.3 | 23631.9 | 3.884 | 11008.4 | 795.2 | 15771.5 | 4827.7 | 74.9
CPG367 | Cerro Portezuelo | Ceramic | Orange ware | Plain Orange | Jar | 1.912 | 26.204 | 0.3613 | 28.779 | 5.781 | 2.296 | 2.255 | 54.974 | 19.243 | 92.884 | 4.252 | 1.4829 | 40323.9 | 5.392 | 65.64 | 66.97 | 0.2844 | 12.65 | 378.5 | 0.7314 | 0.7174 | 6.876 | 73.29 | 156.7 | 94869.8 | 341.1 | 22389.8 | 4.03 | 9109.8 | 985.4 | 15374.6 | 4682.4 | 89.2
CPG368 | Cerro Portezuelo | Ceramic | Orange ware | Plain Orange | Comal | 0 | 20.261 | 0.2546 | 21.664 | 4.669 | 1.736 | 1.659 | 42.338 | 16.575 | 116.886 | 2.748 | 1.445 | 39691.7 | 4.623 | 42.9 | 46.87 | 0.2257 | 13.07 | 538 | 0.5783 | 0.6993 | 4.733 | 68.84 | 146 | 91976.6 | 367.1 | 34358 | 3.245 | 8369.4 | 803.9 | 20592.2 | 5329.9 | 84.6
CPG369 | Cerro Portezuelo | Ceramic | Orange ware | Plain Orange | Comal | 0 | 18.728 | 0.2421 | 18.202 | 4.325 | 0.632 | 1.656 | 39.315 | 19.919 | 134.036 | 1.703 | 1.3681 | 44601.9 | 4.388 | 59.5 | 38.53 | 0.1677 | 14.153 | 538.8 | 0.5766 | 0.6618 | 4.028 | 74.67 | 119.7 | 92919.3 | 563.7 | 31377.3 | 3.595 | 10242.2 | 898.7 | 18826.6 | 4323.2 | 86
CPG370 | Cerro Portezuelo | Ceramic | Orange ware | Plain Orange | Comal | 0 | 23.327 | 0.2791 | 27.637 | 5.12 | 1.509 | 1.773 | 47.751 | 17.6 | 124.893 | 3.52 | 1.4803 | 38894.9 | 4.875 | 35.14 | 48.15 | 0.2558 | 13.109 | 484.9 | 0.6174 | 0.6261 | 5.202 | 71.42 | 155.5 | 90257.2 | 535.1 | 31355 | 2.837 | 13394.5 | 921.3 | 21051.7 | 4937 | 96.3
CPG371 | Cerro Portezuelo | Ceramic | Orange ware | Plain Orange | Comal | 3.322 | 21.812 | 0.2832 | 21.825 | 5.192 | 2.228 | 1.835 | 47.067 | 15.777 | 90.176 | 2.957 | 1.5569 | 39516.6 | 5.266 | 25.99 | 40.86 | 0.2338 | 14.385 | 457.6 | 0.5947 | 0.6346 | 4.922 | 83.08 | 125.7 | 100421.8 | 434 | 26876.5 | 3.892 | 11419.7 | 627.1 | 18739.9 | 5512.5 | 96.8
CPG372 | Cerro Portezuelo | Ceramic | Orange ware | Plain Orange | Comal | 2.158 | 21.562 | 0.2694 | 20.512 | 4.668 | 1.189 | 1.73 | 48.649 | 10.785 | 83.473 | 3.736 | 1.272 | 32167.9 | 4.909 | 24.81 | 54.07 | 0.3495 | 12.262 | 470.6 | 0.7435 | 0.6044 | 6.248 | 69.56 | 98.9 | 97028.4 | 710.7 | 24247.7 | 3.496 | 11955.1 | 469.8 | 15559.6 | 5180.7 | 73.5
CPG373 | Cerro Portezuelo | Ceramic | Orange ware | Plain Orange | Comal | 3.359 | 25.362 | 0.3127 | 24.845 | 5.636 | 0.845 | 1.999 | 56.347 | 19.794 | 135.228 | 2.465 | 1.5614 | 47375.5 | 5.929 | 48.78 | 47.29 | 0.2625 | 15.901 | 463.5 | 0.7988 | 0.7445 | 5.955 | 76.84 | 182.9 | 101937.8 | 601.1 | 27810.3 | 3.983 | 10793 | 946.2 | 15426.9 | 6351.5 | 101.5
CPG374 | Cerro Portezuelo | Ceramic | Orange ware | Plain Orange | Comal | 1.541 | 23.805 | 0.3241 | 24.034 | 5.303 | 1.43 | 2.058 | 49.71 | 18.276 | 121.941 | 3.032 | 1.5323 | 41968.1 | 5.312 | 31.98 | 49.9 | 0.2858 | 14.418 | 450.6 | 0.6934 | 0.6829 | 5.382 | 74.03 | 131.8 | 96690.1 | 435.9 | 29321.8 | 3.495 | 12904.9 | 858.2 | 18127.8 | 5307.5 | 93.9
CPG375 | Cerro Portezuelo | Ceramic | Orange ware | Plain Orange | Comal | 2.17 | 22.81 | 0.3078 | 21.654 | 4.998 | 1.154 | 1.886 | 48.088 | 17.162 | 116.434 | 2.713 | 1.5024 | 41910.6 | 5.469 | 46.04 | 50.5 | 0.2517 | 14.041 | 416.6 | 0.7049 | 0.6349 | 5.64 | 76.52 | 131.1 | 96869.1 | 420.9 | 27602 | 3.547 | 10958.9 | 806.9 | 17587.3 | 6027.4 | 87.7
CPG376 | Cerro Portezuelo | Ceramic | Orange ware | Plain Orange | Comal | 1.372 | 22.793 | 0.3168 | 24.374 | 5.382 | 0.9 | 2.118 | 48.305 | 20.627 | 149.354 | 2.653 | 1.5363 | 47179.8 | 5.338 | 66.08 | 50.61 | 0.2372 | 17.22 | 365.4 | 0.6915 | 0.7878 | 5.387 | 83.36 | 140.4 | 95291.6 | 403.5 | 29391.7 | 3.958 | 10309.4 | 941.6 | 16143.1 | 5076.6 | 108.2
CPG377 | Cerro Portezuelo | Ceramic | Orange ware | Plain Orange | Comal | 2.5 | 25.94 | 0.3309 | 26.254 | 5.766 | 0.674 | 2.173 | 56.963 | 20.084 | 138.499 | 2.521 | 1.6073 | 48088.9 | 6.069 | 41.37 | 46.95 | 0.2128 | 16.103 | 469.2 | 0.7587 | 0.7346 | 6.037 | 79.33 | 149.6 | 99957.1 | 535.6 | 27863.2 | 4.238 | 10242.2 | 923.8 | 14845.1 | 6020.5 | 107.2
CPG378 | Cerro Portezuelo | Ceramic | Orange ware | Plain Orange | Comal | 2.215 | 21.134 | 0.2725 | 21.127 | 4.793 | 1.111 | 1.66 | 45.555 | 16.135 | 85.738 | 2.199 | 1.425 | 39660.7 | 5.152 | 36.34 | 46.95 | 0.2692 | 12.913 | 521.1 | 0.5562 | 0.6003 | 4.807 | 73.44 | 105.7 | 92816 | 533.8 | 25045.1 | 3.306 | 11249.9 | 807.9 | 17580.3 | 4805 | 97.3
CPG379 | Cerro Portezuelo | Ceramic | Orange ware | Plain Orange | Comal | 0 | 21.842 | 0.2894 | 23.679 | 5.056 | 1.147 | 1.888 | 46.247 | 17.246 | 93.25 | 2.737 | 1.4957 | 42197.6 | 5.194 | 34.65 | 47.92 | 0.2358 | 13.94 | 495.3 | 0.5949 | 0.6609 | 4.892 | 82.89 | 128.7 | 98253.4 | 359.7 | 26984 | 3.729 | 8875.9 | 847.1 | 18690.2 | 4790.4 | 91.5
CPG380 | Cerro Portezuelo | Ceramic | Orange ware | Plain Orange | Comal | 2.075 | 26.321 | 0.3086 | 27.013 | 5.683 | 1.072 | 2.109 | 52.959 | 19.049 | 108.543 | 3.098 | 1.6026 | 45716.9 | 6.147 | 64.83 | 48.08 | 0.2581 | 15.59 | 439.9 | 0.7571 | 0.7494 | 6.766 | 85.89 | 139.4 | 105855.5 | 619.6 | 30214.2 | 4.021 | 9093.8 | 864.9 | 15576.7 | 6289.9 | 117.4
CPG381 | Cerro Portezuelo | Ceramic | Orange ware | Plain Orange | Comal | 1.76 | 24.334 | 0.3072 | 24.108 | 5.57 | 1.03 | 2.027 | 51.617 | 17.883 | 90.802 | 3.269 | 1.6186 | 41418.4 | 5.645 | 45.78 | 56.24 | 0.3654 | 13.811 | 381.2 | 0.6273 | 0.7342 | 5.299 | 75.88 | 164.2 | 102186.3 | 532.8 | 24409.5 | 3.861 | 8353.4 | 997.2 | 16484.5 | 5288 | 101.2
CPG382 | Teotihuacan | Ceramic | Orange ware | Plain Orange | Comal | 1.754 | 24.822 | 0.3851 | 23.651 | 5.549 | 1.619 | 2.45 | 52.337 | 15.684 | 86.7 | 3.506 | 1.4654 | 37673.5 | 5.818 | 36.47 | 58.95 | 0.341 | 12.945 | 374.3 | 0.8089 | 0.7553 | 6.801 | 70.32 | 176.2 | 103103.4 | 465.9 | 22448 | 4.174 | 10194.5 | 870.2 | 13810 | 4539.4 | 81.7
CPG383 | Teotihuacan | Ceramic | Orange ware | Plain Orange | Bowl | 1.482 | 25.557 | 0.3023 | 27.02 | 5.53 | 1.301 | 2.014 | 51.426 | 14.14 | 73.115 | 3.085 | 1.3936 | 37178.2 | 5.604 | 42.42 | 63.75 | 0.2431 | 12.087 | 374.9 | 0.7411 | 0.7331 | 6.314 | 78.78 | 129.9 | 93372.2 | 667.8 | 18750.9 | 3.789 | 10525.1 | 760.1 | 11105.3 | 3800.8 | 64.7
CPG384 | Maquixco Arriba | Ceramic | Orange ware | Plain Orange | Comal | 0 | 25.344 | 0.3483 | 25.174 | 5.414 | 1.277 | 2.211 | 52.585 | 16.144 | 87.109 | 3.325 | 1.4475 | 39167.2 | 5.458 | 41.59 | 60.76 | 0.3519 | 13.274 | 346.2 | 0.7941 | 0.7388 | 6.919 | 77.21 | 126.6 | 102919.9 | 584.9 | 24337.8 | 3.999 | 9511.8 | 827.2 | 15420.8 | 5085.3 | 88.7
CPG385 | Nonoalco | Ceramic | Orange ware | Plain Orange | Comal | 0 | 21.769 | 0.3247 | 22.555 | 5.025 | 1.261 | 2.079 | 45.357 | 15.778 | 91.359 | 3.485 | 1.4894 | 38890.8 | 6.316 | 42.59 | 47.12 | 0.2455 | 13.827 | 481.3 | 0.645 | 0.6607 | 5.505 | 69.33 | 140.6 | 108566.7 | 374.3 | 27390.1 | 4.092 | 6810.4 | 685.6 | 19546 | 5551.8 | 90.2
CPG386 | Chiconautla | Ceramic | Orange ware | Plain Orange | Jar | 1.861 | 19.203 | 0.2708 | 19.071 | 4.343 | 1.343 | 1.637 | 43.029 | 12.615 | 73.482 | 3.178 | 1.2549 | 34663.9 | 5.108 | 0 | 53.43 | 0.2478 | 12.363 | 362.9 | 0.5848 | 0.5773 | 5.265 | 65.84 | 123.9 | 100452.7 | 370.3 | 22577.5 | 3.035 | 7801 | 730.5 | 14776 | 4052.1 | 87.2
CPG387 | Chiconautla | Ceramic | Orange ware | Plain Orange | Bowl | 2.196 | 24.528 | 0.3254 | 22.857 | 5.422 | 1.185 | 2.029 | 52.102 | 16.873 | 116.767 | 3.245 | 1.5442 | 39808.7 | 5.803 | 57.33 | 50.81 | 0.2516 | 13.693 | 410.5 | 0.7456 | 0.735 | 5.97 | 68.09 | 136.6 | 99490.1 | 572.3 | 24622.6 | 3.619 | 9143.9 | 794.6 | 17184.6 | 5451.3 | 91.3
CPG388 | Chiconautla | Ceramic | Orange ware | Plain Orange | Bowl | 1.237 | 33.301 | 0.4279 | 32.762 | 7.155 | 2.76 | 2.751 | 65.856 | 17.567 | 81.623 | 6.396 | 1.8559 | 38936.7 | 6.456 | 45.93 | 51.47 | 0.3175 | 13.981 | 277.7 | 0.8175 | 0.9953 | 8.181 | 81.94 | 163.8 | 110432.1 | 467.5 | 19934.3 | 5.632 | 7653.2 | 636.6 | 12589.3 | 5131.9 | 109.7
CPG389 | Chiconautla | Ceramic | Orange ware | Plain Orange | Bowl | 2.004 | 25.461 | 0.3335 | 28.022 | 5.818 | 3.459 | 2.218 | 53.04 | 13.71 | 90.862 | 5.402 | 1.4665 | 31547.7 | 5.041 | 0 | 65.41 | 0.2995 | 11.697 | 331.2 | 0.7311 | 0.7636 | 6.31 | 65.11 | 148.1 | 86909.9 | 484 | 22323.9 | 4.138 | 11704.5 | 687.4 | 15952.7 | 4549.3 | 68.2
CPG390 | Chiconautla | Ceramic | Orange ware | Plain Orange | Bowl | 1.87 | 26.195 | 0.3354 | 26.611 | 5.91 | 3.082 | 2.248 | 53.263 | 12.899 | 92.783 | 5.493 | 1.5058 | 31625.5 | 4.946 | 26.04 | 66.47 | 0.3069 | 11.75 | 407.5 | 0.7246 | 0.8751 | 6.608 | 70.38 | 147.7 | 94312.2 | 467.8 | 24604.8 | 4.692 | 10793 | 615.6 | 16736.7 | 4242 | 71.4
CPG391 | Chiconautla | Ceramic | Orange ware | Plain Orange | Bowl | 2.03 | 23.464 | 0.3173 | 24.272 | 5.319 | 3.036 | 2.067 | 50.803 | 13.506 | 81.584 | 4.58 | 1.4384 | 31414.7 | 4.892 | 24.79 | 64.64 | 0.5464 | 11.684 | 330.5 | 0.7104 | 0.6908 | 6.281 | 67.06 | 119.7 | 85056.6 | 502.1 | 20839.2 | 3.725 | 8429.7 | 762.3 | 14988.2 | 4016.1 | 71.6
CPG392 | Chiconautla | Ceramic | Orange ware | Plain Orange | Bowl | 0 | 27.715 | 0.3719 | 28.434 | 6.14 | 1.164 | 2.345 | 58.037 | 18.123 | 107.428 | 3.655 | 1.6112 | 41235.5 | 5.964 | 42.5 | 62.53 | 0.2848 | 14.279 | 382.2 | 0.7916 | 0.8323 | 6.362 | 77.48 | 149.6 | 96143.5 | 386.8 | 23022.9 | 4.423 | 9291.8 | 896.7 | 13973.1 | 5065.1 | 75.2
CPG393 | Nonoalco | Ceramic | Orange ware | Plain Orange | Jar | 2.037 | 23.386 | 0.3087 | 25.882 | 5.248 | 1.488 | 2.063 | 48.768 | 15.952 | 80.682 | 3.854 | 1.4443 | 37707.9 | 5.389 | 0 | 52.78 | 0.24 | 13.32 | 375.3 | 0.6819 | 0.6679 | 5.995 | 71.94 | 119.6 | 104543.5 | 518.7 | 22233.7 | 4.125 | 8746.4 | 707.4 | 15859.3 | 4825.2 | 86.1
CPG394 | Chiconautla | Ceramic | Orange ware | Plain Orange | Jar | 2.01 | 23.752 | 0.3343 | 25.125 | 5.383 | 1.734 | 2.185 | 49.35 | 14.77 | 100.746 | 3.89 | 1.4913 | 38495.5 | 5.454 | 39.32 | 60.4 | 0.4629 | 13.633 | 330.2 | 0.7618 | 0.6786 | 6.547 | 68.76 | 135.4 | 99068.5 | 331.6 | 22512 | 4.231 | 9440.1 | 633.3 | 17641.3 | 4722.1 | 90.8
CPG395 | Chiconautla | Ceramic | Orange ware | Plain Orange | Jar | 0 | 30.97 | 0.383 | 29.162 | 6.679 | 3.177 | 2.666 | 65.763 | 18.682 | 71.434 | 5.993 | 1.766 | 35982.1 | 5.963 | 60.5 | 48.58 | 0.33 | 13.22 | 364.5 | 0.6809 | 0.9967 | 7.516 | 75.6 | 177.6 | 104135.7 | 554.8 | 19805.3 | 4.523 | 8907.2 | 1137.6 | 15706.4 | 4942.2 | 81.2
CPG396 | Nonoalco | Ceramic | Orange ware | Plain Orange | Jar | 0 | 20.411 | 0.2877 | 19.804 | 4.682 | 1.751 | 1.764 | 43.141 | 16.342 | 87.33 | 3.491 | 1.407 | 37302.7 | 5.679 | 58.23 | 43.96 | 0.257 | 13.524 | 480.5 | 0.597 | 0.5667 | 5.201 | 70.7 | 166.2 | 102926.2 | 415.6 | 25289.5 | 3.351 | 4465.2 | 839.9 | 18467.3 | 5948.2 | 98.3
CPG397 | Chiconautla | Ceramic | Orange ware | Plain Orange | Jar | 1.545 | 21.692 | 0.3035 | 21.298 | 5.008 | 1.444 | 1.873 | 47.586 | 14.377 | 87.356 | 3.346 | 1.4827 | 37744 | 5.822 | 0 | 56.39 | 0.2141 | 13.609 | 396.3 | 0.6124 | 0.6229 | 5.841 | 70.24 | 150.3 | 100066.7 | 428.1 | 21687.4 | 3.642 | 10817.6 | 847.5 | 17367.2 | 6018.5 | 84.5
CPG398 | Nonoalco | Ceramic | Orange ware | Plain Orange | Jar | 1.819 | 24.632 | 0.3193 | 25.316 | 5.53 | 1.242 | 2.02 | 50.438 | 16.556 | 82.176 | 3.87 | 1.4802 | 39426.5 | 5.7 | 27.09 | 64.65 | 0.2221 | 13.686 | 302.1 | 0.6768 | 0.789 | 6.38 | 80.95 | 151.1 | 105167.1 | 368.4 | 20096.6 | 3.982 | 11682.1 | 897.1 | 14649.9 | 4452 | 97.1
CPG399 | Nonoalco | Ceramic | Orange ware | Plain Orange | Jar | 0 | 20.891 | 0.2965 | 20.131 | 4.738 | 1.607 | 1.926 | 42.672 | 14.565 | 87.692 | 3.352 | 1.4305 | 31668.1 | 5.338 | 29.56 | 40.65 | 0.1809 | 12.555 | 490.4 | 0.6033 | 0.6534 | 5.111 | 67.31 | 124.7 | 100886.5 | 426.8 | 26986.7 | 3.535 | 6324.1 | 685.9 | 20400.5 | 5045.5 | 93.1
CPG400 | Nonoalco | Ceramic | Orange ware | Plain Orange | Jar | 1.997 | 22.957 | 0.3164 | 23.275 | 5.213 | 1.189 | 1.936 | 48.627 | 16.915 | 89.981 | 3.608 | 1.485 | 40521.7 | 6.163 | 36.27 | 58.12 | 0.272 | 14.132 | 419.2 | 0.654 | 0.6889 | 5.789 | 77.53 | 146.1 | 105690.5 | 490.7 | 24675 | 3.801 | 8660.4 | 705.5 | 18127.3 | 5639.5 | 107.8
CPG401 | Chiconautla | Ceramic | Orange ware | Plain Orange | Jar | 0 | 24.205 | 0.335 | 24.105 | 5.517 | 1.982 | 2.192 | 48.323 | 15.109 | 78.432 | 4.286 | 1.5775 | 36984.6 | 7.06 | 42.67 | 36.34 | 0.2929 | 13.466 | 483.2 | 0.6621 | 0.7324 | 5.663 | 73.45 | 172.3 | 106769 | 607.6 | 24990.5 | 3.77 | 10467 | 594 | 20887.3 | 5974.1 | 94.2
CPG402 | Nonoalco | Ceramic | Orange ware | Plain Orange | Jar | 0 | 20.396 | 0.2832 | 19.811 | 4.51 | 1.338 | 1.725 | 43.496 | 14.29 | 95.971 | 3.639 | 1.3652 | 36598.4 | 5.229 | 30.02 | 45.14 | 0.2302 | 13.265 | 422.2 | 0.6359 | 0.5502 | 5.332 | 72.45 | 142.9 | 102168.5 | 395.8 | 24147.4 | 2.969 | 8282.7 | 596 | 18279.4 | 5159.9 | 104.5
CPG403 | Chiconautla | Ceramic | Orange ware | Plain Orange | Jar | 2.268 | 24.227 | 0.306 | 21.824 | 5.024 | 2.429 | 1.884 | 50.917 | 14.611 | 67.65 | 3.725 | 1.3926 | 33890 | 6.18 | 42.83 | 45.94 | 0.2887 | 11.903 | 423.3 | 0.6777 | 0.7 | 6.293 | 70.89 | 165.5 | 98207.9 | 482.9 | 23486.2 | 3.586 | 15814.9 | 702.5 | 22976.3 | 4929.4 | 74.3
CPG404 | Chiconautla | Ceramic | Orange ware | Plain Orange | Jar | 2.3 | 26.815 | 0.3501 | 28.918 | 5.806 | 2.127 | 2.347 | 52.841 | 16.742 | 102.05 | 4.149 | 1.5317 | 39715.3 | 5.745 | 32.29 | 62.11 | 0.3418 | 13.855 | 303.5 | 0.8071 | 0.7215 | 6.99 | 70.52 | 141 | 98071.4 | 441.8 | 20978.7 | 4.146 | 9342.9 | 800 | 14286.2 | 4868.7 | 98.4
CPG405 | Chiconautla | Ceramic | Orange ware | Plain Orange | Jar | 2.121 | 21.406 | 0.284 | 22.157 | 4.887 | 1.945 | 1.809 | 44.582 | 15.904 | 107.378 | 3.275 | 1.3732 | 37815.8 | 4.891 | 35.82 | 54.39 | 0.2446 | 13.121 | 424.1 | 0.7327 | 0.644 | 5.824 | 69.61 | 129.1 | 97891 | 498.2 | 26837.9 | 3.407 | 8767 | 767.6 | 19308.9 | 4661.4 | 84.8
CPG406 | Chiconautla | Ceramic | Orange ware | Plain Orange | Jar | 2.452 | 21.129 | 0.2723 | 22.284 | 4.716 | 1.532 | 1.709 | 44.381 | 16.386 | 114.292 | 3.046 | 1.4093 | 36986 | 4.448 | 56.94 | 55.91 | 0.2666 | 13.218 | 469 | 0.6748 | 0.5799 | 5.428 | 69.01 | 105.3 | 91472.7 | 364.2 | 29126.9 | 3.536 | 10579 | 700.1 | 19825.4 | 4498.2 | 81.1
CPG407 | Chiconautla | Ceramic | Orange ware | Plain Orange | Comal | 1.339 | 22.416 | 0.2913 | 22.211 | 4.908 | 2.034 | 1.753 | 46.116 | 15.267 | 99.483 | 4.382 | 1.3741 | 36566.3 | 5.558 | 68.8 | 55.41 | 0.2701 | 12.735 | 438.8 | 0.6271 | 0.6266 | 5.143 | 72.66 | 164.8 | 93297.4 | 498.7 | 30072.3 | 2.801 | 10970.4 | 695.7 | 19433.3 | 5108 | 83.6
CPG408 | Chiconautla | Ceramic | Orange ware | Plain Orange | Comal | 0 | 21.38 | 0.3095 | 23.05 | 4.937 | 1.216 | 1.853 | 44.084 | 13.774 | 88.169 | 3.377 | 1.4386 | 40646.6 | 6.026 | 33.8 | 50.12 | 0.2811 | 13.637 | 461.3 | 0.6307 | 0.586 | 5.512 | 76.69 | 166.9 | 99276 | 354.5 | 25476.9 | 3.474 | 10782.2 | 452.8 | 18079.4 | 5214.7 | 83.6
CPG409 | Chiconautla | Ceramic | Orange ware | Plain Orange | Comal | 3.206 | 21.925 | 0.2969 | 23.249 | 4.954 | 1.233 | 1.91 | 44.189 | 13.285 | 80.903 | 2.391 | 1.3614 | 36425.5 | 4.878 | 28.68 | 47.53 | 0.3001 | 12.452 | 402.9 | 0.7294 | 0.6834 | 5.557 | 66.69 | 110.3 | 97252.9 | 383.3 | 25608.2 | 3.522 | 18878 | 590 | 18743.7 | 4798.5 | 75.5
CPG410 | Chiconautla | Ceramic | Orange ware | Plain Orange | Comal | 2.201 | 23.468 | 0.3027 | 24.509 | 5.321 | 1.689 | 1.979 | 48.315 | 18.542 | 131.265 | 3.254 | 1.4508 | 43873.7 | 5.353 | 43.5 | 57.39 | 0.3016 | 15.156 | 358.5 | 0.7302 | 0.7347 | 5.712 | 77.5 | 125.1 | 95799.6 | 377 | 27354 | 4.372 | 12035.4 | 879.2 | 17160.6 | 4893.5 | 91.8
CPG411 | Chiconautla | Ceramic | Orange ware | Plain Orange | Comal | 2.104 | 22.563 | 0.2904 | 22.91 | 4.935 | 1.8 | 1.844 | 47.033 | 14.876 | 96.694 | 3.189 | 1.3457 | 36016 | 5.03 | 0 | 57.8 | 0.3025 | 12.39 | 476.8 | 0.7433 | 0.5946 | 6.25 | 64.31 | 125.8 | 90222.1 | 419.4 | 24304.4 | 3.359 | 14782.6 | 722.2 | 18870 | 4282.1 | 73.1
CPG412 | Chiconautla | Ceramic | Orange ware | Plain Orange | Bowl | 4.501 | 24.738 | 0.3366 | 25.854 | 5.534 | 2.339 | 2.194 | 54.862 | 17.006 | 95.603 | 4.228 | 1.4917 | 41020.9 | 5.603 | 0 | 63.01 | 0.3957 | 13.587 | 262.8 | 0.8106 | 0.7272 | 7.229 | 72.18 | 159.3 | 103540.4 | 462.7 | 19042.3 | 4.117 | 11230.4 | 400.9 | 14646.9 | 4716.7 | 84.4
CPG413 | Chiconautla | Ceramic | Orange ware | Plain Orange | Bowl | 3.564 | 26.472 | 0.3751 | 28.152 | 5.942 | 2.326 | 2.323 | 57.035 | 16.351 | 86.961 | 4.318 | 1.5026 | 38274.1 | 5.637 | 49.13 | 67.91 | 0.358 | 13.301 | 330.7 | 0.84 | 0.7756 | 7.336 | 83.12 | 158.3 | 97901.8 | 479.9 | 19838.9 | 4.607 | 10500.4 | 894.7 | 13040.2 | 4760.3 | 74.1
CPG414 | Chiconautla | Ceramic | Orange ware | Plain Orange | Bowl | 2.163 | 23.709 | 0.3266 | 26.096 | 5.382 | 3.065 | 2.217 | 50.914 | 14.27 | 88.961 | 4.547 | 1.384 | 32680.2 | 5.061 | 47.95 | 59.35 | 0.2993 | 11.758 | 362.9 | 0.7086 | 0.7201 | 6.362 | 64.9 | 163.6 | 86983.8 | 462.3 | 20925.6 | 3.527 | 8019.3 | 814 | 14314.8 | 4636.7 | 67
CPG415 | Chiconautla | Ceramic | Orange ware | Plain Orange | Bowl | 3.456 | 25.859 | 0.3578 | 27.683 | 5.678 | 1.954 | 2.234 | 52.765 | 16.146 | 90.728 | 4.499 | 1.4713 | 35501.1 | 5.325 | 39.44 | 61.03 | 0.3039 | 12.574 | 390.3 | 0.7642 | 0.7228 | 6.709 | 75.09 | 145.1 | 97924.3 | 430 | 23200.2 | 3.933 | 11169.6 | 822.9 | 15913.6 | 3971.8 | 81.7
CPG416 | Chiconautla | Ceramic | Orange ware | Plain Orange | Bowl | 1.856 | 25.321 | 0.3237 | 24.113 | 5.785 | 1.689 | 2.094 | 51.39 | 14.675 | 81.646 | 3.613 | 1.5291 | 37252.8 | 5.927 | 46.42 | 50.06 | 0.2988 | 13.242 | 372.5 | 0.6679 | 0.7853 | 6.333 | 75.69 | 129.5 | 98675.4 | 463.9 | 16785.5 | 3.83 | 9680 | 532.4 | 14210.8 | 4585.8 | 69.3
CPG417 | Chiconautla | Ceramic | Orange ware | Plain Orange | Bowl | 2.464 | 29.492 | 0.3628 | 35.376 | 6.486 | 1.534 | 2.27 | 59.91 | 17.424 | 97.515 | 3.696 | 1.6457 | 42792 | 6.335 | 48.98 | 62.05 | 0.2686 | 14.366 | 312.1 | 0.8055 | 0.8372 | 7.024 | 73.33 | 167.7 | 102477.8 | 437.9 | 22622.3 | 4.212 | 9283.6 | 939.3 | 13765.7 | 5084.8 | 94.1
CPG418 | Chiconautla | Ceramic | Orange ware | Plain Orange | Comal | 1.71 | 22.032 | 0.2869 | 25.198 | 4.891 | 1.523 | 1.898 | 45.16 | 14.502 | 87.602 | 2.685 | 1.3751 | 37314.3 | 5.127 | 37.27 | 52.31 | 0.235 | 12.669 | 476.6 | 0.6264 | 0.6757 | 5.194 | 67.65 | 132.2 | 90954.5 | 548 | 28297 | 3.323 | 8873.8 | 861.1 | 17583.4 | 5171.5 | 74.6
CPG419 | Chiconautla | Ceramic | Orange ware | Plain Orange | Comal | 0 | 23.507 | 0.2446 | 22.711 | 4.762 | 0.635 | 1.705 | 47.072 | 15.068 | 87.587 | 2.588 | 1.3926 | 38521.2 | 5.118 | 24.88 | 52.34 | 0.2776 | 12.554 | 438.1 | 0.6441 | 0.5812 | 5.154 | 68.78 | 139.7 | 90503 | 541.4 | 27063.2 | 3.111 | 14628.9 | 780 | 18723.9 | 4964.4 | 75.8
CPG420 | Chiconautla | Ceramic | Orange ware | Plain Orange | Comal | 1.123 | 24.724 | 0.2925 | 24.527 | 5.218 | 1.224 | 1.891 | 50.79 | 15.178 | 81.394 | 2.968 | 1.4021 | 38266.5 | 5.927 | 35.04 | 60.75 | 0.348 | 12.937 | 421.9 | 0.6291 | 0.8248 | 6.111 | 77.94 | 171.8 | 96471.5 | 656.7 | 28882.9 | 3.417 | 13627.3 | 915.3 | 18147.4 | 5154.6 | 82.7
CPG421 | Chiconautla | Ceramic | Orange ware | Plain Orange | Comal | 2.044 | 20.532 | 0.2467 | 21.512 | 4.422 | 1.093 | 1.57 | 43.316 | 13.35 | 78.564 | 2.553 | 1.2743 | 36267.7 | 5.23 | 40.45 | 52.21 | 0.2774 | 11.902 | 430.9 | 0.6621 | 0.5485 | 5.072 | 63.15 | 112 | 96699.1 | 388.3 | 27510 | 3.146 | 14555.7 | 665.3 | 19568.5 | 4751.9 | 69.5
CPG422 | Chiconautla | Ceramic | Orange ware | Plain Orange | Comal | 1.332 | 25.1 | 0.266 | 24.876 | 4.738 | 0.966 | 1.895 | 49.548 | 11.136 | 84.369 | 3.36 | 1.383 | 34732.6 | 5.472 | 0 | 54.51 | 0.3105 | 12.848 | 565 | 0.5878 | 0.6279 | 5.542 | 64.36 | 132.1 | 96524.2 | 309.5 | 22505.7 | 3.287 | 10483.2 | 317 | 17798 | 5148.8 | 77.4
CPG423 | Chiconautla | Ceramic | Orange ware | Plain Orange | Comal | 0.98 | 22.671 | 0.2805 | 20.9 | 4.896 | 1.422 | 1.963 | 47.915 | 14.294 | 86.349 | 3.095 | 1.4286 | 38152.7 | 5.237 | 0 | 59.69 | 0.3561 | 12.801 | 498.5 | 0.6686 | 0.6645 | 5.693 | 68.55 | 111.6 | 95886.4 | 620.9 | 31432.8 | 3.304 | 10607.1 | 782.6 | 16877.4 | 4852.8 | 71.8
CPG424 | Chiconautla | Ceramic | Orange ware | Plain Orange | Jar | 0 | 20.446 | 0.2649 | 22.844 | 4.703 | 2.311 | 1.811 | 45.02 | 13.852 | 86.533 | 4.246 | 1.3296 | 36321.2 | 4.944 | 34.81 | 64.23 | 0.3235 | 12.212 | 400 | 0.6923 | 0.6159 | 5.486 | 61.6 | 128.4 | 102315.4 | 369.3 | 24116.6 | 4.038 | 13196.8 | 636.6 | 19032.3 | 5314.1 | 76.3
CPG425 | Chiconautla | Ceramic | Orange ware | Plain Orange | Jar | 0 | 23.892 | 0.3041 | 23.98 | 5.132 | 2.286 | 2.191 | 49.503 | 16.283 | 98.836 | 4.228 | 1.452 | 39087.2 | 5.73 | 47.08 | 64.37 | 0.372 | 13.54 | 389.7 | 0.798 | 0.6288 | 6.517 | 68.95 | 136.9 | 100468.3 | 387.2 | 24437.9 | 3.781 | 10605 | 803.3 | 18562.4 | 4842.8 | 106.8
CPG426 | Nonoalco | Ceramic | Orange ware | Plain Orange | Comal | 0 | 23.495 | 0.3 | 24.438 | 5.404 | 1.948 | 2.101 | 48.265 | 17.237 | 91.528 | 3.839 | 1.5683 | 36083.7 | 6.091 | 23.41 | 45.92 | 0.2696 | 13.742 | 395.3 | 0.6392 | 0.7327 | 5.818 | 62.51 | 167.6 | 105287.9 | 386.5 | 25655.6 | 3.542 | 9266.5 | 897.4 | 18011.6 | 4963.8 | 100.8
CPG427 | Nonoalco | Ceramic | Orange ware | Plain Orange | Comal | 1.801 | 20.43 | 0.2483 | 19.789 | 4.314 | 1.22 | 1.667 | 42.133 | 13 | 72.142 | 2.994 | 1.2458 | 33436 | 4.867 | 34.69 | 50.27 | 0.241 | 11.379 | 340.6 | 0.5611 | 0.5451 | 5.004 | 61.07 | 127.8 | 94347.3 | 430.2 | 21623.6 | 3.116 | 10162.1 | 450 | 17927.6 | 4353.2 | 78.9
CPG428 | Nonoalco | Ceramic | Orange ware | Plain Orange | Bowl | 7.233 | 23.128 | 0.2374 | 23.958 | 4.913 | 1.377 | 1.645 | 48.33 | 12.436 | 85.869 | 2.539 | 1.3697 | 32879.9 | 5.524 | 0 | 45.28 | 0.2329 | 11.919 | 448.9 | 0.6001 | 0.6116 | 5.947 | 55.45 | 129.1 | 100848.9 | 655.3 | 22174.7 | 3.335 | 11832.1 | 720 | 19153.5 | 4514.9 | 82.9
CPG429 | Nonoalco | Ceramic | Orange ware | Plain Orange | Bowl | 2.546 | 23.127 | 0.2911 | 26.316 | 5.178 | 0.89 | 1.869 | 48.489 | 14.175 | 78.598 | 2.671 | 1.4111 | 35946.1 | 5.541 | 32.43 | 50.88 | 0.2826 | 12.162 | 420.7 | 0.612 | 0.6475 | 5.662 | 65.67 | 178.2 | 100035.4 | 796.4 | 21702.3 | 3.565 | 10706.5 | 706.3 | 19416.7 | 4810.9 | 69.2
CPG430 | Nonoalco | Ceramic | Orange ware | Plain Orange | Bowl | 0 | 27.033 | 0.3394 | 32.996 | 6.194 | 2.155 | 2.248 | 58.656 | 16.792 | 84.031 | 3.886 | 1.6111 | 36036.6 | 6.013 | 0 | 56.39 | 0.2832 | 13.635 | 353.2 | 0.6371 | 0.7927 | 6.456 | 82.26 | 140.9 | 103185.6 | 527.8 | 19500.9 | 4.181 | 6596.1 | 733.4 | 15537.4 | 4983.9 | 88.9
CPG431 | Nonoalco | Ceramic | Orange ware | Plain Orange | Bowl | 1.238 | 27.101 | 0.3597 | 28.598 | 6.139 | 2.505 | 2.288 | 56.933 | 15.472 | 87.697 | 4.997 | 1.5236 | 35754.1 | 5.809 | 0 | 51.98 | 0.2827 | 13.756 | 288.3 | 0.6922 | 0.7747 | 7.49 | 77.01 | 145.4 | 104306 | 572.2 | 14020.2 | 4.084 | 7993.2 | 780.4 | 9882.9 | 4691.4 | 108
CPG432 | Nonoalco | Ceramic | Orange ware | Plain Orange | Bowl | 2.535 | 23.914 | 0.3162 | 24.459 | 5.113 | 1.214 | 1.933 | 50.457 | 14.975 | 78.685 | 3.609 | 1.4223 | 37675.4 | 5.682 | 0 | 48.04 | 0.2943 | 12.91 | 334.8 | 0.6426 | 0.7292 | 6.092 | 68.93 | 151.8 | 106438.7 | 467.8 | 22346.5 | 3.42 | 8091 | 780.8 | 16212.6 | 4490.2 | 97.8
CPG433 | Chiconautla | Ceramic | Orange ware | Plain Orange | Bowl | 2.333 | 27.202 | 0.33 | 25.259 | 5.806 | 2.275 | 2.296 | 59.84 | 16.626 | 88.071 | 4.288 | 1.5265 | 38969.6 | 5.646 | 0 | 69.74 | 0.3481 | 13.557 | 314.5 | 0.8106 | 0.7751 | 7.437 | 88.63 | 148 | 99330.1 | 549.7 | 20470.6 | 4.275 | 11123.5 | 878.2 | 12932.3 | 4946.2 | 67.3
CPG434 | Nonoalco | Ceramic | Orange ware | Plain Orange | Bowl | 0 | 24.972 | 0.3051 | 25.226 | 5.428 | 1.935 | 2.254 | 54.487 | 16.684 | 85.215 | 3.781 | 1.5414 | 37614.5 | 6.06 | 47.33 | 55.46 | 0.2855 | 13.696 | 318.2 | 0.6622 | 0.8261 | 6.261 | 86.48 | 131.9 | 103193.2 | 478.5 | 20897.6 | 3.794 | 7193.6 | 730.7 | 15531.4 | 5158.9 | 92.1
CPG435 | Nonoalco | Ceramic | Orange ware | Plain Orange | Bowl | 0 | 22.512 | 0.2558 | 23.838 | 5.091 | 1.274 | 1.793 | 48.766 | 15.104 | 122.171 | 3.336 | 1.5607 | 40020.9 | 5.316 | 0 | 35.09 | 0.3418 | 13.599 | 449.8 | 0.6231 | 0.6486 | 4.575 | 76.53 | 153.7 | 102003.4 | 427.3 | 25113.6 | 3.514 | 5652.8 | 748 | 18992.2 | 5245.7 | 90.1
CPG436 | Nonoalco | Ceramic | Orange ware | Plain Orange | Bowl | 3.265 | 22.938 | 0.2661 | 22.4 | 4.871 | 1.323 | 1.749 | 48.218 | 13.361 | 66.673 | 3.867 | 1.4265 | 32604.9 | 6.195 | 0 | 56.62 | 0.2666 | 12.145 | 342 | 0.7119 | 0.7307 | 6.76 | 62.62 | 173.8 | 104650.8 | 501.4 | 17717.5 | 2.991 | 10436.8 | 710.9 | 16221.9 | 5497.9 | 80.9
CPG437 | Nonoalco | Ceramic | Orange ware | Plain Orange | Bowl | 1.458 | 22.26 | 0.2917 | 23.207 | 5.047 | 1.995 | 2.019 | 46.322 | 12.557 | 85.317 | 3.871 | 1.3891 | 33759.3 | 5.666 | 0 | 40.29 | 0.2689 | 12.943 | 314.8 | 0.6361 | 0.7329 | 6.111 | 71.46 | 151.3 | 102335.3 | 346.5 | 19377.5 | 3.873 | 8443.6 | 505.5 | 15359.1 | 4731.5 | 88.3
CPG438 | Nonoalco | Ceramic | Orange ware | Plain Orange | Bowl | 0 | 22.79 | 0.2484 | 25.445 | 5.027 | 1.515 | 1.749 | 48.61 | 13.116 | 81.305 | 4.093 | 1.4967 | 33938.8 | 5.962 | 49.11 | 57.7 | 0.2688 | 12.833 | 409.6 | 0.608 | 0.6177 | 5.966 | 76.79 | 153.6 | 103009.4 | 533.9 | 20659 | 3.394 | 7862.5 | 539.5 | 17518 | 5132.9 | 96.1
CPG439 | Nonoalco | Ceramic | Orange ware | Plain Orange | Bowl | 0 | 22.921 | 0.2895 | 23.319 | 5.158 | 1.905 | 1.883 | 48.894 | 14.709 | 81.009 | 3.526 | 1.4756 | 35995.4 | 5.888 | 0 | 48.14 | 0.2694 | 12.829 | 442.8 | 0.639 | 0.6474 | 6.03 | 68.74 | 185.7 | 104639.2 | 433.3 | 20241.2 | 4.004 | 10030.8 | 620.6 | 17148.9 | 4398.8 | 81.6
CPG440 | Acolman | Ceramic | Orange ware | Plain Orange | Jar | 1.386 | 16.883 | 0.2419 | 16.614 | 3.831 | 1.702 | 1.527 | 37.593 | 14.855 | 89.002 | 3.013 | 1.1823 | 37156.3 | 5.204 | 0 | 38.95 | 0.2373 | 13.047 | 444.5 | 0.6068 | 0.5919 | 5.108 | 64.58 | 161.2 | 96216.9 | 1526.9 | 25597 | 2.771 | 14304.6 | 690.2 | 16981.1 | 5386.4 | 91.2
CPG441 | Acolman | Ceramic | Orange ware | Plain Orange | Comal | 0 | 21.376 | 0.2697 | 20.609 | 4.63 | 1.333 | 1.826 | 42.98 | 13.781 | 78.014 | 2.662 | 1.372 | 34578.1 | 5.271 | 51.68 | 55.12 | 0.2096 | 11.667 | 435.7 | 0.6107 | 0.5884 | 5.101 | 65.16 | 149.5 | 94890 | 524.3 | 29886 | 3.135 | 7225 | 769.4 | 19302.5 | 5019.7 | 76.1
CPG442 | Acolman | Ceramic | Orange ware | Plain Orange | Comal | 0 | 22.177 | 0.3047 | 20.359 | 4.882 | 1.202 | 1.937 | 45.723 | 14.131 | 79.715 | 2.92 | 1.3971 | 37035.8 | 5.516 | 26.24 | 55.48 | 0.2636 | 12.41 | 441.9 | 0.6805 | 0.793 | 5.537 | 67.7 | 150.3 | 95155.7 | 1083.6 | 28595.2 | 3.484 | 11115.8 | 764.7 | 16915.1 | 4446.3 | 70.3
CPG443 | Acolman | Ceramic | Orange ware | Plain Orange | Jar | 0 | 21.04 | 0.2865 | 24.906 | 4.686 | 1.303 | 1.92 | 43.68 | 14.086 | 74.365 | 2.608 | 1.4092 | 33026.2 | 4.722 | 46.27 | 36.01 | 0.3252 | 11.879 | 490.6 | 0.5607 | 0.6213 | 5.509 | 59.27 | 144.4 | 102430.5 | 1318.6 | 27007.8 | 3.642 | 11144.7 | 629.2 | 17774.3 | 4307.9 | 80.7
CPG444 | Acolman | Ceramic | Orange ware | Plain Orange | Bowl | 1.809 | 26.847 | 0.3384 | 27.226 | 5.988 | 2.345 | 2.546 | 56.581 | 14.654 | 86.114 | 4.839 | 1.5492 | 34164.7 | 5.312 | 42.21 | 63.54 | 0.2843 | 12.485 | 312.8 | 0.7302 | 0.8179 | 7.155 | 68.92 | 138 | 91569.8 | 664.6 | 20876.1 | 4.692 | 8138.6 | 753.4 | 13511.5 | 5101.4 | 71.9
CPG445 | Acolman | Ceramic | Orange ware | Plain Orange | Jar | 1.881 | 22.116 | 0.2769 | 19.926 | 4.676 | 1.052 | 1.893 | 46.432 | 15.312 | 85.317 | 3.093 | 1.3661 | 37484.9 | 5.518 | 34.39 | 59.73 | 0.2384 | 12.87 | 449.1 | 0.6947 | 0.7886 | 6.816 | 75.19 | 136.9 | 95485.4 | 754.5 | 26334.1 | 3.151 | 10952.3 | 781.4 | 15726.1 | 5731.1 | 81.5
CPG446 | Acolman | Ceramic | Orange ware | Plain Orange | Bowl | 2.257 | 27.209 | 0.3263 | 26.859 | 5.767 | 1.592 | 2.078 | 56.806 | 16.929 | 100.696 | 3.643 | 1.5575 | 40436.1 | 6.031 | 37.57 | 63.69 | 0.3043 | 13.672 | 314.1 | 0.8028 | 0.7912 | 6.799 | 74.25 | 162.9 | 101759 | 772.6 | 24270.6 | 4.366 | 8418.3 | 889.9 | 14415 | 5211.7 | 87.8
CPG447 | Acolman | Ceramic | Orange ware | Plain Orange | Bowl | 2.631 | 24.119 | 0.3027 | 24.665 | 5.393 | 1.655 | 2.056 | 50.913 | 12.808 | 95.695 | 4.065 | 1.4427 | 37699 | 6.285 | 0 | 65.5 | 0.3381 | 13.205 | 373.1 | 0.7928 | 0.769 | 6.596 | 70.77 | 155.9 | 100468.1 | 523.9 | 20830.3 | 3.979 | 9071.1 | 568.5 | 16260.4 | 4449.2 | 96
CPG448 |  | Ceramic | Orange ware | Plain Orange | Bowl | 0 | 21.896 | 0.286 | 20.224 | 4.804 | 1.267 | 1.862 | 53.511 | 19.458 | 83.503 | 3.48 | 1.3816 | 39688.8 | 5.73 | 51.71 | 59.27 | 0.2102 | 13.745 | 353 | 0.7982 | 0.6174 | 6.986 | 85.63 | 141.1 | 96792.3 | 662.6 | 21663.7 | 3.079 | 7966.8 | 959.2 | 12597.4 | 5241.3 | 79.6
CPG449 | Acolman | Ceramic | Orange ware | Plain Orange | Bowl | 0 | 22.91 | 0.3038 | 26.346 | 5.261 | 1.451 | 2.015 | 48.321 | 15.912 | 80.07 | 2.114 | 1.436 | 33415.6 | 4.916 | 34.34 | 43.78 | 0.2379 | 11.618 | 456.2 | 0.6375 | 0.7211 | 5.851 | 67.61 | 138.6 | 91295.8 | 1056.8 | 25473.4 | 4.372 | 9142.6 | 875.8 | 15606.9 | 4542.8 | 68.1
CPG450 | Acolman | Ceramic | Orange ware | Plain Orange | Comal | 0 | 23.302 | 0.312 | 23.899 | 5.158 | 2.847 | 2.062 | 50.22 | 16.156 | 89.383 | 4.526 | 1.3919 | 35684.8 | 5.873 | 36.77 | 64.15 | 0.3317 | 12.48 | 415.6 | 0.7247 | 0.7076 | 6.354 | 81.27 | 176.2 | 97530.2 | 603.8 | 29176.7 | 4.085 | 10829.8 | 891.9 | 18094.5 | 5304.3 | 81.8
CPG451 | Acolman | Ceramic | Orange ware | Plain Orange | Jar | 1.605 | 21.591 | 0.2908 | 21.392 | 4.937 | 2.16 | 1.795 | 45.713 | 13.817 | 101.472 | 3.73 | 1.3481 | 35865.6 | 5.814 | 0 | 57.65 | 0.284 | 12.332 | 359.8 | 0.7719 | 0.6763 | 6.291 | 66.97 | 157.2 | 100869.4 | 356.8 | 25142.7 | 3.087 | 10204.8 | 610.2 | 19519.5 | 4957 | 81.1
CPG452 | Acolman | Ceramic | Orange ware | Plain Orange | Bowl | 2.108 | 29.626 | 0.4082 | 29.027 | 6.363 | 1.695 | 2.653 | 60.226 | 16.266 | 61.59 | 4.682 | 1.5 | 40989.3 | 6.37 | 46.22 | 73.17 | 0.3305 | 14.348 | 191.1 | 0.9329 | 1.1065 | 8.655 | 98.42 | 157.7 | 99457.1 | 693.5 | 14363.2 | 4.882 | 10944 | 962.4 | 8032.9 | 4965.3 | 61.8
CPG453 | Acolman | Ceramic | Orange ware | Plain Orange | Bowl | 1.816 | 25.732 | 0.3333 | 27.152 | 5.888 | 3.67 | 2.216 | 53.654 | 12.535 | 86.37 | 5.171 | 1.4868 | 33000.5 | 5.184 | 43.32 | 65.69 | 0.3364 | 12.124 | 381.4 | 0.7149 | 0.7518 | 6.573 | 77.93 | 177.9 | 93207.3 | 471 | 20116.5 | 4.428 | 10407.1 | 527.5 | 14659.4 | 4689.1 | 74.9
CPG454 | Acolman | Ceramic | Orange ware | Plain Orange | Jar | 0 | 18.658 | 0.2483 | 21.568 | 4.181 | 1.488 | 1.7 | 44.409 | 14.937 | 92.896 | 2.81 | 1.3169 | 38088.1 | 5.815 | 37.46 | 50.85 | 0.3259 | 12.551 | 449.7 | 0.7418 | 0.5718 | 5.628 | 70.24 | 141.3 | 103815 | 442.6 | 28478.2 | 2.954 | 9014.5 | 761 | 19689.2 | 7022.9 | 92.9
CPG455 | Acolman | Ceramic | Orange ware | Plain Orange | Comal | 2.654 | 20.584 | 0.2984 | 18.03 | 4.708 | 1.018 | 1.933 | 49.455 | 18.524 | 84.378 | 2.52 | 1.3885 | 38378.1 | 4.593 | 23.63 | 51.85 | 0.2789 | 12.929 | 474.2 | 0.6599 | 0.7479 | 5.549 | 66.28 | 118 | 99409.3 | 438.2 | 26221.3 | 3.23 | 10122.9 | 891.8 | 19948.3 | 5487 | 84.4
CPG456 |  | Ceramic | Orange ware | Plain Orange | Jar | 0 | 19.707 | 0.254 | 19.485 | 4.401 | 1.117 | 1.715 | 42.594 | 14.626 | 76.016 | 2.073 | 1.2823 | 32953.5 | 4.888 | 41.61 | 47.93 | 0.2385 | 11.226 | 548.6 | 0.6381 | 0.5845 | 5.22 | 72.23 | 154.9 | 93529.8 | 724.8 | 27734.9 | 3.151 | 11758.4 | 880 | 17037.1 | 5618.2 | 60.6
CPG457 |  | Ceramic | Orange ware | Plain Orange | Jar | 0 | 25.938 | 0.345 | 28.912 | 5.704 | 1.683 | 2.264 | 55.105 | 17.027 | 76.699 | 3.376 | 1.4872 | 36505.9 | 5.529 | 30.67 | 55.78 | 0.272 | 12.742 | 364.6 | 0.73 | 0.7628 | 6.966 | 75.15 | 159.1 | 94528.6 | 549.8 | 22555.3 | 3.783 | 9412.4 | 982.6 | 12529.6 | 4950.9 | 82.8
CPG458 |  | Ceramic | Orange ware | Plain Orange | Jar | 0 | 18.331 | 0.2592 | 18.649 | 4.44 | 1.015 | 1.617 | 41.955 | 22.194 | 173.266 | 2.238 | 1.3606 | 47098.4 | 5.275 | 61.9 | 43.62 | 0.1653 | 16.674 | 423 | 0.6387 | 0.6013 | 4.315 | 95.12 | 155.1 | 89977.3 | 384.5 | 29327 | 3.293 | 9380.2 | 1062.7 | 16876.3 | 5312.1 | 114.5
CPG459 |  | Ceramic | Orange ware | Plain Orange | Bowl | 3.196 | 23.5 | 0.3061 | 21.689 | 5.168 | 1.3 | 2.077 | 51.034 | 15.963 | 76.488 | 3.305 | 1.4115 | 36242.4 | 5.406 | 37.99 | 55.88 | 0.2356 | 12.595 | 387.4 | 0.6993 | 0.6634 | 6.316 | 71.95 | 142.1 | 98884.3 | 413.2 | 21542.5 | 3.578 | 10574.7 | 916.6 | 14626 | 4772.6 | 80.7
CPG460 |  | Ceramic | Orange ware | Plain Orange | Comal | 0 | 24.756 | 0.3363 | 27.738 | 5.755 | 1.124 | 2.322 | 48.765 | 17.279 | 85.392 | 2.652 | 1.5596 | 40925.1 | 5.111 | 0 | 57.87 | 0.2803 | 13.683 | 417.7 | 0.7304 | 0.7971 | 5.959 | 77.52 | 130.2 | 98813.5 | 447.7 | 24418.9 | 4.014 | 17145.3 | 886.4 | 15997.7 | 6715.7 | 79.8
CPG461 |  | Ceramic | Orange ware | Plain Orange | Comal | 0 | 23.839 | 0.3185 | 24.596 | 5.508 | 1.555 | 2.314 | 48.499 | 16.672 | 86.362 | 3.466 | 1.4513 | 40253.3 | 5.562 | 0 | 59.91 | 0.2428 | 13.566 | 418.4 | 0.7478 | 0.7403 | 6.622 | 79.58 | 153.8 | 100979.3 | 270.3 | 26039 | 4.075 | 10838.6 | 881 | 15450.8 | 5290.9 | 82
CPG462 |  | Ceramic | Orange ware | Plain Orange | Jar | 0 | 19.292 | 0.244 | 20.767 | 4.234 | 1.25 | 1.758 | 43.4 | 14.347 | 85.271 | 2.099 | 1.1947 | 38701.1 | 5.688 | 42.22 | 46.16 | 0.2585 | 12.645 | 320.3 | 0.732 | 0.7137 | 6.002 | 64.61 | 152.4 | 94235.1 | 732.8 | 22949.1 | 3.474 | 9455.6 | 697.9 | 14776 | 5799.7 | 83.2
CPG463 |  | Ceramic | Orange ware | Plain Orange | Comal | 0 | 24.6 | 0.3272 | 25.9 | 5.292 | 1.72 | 2.172 | 48.694 | 13.312 | 74.924 | 3.185 | 1.3603 | 36824.2 | 5.711 | 0 | 61.94 | 0.3636 | 12.431 | 561.9 | 0.8063 | 0.7484 | 6.742 | 73.68 | 144.4 | 100832.7 | 474.4 | 23606.6 | 4.164 | 12334 | 747.2 | 15277.6 | 4919.3 | 66.4
CPG464 |  | Ceramic | Orange ware | Plain Orange | Jar | 1.469 | 23.79 | 0.3062 | 25.585 | 5.364 | 1.572 | 2.115 | 48.807 | 16.581 | 86.929 | 3.441 | 1.5112 | 40748.2 | 5.311 | 0 | 55.8 | 0.2758 | 13.923 | 383.9 | 0.6638 | 0.7284 | 6.064 | 75.01 | 162.3 | 100335.4 | 754.3 | 21982.8 | 3.843 | 10548.4 | 974.4 | 14876.6 | 4328.8 | 94.9
CPG465 |  | Ceramic | Orange ware | Plain Orange | Comal | 0 | 19.373 | 0.2358 | 17.88 | 4.224 | 0.931 | 1.673 | 44.83 | 16.012 | 86.89 | 2.857 | 1.3282 | 36972.3 | 5.355 | 25.53 | 52.2 | 0.2032 | 12.444 | 446.4 | 0.7068 | 0.5612 | 5.787 | 66.25 | 153.2 | 95153.5 | 439 | 24516.7 | 3.263 | 9543.5 | 805.8 | 19020.6 | 5687.4 | 94.2
CPG466 |  | Ceramic | Orange ware | Plain Orange | Bowl | 1.999 | 20.673 | 0.2969 | 21.367 | 4.639 | 1.429 | 1.956 | 48.475 | 17.417 | 96.32 | 3.422 | 1.3458 | 41150.2 | 5.653 | 45.35 | 57.27 | 0.2984 | 13.544 | 427.3 | 0.8127 | 0.663 | 6.419 | 71.25 | 121.4 | 95710 | 393.2 | 22648.7 | 3.429 | 7769.3 | 816.8 | 15347.7 | 5896.9 | 88.3
CPG467 | Maquixco Arriba | Ceramic | Orange ware | Plain Orange | Comal | 1.82 | 23.011 | 0.3259 | 22.416 | 5.273 | 1.306 | 2.111 | 45.89 | 14.402 | 87.541 | 3.469 | 1.4713 | 39140.7 | 5.738 | 0 | 53.83 | 0.2998 | 13.763 | 379.5 | 0.657 | 0.7122 | 5.811 | 68.2 | 168.2 | 104057.9 | 457.2 | 23572.8 | 3.448 | 7249.9 | 505.9 | 15543.4 | 5116.5 | 84.6
CPG468 | Maquixco Arriba | Ceramic | Orange ware | Plain Orange | Bowl | 1.014 | 27.457 | 0.3701 | 26.483 | 5.894 | 1.715 | 2.572 | 59.198 | 16.887 | 65.124 | 3.293 | 1.4736 | 32244.8 | 5.675 | 0 | 60.82 | 0.2677 | 11.738 | 297.8 | 0.8247 | 0.8143 | 7.905 | 71.84 | 96.8 | 89278.9 | 366 | 18230.8 | 4.087 | 9059.6 | 933.7 | 13446.3 | 4618.4 | 63.8
CPG469 | Maquixco Arriba | Ceramic | Orange ware | Plain Orange | Comal | 1.734 | 23.828 | 0.3751 | 24.503 | 5.714 | 1.016 | 2.428 | 49.061 | 18.964 | 112.845 | 3.195 | 1.4829 | 45884.6 | 5.446 | 65.09 | 56.35 | 0.2788 | 15.536 | 377.4 | 0.846 | 0.8615 | 6.292 | 83 | 136.8 | 91370.4 | 434.2 | 23403 | 4.492 | 7313.3 | 952.8 | 13831.4 | 7577.9 | 106.9
CPG470 | Maquixco Arriba | Ceramic | Orange ware | Plain Orange | Bowl | 2.308 | 28.125 | 0.3507 | 27.204 | 6.204 | 1.42 | 2.371 | 59.354 | 17.483 | 88.39 | 3.938 | 1.5814 | 42290.1 | 6.182 | 48.78 | 70.17 | 0.3429 | 13.952 | 330 | 0.8493 | 0.7988 | 7.19 | 76.46 | 163.4 | 99275.9 | 935.2 | 19256.5 | 3.897 | 10046.9 | 922.9 | 11817.2 | 4569.1 | 73.5
CPG471 | Maquixco Arriba | Ceramic | Orange ware | Plain Orange | Comal | 2.187 | 23.385 | 0.3173 | 24.005 | 5.246 | 1.337 | 2.313 | 49.538 | 15.793 | 74.526 | 2.174 | 1.4483 | 37787.4 | 5.307 | 0 | 47.87 | 0.2677 | 13.075 | 476.2 | 0.7608 | 0.6747 | 6.175 | 71.79 | 114.6 | 94080.5 | 951.9 | 24894.5 | 3.777 | 11882.4 | 846.5 | 14771.7 | 5610.3 | 76.9
CPG472 | Maquixco Arriba | Ceramic | Orange ware | Plain Orange | Bowl | 2.306 | 24.164 | 0.3164 | 22.304 | 5.427 | 2.037 | 2.104 | 51.226 | 15.616 | 73.193 | 4.072 | 1.5149 | 35541.8 | 5.344 | 34.7 | 42.5 | 0.2742 | 12.501 | 527.4 | 0.7107 | 0.7818 | 6.276 | 63.71 | 144.9 | 98153.9 | 900.8 | 24737.1 | 3.873 | 7428.6 | 876.1 | 17197.8 | 6391.7 | 76
CPG473 | Maquixco Arriba | Ceramic | Orange ware | Plain Orange | Bowl | 2.9 | 26.671 | 0.3623 | 28.479 | 5.874 | 1.625 | 2.315 | 58.886 | 17.319 | 97.955 | 3.71 | 1.5568 | 41496.7 | 6.161 | 53.29 | 62.76 | 0.3419 | 13.92 | 338.8 | 0.8504 | 0.802 | 7.082 | 76.37 | 158.8 | 99119.5 | 798.4 | 21663 | 4.163 | 9734.8 | 878.2 | 13619 | 5631 | 85.8
CPG474 | Maquixco Arriba | Ceramic | Orange ware | Plain Orange | Jar | 0 | 23.455 | 0.3342 | 26.583 | 5.332 | 2.103 | 2.159 | 48.227 | 13.486 | 73.589 | 4.904 | 1.5287 | 34609.5 | 6.048 | 37.5 | 38.19 | 0.2994 | 12.969 | 403.3 | 0.677 | 0.7533 | 6.24 | 68.36 | 145.4 | 104886.4 | 472.1 | 23398 | 4.083 | 8143.7 | 526.4 | 17721.3 | 5059 | 89.4
CPG475 | Maquixco Arriba | Ceramic | Orange ware | Plain Orange | Jar | 2.06 | 16.078 | 0.2459 | 20.362 | 4.266 | 0.868 | 1.76 | 35.946 | 11.699 | 89.493 | 3.586 | 1.2061 | 36124 | 5.525 | 47.85 | 50.23 | 0.5029 | 12.295 | 554 | 0.7581 | 0.6044 | 5.728 | 51.86 | 133.3 | 103281.5 | 672.1 | 26107.8 | 3.117 | 11408.2 | 526.9 | 19914.5 | 4804.6 | 84.8
CPG476 | Maquixco Arriba | Ceramic | Orange ware | Plain Orange | Comal | 0 | 20.956 | 0.2862 | 22.516 | 4.726 | 1.446 | 1.984 | 43.498 | 16.281 | 86.828 | 3.28 | 1.4507 | 37613.6 | 5.436 | 0 | 43.11 | 0.2537 | 13.367 | 550.6 | 0.5847 | 0.6772 | 5.179 | 69.69 | 122.5 | 105926 | 523 | 27657 | 3.301 | 8926.1 | 774.1 | 21068 | 5368.3 | 96
CPG477 | Maquixco Arriba | Ceramic | Orange ware | Plain Orange | Jar | 2.381 | 20.037 | 0.2907 | 20.42 | 4.641 | 1.596 | 1.861 | 42.706 | 17.071 | 84.658 | 2.949 | 1.385 | 39073.6 | 5.276 | 54.17 | 40.74 | 0.2563 | 13.14 | 490.2 | 0.6277 | 0.6361 | 5.138 | 71.68 | 132.9 | 98427.5 | 760.9 | 28021.2 | 3.279 | 7047.3 | 846.7 | 18669.9 | 5714.4 | 109.1
CPG478 | Cihuatecpa | Ceramic | Orange ware | Plain Orange | Jar | 3.249 | 21.342 | 0.3224 | 21.88 | 4.888 | 1.852 | 2.108 | 44.384 | 16.421 | 97.031 | 3.757 | 1.3193 | 39446.5 | 5.311 | 56.46 | 56.95 | 0.3717 | 13.481 | 409.2 | 0.7862 | 0.6063 | 6.178 | 70.94 | 126 | 100957.2 | 428.5 | 26653.2 | 3.486 | 8853.6 | 848 | 18379.4 | 5166.6 | 88.3
CPG479 | Cihuatecpa | Ceramic | Orange ware | Plain Orange | Bowl | 1.589 | 23.701 | 0.3353 | 22.666 | 5.201 | 1.937 | 2.206 | 51.24 | 15.713 | 78.416 | 3.957 | 1.3233 | 35909.3 | 5.731 | 0 | 69.15 | 0.2831 | 12.206 | 425.6 | 0.8824 | 0.8176 | 7.473 | 72.2 | 134.5 | 92812.4 | 444 | 25261 | 4.042 | 10770.7 | 892.7 | 16034.2 | 5391.1 | 64.7
CPG480 | Cihuatecpa | Ceramic | Orange ware | Plain Orange | Comal | 2.101 | 22.711 | 0.3145 | 22.48 | 5.209 | 1.458 | 2.171 | 48.296 | 16.874 | 88.165 | 2.897 | 1.3798 | 39212.8 | 5.433 | 74.82 | 55.3 | 0.3382 | 13.596 | 388.6 | 0.7692 | 0.7435 | 6.265 | 76.69 | 121.5 | 92942.1 | 614.7 | 26868.1 | 3.788 | 10818.1 | 846.7 | 15165.1 | 5353.7 | 83.6
CPG481 | Cihuatecpa | Ceramic | Orange ware | Plain Orange | Bowl | 2.086 | 25.873 | 0.3552 | 25.836 | 5.768 | 1.608 | 2.327 | 54.645 | 17.219 | 81.009 | 3.435 | 1.4909 | 37729 | 5.378 | 55.42 | 58.39 | 0.2258 | 13.104 | 342.6 | 0.7798 | 0.7382 | 6.576 | 85.11 | 134.4 | 97791.8 | 462.3 | 21087.4 | 4.093 | 11645.8 | 1014.5 | 13464.8 | 4761.7 | 66.8
CPG482 |  | Ceramic | Orange ware | Plain Orange | Comal | 1.969 | 23.25 | 0.3325 | 22.596 | 5.189 | 1.887 | 2.111 | 48.558 | 13.323 | 72.222 | 3.242 | 1.2969 | 35215.4 | 5.29 | 39.63 | 59.76 | 0.2981 | 11.957 | 399.4 | 0.7652 | 0.6923 | 6.638 | 69.4 | 130.4 | 90620.8 | 793.2 | 20145.6 | 3.645 | 11261 | 806 | 12936.3 | 4764 | 72.2
CPG483 | Chiconautla | Ceramic | Orange ware | Plain Orange | Bowl | 0 | 18.352 | 0.2426 | 16.534 | 3.862 | 1.188 | 1.557 | 39.636 | 13.404 | 83.86 | 2.239 | 1.2398 | 35621.1 | 4.895 | 46.44 | 46.09 | 0.2051 | 11.756 | 531.6 | 0.6718 | 0.5451 | 5.313 | 63.67 | 131.4 | 93824.4 | 464.3 | 31669 | 2.653 | 8682.1 | 694.2 | 22317 | 5931.6 | 69.3
CPG484 | Acolman | Ceramic | Orange ware | Plain Orange | Comal | 0 | 20.046 | 0.293 | 20.802 | 4.584 | 0.821 | 1.801 | 41.526 | 14.742 | 91.732 | 2.668 | 1.3437 | 37217.8 | 5.988 | 86.7 | 53.29 | 0.2203 | 12.478 | 515.2 | 0.6865 | 0.649 | 4.937 | 70.36 | 128.3 | 94421 | 1331.9 | 29528.1 | 3.034 | 12652.2 | 725 | 18016.9 | 5081.3 | 81.2
CPG485 | Chiconautla | Ceramic | Orange ware | Plain Orange | Bowl | 3.552 | 28.437 | 0.3835 | 28.728 | 6.333 | 2.11 | 2.499 | 57.088 | 16.796 | 84.31 | 4.506 | 1.5615 | 37381 | 5.653 | 34.87 | 66.42 | 0.3436 | 13.227 | 333.8 | 0.8176 | 0.9189 | 7.334 | 81.91 | 135.1 | 96329.2 | 673.2 | 21167.1 | 4.419 | 9227.9 | 894.2 | 12303.2 | 4398.3 | 76.4
CPG486 | Teotihuacan | Ceramic | Orange ware | Plain Orange | Comal | 1.224 | 23.094 | 0.3113 | 24.791 | 5.208 | 1.174 | 2.266 | 49.797 | 15.728 | 82.145 | 3.231 | 1.426 | 37295.6 | 5.343 | 36.72 | 57.46 | 0.3396 | 12.717 | 391.1 | 0.7581 | 0.7495 | 6.375 | 72.32 | 124.8 | 100735.9 | 501.1 | 24958.2 | 3.9 | 10829 | 857.3 | 16299.3 | 4563.9 | 80.7
CPG487 |  | Ceramic | Orange ware | Plain Orange | Jar | 4.235 | 21.356 | 0.2931 | 23.16 | 4.776 | 1.027 | 2.498 | 56.113 | 19.594 | 89.075 | 2.082 | 1.2766 | 41565.4 | 6.22 | 55.2 | 41.42 | 0.335 | 13.996 | 509.7 | 0.8756 | 0.5838 | 6.807 | 56.14 | 130.2 | 103862 | 1687 | 28503.9 | 3.465 | 11063.5 | 953.7 | 14219.5 | 5885.8 | 98.2
CPG488 |  | Ceramic | Orange ware | Plain Orange | Bowl | 0 | 25.991 | 0.3748 | 24.912 | 5.577 | 1.877 | 2.573 | 55.747 | 14.068 | 65.019 | 3.984 | 1.3354 | 34276.3 | 5.896 | 45.09 | 65.83 | 0.264 | 11.51 | 323.9 | 0.878 | 0.7503 | 7.988 | 76.79 | 129.3 | 93165.6 | 434.5 | 18106.7 | 4.362 | 9526 | 922.1 | 13292.6 | 4393.1 | 55.3
CPG489 |  | Ceramic | Orange ware | Plain Orange | Comal | 0.854 | 24.36 | 0.3599 | 24.564 | 5.6 | 1.003 | 2.44 | 51.687 | 17.831 | 85.296 | 3.089 | 1.4398 | 40591.9 | 5.416 | 51.07 | 58.86 | 0.3054 | 13.706 | 428.7 | 0.8182 | 0.8166 | 6.376 | 76.43 | 106.7 | 93604.1 | 648.2 | 23795 | 4.166 | 9896.1 | 959.7 | 13741 | 5492.8 | 91.2
CPG490 |  | Ceramic | Orange ware | Plain Orange | Bowl | 2.297 | 24.601 | 0.3544 | 25.595 | 5.541 | 1.215 | 2.25 | 52.983 | 17.772 | 78.919 | 3.573 | 1.3967 | 38860.6 | 5.618 | 66.59 | 57.04 | 0.2527 | 13.698 | 320.2 | 0.7956 | 0.8366 | 6.909 | 83.31 | 148 | 98101.7 | 584.3 | 21665.3 | 3.934 | 9405.5 | 1157 | 11971.4 | 5116 | 75.4