## Glowacki1995
anid | sourceper | site_name | region | certype | form | ext_tech | temper | material | chem1 | as | la | lu | nd | sm | u | yb | ce | co | cr | cs | eu | fe | hf | ni | rb | sb | sc | sr | ta | tb | th | zn | zr | al | ba | ca | dy | k | mn | na | ti | v
DMG001 | D. Glowacki | Sand Canyon | Mesa Verde | Mesa Verde Black-on-White | Bowl | Black Paint O | Grog/Ig Rock | Pottery | 1a | 7.038 | 49.616 | 0.5661 | 40.46 | 7.941 | 4.357 | 4.111 | 95.071 | 6.314 | 64.937 | 14.211 | 1.5516 | 16706.6 | 7.786 | 0 | 135.7 | 0.6521 | 14.435 | 156.5 | 1.4316 | 0.8937 | 18.181 | 71.9 | 295.7 | 105060.3 | 642 | 21596.8 | 5.753 | 23610.3 | 103.1 | 2390.7 | 4322.8 | 97.9
DMG002 | D. Glowacki | Sand Canyon | Mesa Verde | Mesa Verde Black-on-White | Bowl | NA | Grog/Quartz | Pottery | 1a | 5.198 | 36.56 | 0.4824 | 26.65 | 5.974 | 3.867 | 3.374 | 72.02 | 6.276 | 45.492 | 7.145 | 1.1613 | 20909.8 | 8.749 | 0 | 84.1 | 0.5595 | 9.298 | 148.4 | 1.1424 | 0.6912 | 13.785 | 48.5 | 296.9 | 71154.2 | 407.8 | 10220 | 4.807 | 15582.4 | 160.4 | 2318.1 | 3778.7 | 62.2
DMG003 | D. Glowacki | Sand Canyon | Mesa Verde | Mesa Verde Black-on-White | Bowl | NA | Quartz | Pottery | 1a | 4.208 | 58.133 | 0.6484 | 46.83 | 10.059 | 7.018 | 4.605 | 114.361 | 8.57 | 68.141 | 12.851 | 1.8871 | 16323.4 | 8.842 | 0 | 139.9 | 0.696 | 14.742 | 262.2 | 1.5966 | 1.0977 | 20.143 | 81.3 | 297.3 | 106323.6 | 472.3 | 7545.5 | 6.792 | 24297.1 | 172.3 | 1185.5 | 4605.5 | 101.7
DMG004 | D. Glowacki | Sand Canyon | Mesa Verde | Mesa Verde Black-on-White | Bowl | NA | Grog/Ig Rock | Pottery | 2b | 3.966 | 38.243 | 0.4252 | 34.84 | 6.183 | 5.001 | 2.958 | 74.235 | 8.598 | 68.285 | 10.641 | 1.2227 | 26462.9 | 5.966 | 0 | 114.2 | 1.0062 | 11.876 | 248.8 | 1.211 | 0.5227 | 13.58 | 79.8 | 251.4 | 83668.9 | 635.8 | 34849.4 | 4.567 | 21994.4 | 334.5 | 3885.1 | 3589.6 | 157.9
DMG005 | D. Glowacki | Sand Canyon | Mesa Verde | Mesa Verde Black-on-White | Bowl | NA | Grog/Ig Rock | Pottery | 1a | 4.865 | 53.29 | 0.5862 | 36.67 | 7.787 | 7.925 | 4.095 | 101.296 | 3.534 | 45.993 | 8.924 | 1.2168 | 14490.9 | 11.714 | 23.5 | 85.9 | 0.9987 | 11.527 | 147 | 2.2989 | 0.9222 | 30.274 | 54.4 | 393.7 | 123784.3 | 838.5 | 12961.8 | 5.941 | 16561.8 | 61.9 | 1345.8 | 4885 | 77.9
DMG006 | D. Glowacki | Sand Canyon | Mesa Verde | Mesa Verde Black-on-White | Bowl | NA | Grog | Pottery | 1a | 5.937 | 68.649 | 0.7181 | 51.95 | 10.524 | 8.021 | 5.183 | 126.116 | 5.1 | 64.333 | 11.315 | 1.9744 | 14326.1 | 12.082 | 0 | 97.8 | 1.2241 | 14.385 | 281.8 | 1.9208 | 1.1049 | 22.898 | 76.6 | 402 | 116544.9 | 516.8 | 8110.4 | 7.469 | 18311.1 | 102.7 | 2299.2 | 5371.3 | 104
DMG007 | D. Glowacki | Sand Canyon | Mesa Verde | Mesa Verde Black-on-White | Bowl | NA | Ig Rock/Quartz | Pottery | 2b | 3.506 | 43.034 | 0.5294 | 33.66 | 7.589 | 4.453 | 3.461 | 87.042 | 10.45 | 51.351 | 9.402 | 1.55 | 24795 | 8.091 | 0 | 112.4 | 0.5716 | 12.474 | 312.2 | 1.217 | 0.8675 | 14.564 | 74.9 | 284.7 | 90900.1 | 449.7 | 20791.5 | 5.397 | 23302.7 | 401.8 | 7428.8 | 4278.7 | 95.6
DMG008 | D. Glowacki | Sand Canyon | Mesa Verde | Mesa Verde Black-on-White | Bowl | NA | Grog/Quartz | Pottery | 1a | 5.807 | 35.533 | 0.3878 | 19.61 | 4.721 | 5.064 | 2.998 | 65.93 | 3.998 | 51.297 | 8.047 | 0.9338 | 14330.5 | 8.696 | 0 | 43.9 | 0.8866 | 10.905 | 161.3 | 1.9875 | 0.6291 | 19.775 | 35.1 | 291 | 115634.9 | 624 | 18500.8 | 3.899 | 10866.1 | 98.2 | 3188.2 | 5398.8 | 85.8
DMG009 | D. Glowacki | Sand Canyon | Mesa Verde | Mesa Verde Black-on-White | Bowl | NA | Ig Rock | Pottery | 1a | 2.286 | 35.811 | 0.4242 | 21.9 | 4.589 | 5.262 | 2.867 | 66.85 | 7.556 | 60.686 | 10.578 | 0.9083 | 18314.7 | 8.531 | 0 | 99.2 | 0.7588 | 14.686 | 191.2 | 1.5648 | 0.6753 | 19.685 | 79.2 | 250.8 | 115809.5 | 415 | 15992.2 | 3.995 | 16210.5 | 157.2 | 3598.8 | 5379.3 | 107.4
DMG010 | D. Glowacki | Sand Canyon | Mesa Verde | Mesa Verde Black-on-White | Bowl | NA | Grog | Pottery | none | 7.84 | 50.472 | 0.7188 | 28.93 | 7.734 | 11.67 | 4.462 | 98.619 | 4.15 | 31.229 | 6.116 | 1.1328 | 34675.7 | 11.023 | 0 | 63.2 | 1.3634 | 10.345 | 148.7 | 2.4111 | 1.0012 | 31.076 | 54.1 | 374.9 | 122061.1 | 834.9 | 18004.8 | 6.337 | 17101.2 | 960.7 | 1254.2 | 5012.7 | 61.9
DMG011 | D. Glowacki | Sand Canyon | Mesa Verde | Mesa Verde Black-on-White | Bowl | Black Paint O | Grog/Quartz | Pottery | 1a | 5.312 | 71.063 | 0.5867 | 49.84 | 8.678 | 5.229 | 4.468 | 142.341 | 9.944 | 59.21 | 10.864 | 1.5849 | 16847.6 | 8.367 | 22.8 | 104 | 0.8716 | 13.704 | 228.5 | 1.6693 | 1.0764 | 21.198 | 53.1 | 268.8 | 115844.6 | 595 | 22922 | 6.531 | 20005.7 | 172.4 | 2388.4 | 4966.5 | 108.5
DMG012 | D. Glowacki | Sand Canyon | Mesa Verde | Mesa Verde Black-on-White | Bowl |  | Grog/Ig Rock | Pottery | 1a | 11.395 | 54.445 | 0.6047 | 49.33 | 9.633 | 5.894 | 4.268 | 107.872 | 8.082 | 58.605 | 13.319 | 1.7478 | 17492.6 | 8.167 | 0 | 114.2 | 1.1404 | 12.984 | 166.3 | 1.4405 | 1.0544 | 18.412 | 79.1 | 270.9 | 107165.5 | 299.6 | 7952.9 | 6.364 | 20300.1 | 113.2 | 2535.4 | 4567.1 | 95.3
DMG013 | D. Glowacki | Sand Canyon | Mesa Verde | Mesa Verde Black-on-White | Bowl |  | Grog/Ig Rock | Pottery | 1a | 5.861 | 47.733 | 0.5594 | 43.9 | 8.2 | 4.924 | 3.929 | 96.887 | 11.265 | 58.061 | 12.479 | 1.5842 | 26825.3 | 7.908 | 60.3 | 128.3 | 0.7785 | 12.864 | 222 | 1.3968 | 1.0572 | 17.412 | 86.3 | 296.2 | 97123.4 | 422.3 | 15393 | 6.352 | 22734.4 | 145.6 | 2261.4 | 4285.3 | 86.9
DMG014 | D. Glowacki | Sand Canyon | Mesa Verde | Mesa Verde Black-on-White | Bowl |  | Grog/Ig Rock | Pottery | 1a | 7.758 | 48.809 | 0.5298 | 39.77 | 7.989 | 4.776 | 4.102 | 95.721 | 11.061 | 59.408 | 12.597 | 1.4592 | 23914.3 | 7.928 | 40.2 | 126 | 0.7902 | 12.561 | 165.9 | 1.4692 | 1.006 | 17.425 | 79.2 | 275.4 | 98514.3 | 427.5 | 14130.7 | 6.147 | 21439.1 | 121.6 | 1686.1 | 4447.9 | 90.4
DMG015 | D. Glowacki | Sand Canyon | Mesa Verde | Mesa Verde Black-on-White | Bowl |  | Grog/Quartz | Pottery | 1a | 8.302 | 52.589 | 0.5895 | 53.48 | 9.135 | 5.651 | 4.446 | 103.891 | 14.064 | 65.463 | 14.207 | 1.6982 | 25835.8 | 7.793 | 23.9 | 152.5 | 0.8169 | 14.165 | 213.2 | 1.4617 | 1.1362 | 18.814 | 89.2 | 244.7 | 100383.8 | 328.2 | 11683.6 | 6.423 | 23394.7 | 108.2 | 1136.7 | 4550.5 | 96.5
DMG016 | D. Glowacki | Sand Canyon | Mesa Verde | Mesa Verde Black-on-White | Bowl | Black Paint O | Quartz/Grog | Pottery | 1a | 3.856 | 42.523 | 0.4856 | 28.26 | 6.45 | 5.713 | 3.668 | 80.183 | 5.856 | 52.723 | 7.594 | 1.2226 | 19579.1 | 9.073 | 0 | 51.7 | 0.8519 | 11.596 | 167.2 | 2.0013 | 0.924 | 21.81 | 48.1 | 312.4 | 112978.2 | 970.3 | 17703.4 | 4.913 | 10737.8 | 115.8 | 2310.2 | 5428.5 | 88.9
DMG017 | D. Glowacki | Sand Canyon | Mesa Verde | Mesa Verde Black-on-White | Bowl | Black Paint o | Ig Rock/Quartz | Pottery | 1a | 1.211 | 56.721 | 0.6221 | 48.33 | 11.28 | 4.217 | 4.304 | 120.607 | 9.181 | 53.959 | 9.6 | 2.2399 | 12573 | 9.619 | 28.9 | 85.9 | 0.588 | 11.186 | 74.4 | 1.2034 | 1.2233 | 14.374 | 51.1 | 332.3 | 84260.5 | 455.1 | 9176.8 | 7.615 | 14807.9 | 125 | 1614 | 4299.8 | 76.2
DMG018 | D. Glowacki | Sand Canyon | Mesa Verde | Mesa Verde Black-on-White | Bowl |  | Grog/Quartz | Pottery | 1a | 3.144 | 77.054 | 0.5939 | 55.17 | 10.405 | 3.933 | 4.932 | 149.147 | 3.258 | 59.679 | 11.55 | 1.8061 | 13617.6 | 9.352 | 0 | 100.7 | 0.7791 | 12.267 | 201.9 | 1.5855 | 1.0925 | 20.975 | 39.8 | 283.6 | 96340 | 546 | 23878 | 6.731 | 17563.6 | 66.2 | 1140.8 | 4656 | 77.4
DMG019 | D. Glowacki | Sand Canyon | Mesa Verde | Mesa Verde Black-on-White | Bowl |  | Quartz/Grog | Pottery | 1a | 3.38 | 49.953 | 0.5818 | 33.94 | 8.568 | 6.565 | 4.557 | 99.186 | 2.702 | 49.821 | 7.929 | 1.4151 | 11161.9 | 9.986 | 0 | 55.7 | 0.9584 | 11.601 | 125.2 | 1.727 | 1.0694 | 24.745 | 32.9 | 346.1 | 89251.5 | 469.8 | 22859.2 | 6.578 | 11097 | 71.1 | 1396.7 | 5051.5 | 67.2
DMG020 | D. Glowacki | Sand Canyon | Mesa Verde | Mesa Verde Black-on-White | Bowl | Black Paint O | Ig Rock | Pottery | 1a | 1.653 | 48.505 | 0.5096 | 34.54 | 7.134 | 4.625 | 4.065 | 92.062 | 4.592 | 63.77 | 12.687 | 1.3688 | 15241.2 | 8.774 | 0 | 116.9 | 0.7233 | 13.076 | 111.8 | 1.4348 | 0.9298 | 17.979 | 59.9 | 251.4 | 96784.7 | 329.4 | 11136.7 | 5.54 | 19487.4 | 84.2 | 1932 | 4478.8 | 87.1
DMG021 | D. Glowacki | Sand Canyon | Mesa Verde | Mesa Verde Black-on-White | Bowl | Black Paint O | Grog/Quartz | Pottery | 1a | 6.462 | 56.641 | 0.6225 | 37.23 | 7.944 | 8.517 | 3.885 | 108.64 | 3.543 | 47.134 | 10.316 | 1.3157 | 16086.8 | 12.485 | 0 | 92.9 | 1.1916 | 12.253 | 227 | 2.416 | 1.3121 | 32.92 | 46.4 | 398.9 | 124423.7 | 428.5 | 11743.1 | 6.268 | 16148.5 | 55.3 | 1060.4 | 4684.8 | 77.5
DMG022 | D. Glowacki | Sand Canyon | Mesa Verde | Mesa Verde Black-on-White | Bowl | Black Paint O | Ig Rock/Grog | Pottery | 1a | 4.405 | 50.593 | 0.5274 | 33.49 | 7.573 | 5.69 | 3.366 | 100.082 | 4.822 | 58.102 | 10.309 | 1.3938 | 15147.4 | 8.568 | 0 | 76.7 | 0.957 | 12.914 | 97.4 | 1.7159 | 0.8864 | 21.347 | 50.2 | 273.3 | 114957.4 | 283.2 | 11722.7 | 5.367 | 13333 | 80.9 | 1055.3 | 4549 | 93.9
DMG023 | D. Glowacki | Sand Canyon | Mesa Verde | Mesa Verde Black-on-White | Bowl |  | Ig Rock/Grog | Pottery | 1a | 7.263 | 82.178 | 0.8179 | 62.2 | 12.134 | 7.694 | 5.716 | 154.996 | 4.037 | 62.348 | 11.695 | 2.3012 | 14667.9 | 11.206 | 0 | 102.6 | 1.077 | 14.797 | 244.5 | 1.7905 | 1.5049 | 22.791 | 70.6 | 415.4 | 116118.7 | 498 | 7784 | 8.972 | 18745 | 106.2 | 2978 | 5507.4 | 105.8
DMG024 | D. Glowacki | Sand Canyon | Mesa Verde | Mesa Verde Black-on-White | Bowl | Black Paint O | Quartz/Ig Rock | Pottery | 1a | 0 | 55.594 | 0.7105 | 43.68 | 10.056 | 8.125 | 5.13 | 107.827 | 5.655 | 64.945 | 12.883 | 2.04 | 17683.8 | 8.582 | 0 | 146.4 | 0.7239 | 16.82 | 191.9 | 1.6274 | 1.2078 | 21.604 | 83.6 | 294 | 123598.5 | 368 | 4785.8 | 7.554 | 23736 | 125.1 | 3499.1 | 5593.3 | 112.9
DMG025 | D. Glowacki | Sand Canyon | Mesa Verde | Mesa Verde Black-on-White | Bowl |  | Grog/Quartz | Pottery | 1a | 2.879 | 54.268 | 0.5852 | 42.94 | 8.861 | 9.096 | 4.314 | 106.527 | 4.851 | 65.372 | 14.237 | 1.5735 | 16984.2 | 8.042 | 0 | 121.6 | 0.9301 | 14.717 | 307.2 | 1.7066 | 1.0164 | 23.924 | 52.1 | 287.3 | 118506.8 | 382.4 | 12396.2 | 6.46 | 19192.4 | 73.3 | 1292 | 4781.5 | 105.9
DMG026 | D. Glowacki | Sand Canyon | Mesa Verde | Mesa Verde Black-on-White | Bowl | Black Paint O | Grog | Pottery | 2b | 5.668 | 39.546 | 0.4292 | 34.11 | 6.266 | 5.019 | 3.225 | 78.049 | 9.066 | 72.59 | 11.56 | 1.2914 | 27770.3 | 6.212 | 0 | 121 | 0.9292 | 13.188 | 472.6 | 1.1707 | 0.8985 | 14.23 | 80.3 | 240.4 | 90419.2 | 518.8 | 36478.4 | 4.317 | 23810.4 | 460.9 | 4915.9 | 3806 | 158.5
DMG027 | D. Glowacki | Sand Canyon | Mesa Verde | Mesa Verde Black-on-White | Bowl |  | Ig Rock | Pottery | 2c | 4.868 | 30.879 | 0.3701 | 26.81 | 5.48 | 3.23 | 2.493 | 59.16 | 11.832 | 39.768 | 6.414 | 1.3531 | 38713.2 | 5.212 | 36.8 | 99.6 | 0.8879 | 9.556 | 477.9 | 0.7461 | 0.4679 | 8.376 | 93.6 | 203.9 | 84153.1 | 765.7 | 31378.9 | 3.564 | 26045.3 | 1050 | 15395.8 | 2666 | 140.6
DMG028 | D. Glowacki | Sand Canyon | Mesa Verde | Mesa Verde Black-on-White | Bowl | Black Paint O | Grog/ Ig Rock | Pottery | 2b | 3.974 | 38.962 | 0.442 | 32.23 | 6.302 | 5.125 | 3.379 | 77.022 | 8.652 | 71.65 | 11.528 | 1.2686 | 27798.9 | 6.469 | 0 | 124.2 | 0.8765 | 12.98 | 262.3 | 1.2113 | 0.9084 | 14.114 | 74.3 | 197.2 | 93686.6 | 467.2 | 33934.2 | 4.656 | 22154 | 356.9 | 5158.5 | 4206.6 | 155
DMG029 | D. Glowacki | Sand Canyon | Mesa Verde | Mesa Verde Black-on-White | Bowl |  | Grog/ Ig Rock | Pottery | 1a | 8.929 | 48.708 | 0.5532 | 40.79 | 8.216 | 5.058 | 3.985 | 99.194 | 12.279 | 61.952 | 13.103 | 1.6259 | 21439.3 | 7.991 | 0 | 134.7 | 0.8232 | 13.388 | 210.9 | 1.4455 | 1.0397 | 17.967 | 81.7 | 280.2 | 99299.2 | 405.5 | 16081.4 | 6.378 | 24181 | 116 | 1776.9 | 4245.3 | 88.4
DMG030 | D. Glowacki | Sand Canyon | Mesa Verde | Mesa Verde Black-on-White | Bowl |  | Quartz | Pottery | none | 2.105 | 48.277 | 0.4932 | 42.52 | 8.37 | 3.886 | 3.757 | 97.358 | 10.56 | 54.402 | 12.819 | 1.7583 | 21596.4 | 6.232 | 0 | 131.4 | 1.2601 | 16.732 | 266.9 | 1.1609 | 1.0348 | 14.91 | 95.3 | 247.9 | 106967.9 | 618.7 | 14657.2 | 5.485 | 24627.9 | 262.4 | 4673.6 | 5169 | 136.6
DMG031 | D. Glowacki | Castle Rock | Mesa Verde | Mesa Verde Black-on-White | Bowl | Black Paint O | Ig Rock/Grog | Pottery | 2b | 3.982 | 39.616 | 0.4283 | 31.4 | 6.323 | 5.845 | 3.029 | 74.996 | 9.59 | 74.489 | 11.196 | 1.243 | 28252 | 5.719 | 0 | 122.3 | 1.0404 | 12.575 | 209.2 | 1.2093 | 0.8359 | 13.864 | 78.8 | 184.8 | 90623.8 | 614.4 | 46296.5 | 4.19 | 21370.3 | 368.5 | 4935.4 | 3434.5 | 195.8
DMG032 | D. Glowacki | Castle Rock | Mesa Verde | Mesa Verde Black-on-White | Bowl |  | Ig Rock | Pottery | 2c | 9.632 | 35.818 | 0.4212 | 33.28 | 6.154 | 3.861 | 2.934 | 68.237 | 10.549 | 60.13 | 8.551 | 1.3597 | 34101.5 | 4.854 | 0 | 113.6 | 1.1574 | 11.617 | 387.5 | 0.8966 | 0.7488 | 10.897 | 80.6 | 144.2 | 81152.9 | 650.2 | 41849.4 | 4.441 | 24252.1 | 788.9 | 8688.9 | 3660.4 | 157.8
DMG033 | D. Glowacki | Castle Rock | Mesa Verde | Mesa Verde Black-on-White | Bowl |  | Quartz/Grog | Pottery | none | 2.874 | 36.774 | 0.4314 | 32.2 | 6.175 | 2.301 | 3.307 | 74.917 | 4.203 | 14.121 | 3.929 | 1.0287 | 17395.8 | 6.935 | 0 | 110.6 | 0.537 | 7.094 | 652.8 | 1.12 | 0.7453 | 13.357 | 38.3 | 279.8 | 66794.5 | 845.2 | 24294.6 | 4.686 | 26471.2 | 486.1 | 4184.4 | 2023.8 | 65
DMG034 | D. Glowacki | Castle Rock | Mesa Verde | Mesa Verde Black-on-White | Bowl |  | Ig Rock/Quartz | Pottery | 2c | 7.986 | 33.515 | 0.35 | 31.13 | 5.581 | 4.263 | 2.746 | 64.171 | 10.303 | 59.842 | 8.486 | 1.1985 | 31371.6 | 4.524 | 0 | 110.4 | 0.8473 | 11.85 | 432.5 | 0.8909 | 0.7357 | 10.204 | 76.1 | 156.6 | 83049 | 618 | 38543.8 | 3.814 | 22337 | 554.4 | 9954.6 | 3722.9 | 163.8
DMG035 | D. Glowacki | Castle Rock | Mesa Verde | Mesa Verde Black-on-White | Bowl | Black Paint O | Ig Rock/Quartz | Pottery | none | 6.264 | 27.458 | 0.3253 | 20.93 | 4.426 | 4.521 | 2.619 | 53.31 | 7.937 | 37.355 | 7.007 | 0.9412 | 24521.5 | 8.102 | 0 | 54.6 | 0.5522 | 9.745 | 168.9 | 1.1455 | 0.6965 | 12.2 | 105.3 | 274.1 | 89506.2 | 503.9 | 11678 | 3.224 | 15532.6 | 567.9 | 6314.1 | 4403.8 | 78.7
DMG036 | D. Glowacki | Castle Rock | Mesa Verde | Mesa Verde Black-on-White | Bowl |  | Quartz | Pottery | 1a | 17.043 | 58.522 | 0.54 | 44.2 | 8.679 | 6.453 | 3.87 | 111.406 | 3.812 | 61.248 | 11.027 | 1.5167 | 17359.9 | 7.916 | 0 | 125.2 | 0.7946 | 13.064 | 482.2 | 1.543 | 0.9879 | 18.276 | 46.6 | 297 | 104725.4 | 398.3 | 5125.7 | 5.44 | 25640 | 72.4 | 2133.5 | 4871.2 | 94.8
DMG037 | D. Glowacki | Castle Rock | Mesa Verde | Mesa Verde Black-on-White | Bowl |  | Quartz/Ig Rock | Pottery | none | 6.459 | 44.653 | 0.5104 | 38.4 | 7.037 | 5.326 | 3.673 | 87.544 | 10.201 | 51.124 | 8.69 | 1.3354 | 23192.8 | 8.332 | 0 | 88 | 0.6167 | 11.53 | 184.2 | 1.311 | 0.8714 | 16.434 | 72.7 | 297.2 | 92323 | 1271.4 | 16527.6 | 5.235 | 20990.3 | 634.1 | 3280.9 | 3763.9 | 77.3
DMG038 | D. Glowacki | Castle Rock | Mesa Verde | Mesa Verde Black-on-White | Bowl | Black Paint O | Grog/Ig Rock | Pottery | 2b | 8.828 | 38.339 | 0.4506 | 29.73 | 6.816 | 5.162 | 3.094 | 82.157 | 9.447 | 67.97 | 9.222 | 1.3346 | 32259.7 | 5.921 | 0 | 104.3 | 0.8644 | 12.194 | 392.9 | 1.2614 | 0.8946 | 15.315 | 79.6 | 210.5 | 85016.7 | 874.6 | 61978.5 | 4.844 | 18698.6 | 265.7 | 4501.5 | 3694.3 | 99.8
DMG039 | D. Glowacki | Castle Rock | Mesa Verde | Mesa Verde Black-on-White | Bowl |  | Grog | Pottery | 2b | 6.408 | 41.864 | 0.451 | 36.15 | 6.725 | 5.168 | 3.471 | 80.755 | 8.828 | 64.16 | 10.631 | 1.3518 | 29242.8 | 5.848 | 0 | 123.7 | 1.0528 | 13.08 | 285.1 | 1.2584 | 0.8361 | 14.848 | 76.5 | 215.5 | 98058.9 | 564.6 | 37226.3 | 5.038 | 24333.6 | 467.4 | 4442.6 | 3726.8 | 168.7
DMG040 | D. Glowacki | Castle Rock | Mesa Verde | Mesa Verde Black-on-White | Bowl |  | Quartz | Pottery | 1a | 7.525 | 33.683 | 0.4664 | 24.72 | 5.647 | 7.711 | 2.705 | 64.298 | 4.416 | 52.798 | 11.529 | 1.1515 | 20135.8 | 8.832 | 0 | 88.2 | 0.8895 | 12.977 | 202.3 | 1.3986 | 0.7401 | 19.098 | 59.8 | 304.8 | 108110.2 | 426 | 9619.7 | 4.459 | 19415.8 | 167.3 | 4716.7 | 4890.8 | 91.3
DMG041 | D. Glowacki | Castle Rock | Mesa Verde | Mesa Verde Black-on-White | Bowl |  | Ig Rock/Quartz | Pottery | 1a | 8.789 | 44.397 | 0.5349 | 36.08 | 7.506 | 5.562 | 3.661 | 86.276 | 11.413 | 67.741 | 18.375 | 1.5597 | 22678.7 | 7.454 | 0 | 155.8 | 0.7194 | 14.632 | 140.7 | 1.2645 | 1.0082 | 15.652 | 87.9 | 271 | 100939.4 | 448.4 | 8074.6 | 5.844 | 25652.2 | 160.4 | 2008.9 | 4551.4 | 110.8
DMG042 | D. Glowacki | Castle Rock | Mesa Verde | Mesa Verde Black-on-White | Bowl |  | Grog | Pottery | 1a | 11.232 | 53.282 | 0.6441 | 40.6 | 8.943 | 7.744 | 4.676 | 105.348 | 7.088 | 61.551 | 15.664 | 1.7688 | 25144.7 | 7.722 | 0 | 141 | 0.7739 | 15.061 | 254.5 | 1.6454 | 0.9573 | 21.587 | 94.7 | 235.6 | 120987.1 | 407.6 | 7307.6 | 6.667 | 25244.9 | 127.5 | 2886 | 4594.4 | 107.3
DMG043 | D. Glowacki | Castle Rock | Mesa Verde | Mesa Verde Black-on-White | Bowl |  | Grog | Pottery | 1a | 6.778 | 47.013 | 0.6187 | 40.72 | 7.644 | 6.023 | 3.938 | 87.727 | 13.599 | 66.462 | 12.075 | 1.4819 | 17472.6 | 8.268 | 51.4 | 137.9 | 0.771 | 13.935 | 258 | 1.3262 | 1.0368 | 15.677 | 73 | 299.7 | 94748.5 | 429.3 | 5749.7 | 5.83 | 24398.1 | 74.5 | 1698.8 | 5035.5 | 107.4
DMG044 | D. Glowacki | Castle Rock | Mesa Verde | Mesa Verde Black-on-White | Bowl | Black Paint O | Quartz/Grog | Pottery | 1a | 15.729 | 52.542 | 0.5211 | 38.03 | 7.691 | 5.369 | 3.876 | 97.777 | 4.276 | 62.738 | 10.255 | 1.4512 | 15846.5 | 8.081 | 0 | 107.3 | 0.8126 | 13.097 | 214.8 | 1.4713 | 0.9465 | 18.377 | 49.8 | 240.8 | 102598 | 302.2 | 8866.2 | 5.563 | 21156.4 | 161.4 | 3380.9 | 4952.3 | 93.9
DMG045 | D. Glowacki | Castle Rock | Mesa Verde | Mesa Verde Black-on-White | Bowl | Black Paint O | Quartz/Ig Rock | Pottery | 1a | 2.408 | 38.858 | 0.4337 | 26.32 | 5.296 | 5.845 | 2.723 | 71.428 | 4.236 | 48.609 | 7.17 | 1.0531 | 11859.8 | 9.18 | 0 | 41.4 | 0.7177 | 10.869 | 135.5 | 1.8964 | 0.7522 | 20.167 | 42.1 | 312.6 | 106460.9 | 556.7 | 19220.5 | 4.37 | 9202.8 | 177.4 | 2479.5 | 5375.6 | 73.2
DMG046 | D. Glowacki | Castle Rock | Mesa Verde | Mesa Verde Black-on-White | Bowl | Black Paint O | Quartz/Grog | Pottery | 1a | 4.326 | 44.306 | 0.4685 | 32.71 | 6.268 | 5.181 | 2.798 | 87.057 | 9.027 | 57.589 | 11.17 | 1.2888 | 16084.5 | 7.348 | 0 | 126.5 | 1.466 | 15.079 | 164.1 | 1.2782 | 0.8398 | 16.039 | 84.4 | 228.9 | 106132.1 | 645 | 10516.1 | 4.467 | 26932.3 | 142.3 | 3747 | 5468 | 128.3
DMG047 | D. Glowacki | Castle Rock | Mesa Verde | Mesa Verde Black-on-White | Bowl |  | Ig Rock | Pottery | 2c | 10.875 | 36.564 | 0.3958 | 32.54 | 5.928 | 4.666 | 2.719 | 71.364 | 11.215 | 72.543 | 10.597 | 1.3238 | 36626.4 | 4.387 | 31.3 | 126 | 1.0818 | 13.077 | 365.8 | 0.9625 | 0.8701 | 11.222 | 90.8 | 163.8 | 92075.7 | 639.1 | 40882.3 | 3.84 | 26412.1 | 581.7 | 8734.3 | 3645.8 | 205.7
DMG048 | D. Glowacki | Castle Rock | Mesa Verde | Mesa Verde Black-on-White | Bowl | Black Paint O | Ig Rock | Pottery | 2c | 6.664 | 40.264 | 0.4612 | 36.55 | 7.525 | 3.337 | 3.212 | 81.814 | 16.97 | 56.198 | 8.502 | 1.856 | 49778 | 4.932 | 35 | 127.3 | 0.9773 | 17.2 | 407.8 | 0.9273 | 0.8927 | 11.273 | 104.4 | 161.1 | 92253.2 | 617.4 | 36200.8 | 5.667 | 25244.4 | 940.7 | 11126.4 | 4385 | 172.5
DMG049 | D. Glowacki | Castle Rock | Mesa Verde | Mesa Verde Black-on-White | Bowl | Black Paint O | Quartz/Ig Rock | Pottery | 1a | 8.494 | 44.952 | 0.5252 | 36.04 | 7.808 | 5.097 | 3.736 | 89.673 | 12.311 | 72.269 | 18.779 | 1.604 | 23490.4 | 7.615 | 25.1 | 159.3 | 0.7762 | 15.584 | 158.5 | 1.343 | 0.5674 | 16.59 | 117.4 | 185.2 | 100257.2 | 487.2 | 8780.6 | 5.618 | 25148 | 158.5 | 1843.1 | 4539.1 | 107.6
DMG050 | D. Glowacki | Castle Rock | Mesa Verde | Mesa Verde Black-on-White | Bowl | Black Paint O | Quartz | Pottery | none | 2.743 | 36.77 | 0.4756 | 27.96 | 6.304 | 4.377 | 3.29 | 76.412 | 5.98 | 11.784 | 4.772 | 1.2208 | 22223.5 | 6.83 | 0 | 123.1 | 0.5177 | 9.351 | 695.5 | 0.9507 | 0.9572 | 12.146 | 53.2 | 174.7 | 73247.8 | 618.5 | 24028.2 | 5.208 | 28184.6 | 799.5 | 5728.4 | 2636.8 | 64.1
DMG051 | D. Glowacki | Castle Rock | Mesa Verde | Mesa Verde Black-on-White | Bowl | Black Paint O | Ig Rock/Quartz | Pottery | 1a | 20.069 | 40.929 | 0.4203 | 28.89 | 5.912 | 5.748 | 2.59 | 74.019 | 3.325 | 49.397 | 6.462 | 1.1329 | 12812.4 | 9.252 | 0 | 40.8 | 0.7664 | 11.466 | 194.9 | 1.9835 | 0.6372 | 21.424 | 45 | 223.8 | 108616.7 | 780.2 | 19034.9 | 4.213 | 11259.4 | 112.2 | 3681.3 | 5268 | 80.3
DMG052 | D. Glowacki | Castle Rock | Mesa Verde | Mesa Verde Black-on-White | Bowl |  | Grog/Ig Rock | Pottery | 2b | 11.489 | 38.906 | 0.4387 | 32.4 | 6.421 | 5.762 | 2.578 | 77.697 | 8.704 | 71.789 | 10.583 | 1.3012 | 27906.2 | 5.973 | 0 | 120 | 1.059 | 12.508 | 316 | 1.2445 | 0.8782 | 14.799 | 96.6 | 178.3 | 87591 | 383.4 | 42326 | 4.983 | 21819.1 | 346.4 | 5302.8 | 3804.7 | 168
DMG053 | D. Glowacki | Castle Rock | Mesa Verde | Mesa Verde Black-on-White | Bowl |  | Quartz/Ig Rock | Pottery | 2c | 3.774 | 32.637 | 0.3674 | 24.95 | 5.485 | 4.212 | 2.443 | 64.936 | 10.063 | 59.404 | 8.395 | 1.1992 | 30499.5 | 4.478 | 27.5 | 110.5 | 0.8228 | 10.816 | 288 | 0.9429 | 0.7255 | 10.789 | 80.7 | 126.7 | 75894.2 | 561.1 | 44106.6 | 3.916 | 22469.4 | 456.1 | 6354.5 | 3291.4 | 144.9
DMG054 | D. Glowacki | Castle Rock | Mesa Verde | Mesa Verde Black-on-White | Bowl |  | Ig Rock | Pottery | 2c | 11.428 | 29.838 | 0.3611 | 30.05 | 5.539 | 3.707 | 2.191 | 62.105 | 11.106 | 49.508 | 6.45 | 1.3401 | 37418.2 | 4.291 | 36.6 | 91.3 | 0.9606 | 12.584 | 342 | 0.8479 | 0.3293 | 9.141 | 84.2 | 133.9 | 80526.4 | 768.3 | 47982.2 | 3.992 | 20194.4 | 764.7 | 10865.9 | 3768.1 | 175.2
DMG055 | D. Glowacki | Castle Rock | Mesa Verde | Mesa Verde Black-on-White | Bowl | Black Paint O | Quartz | Pottery | 1a | 4.748 | 48.702 | 0.5697 | 41.18 | 8.123 | 5.723 | 3.811 | 98.129 | 5.773 | 55.524 | 10.031 | 1.5734 | 18912.1 | 9.332 | 0 | 95.8 | 0.8795 | 13.258 | 178.2 | 1.6481 | 0.5231 | 20.642 | 67.7 | 260.4 | 105979.3 | 770.5 | 17051.9 | 6.381 | 17296.8 | 234.7 | 3185 | 4554.4 | 91.1
DMG056 | D. Glowacki | Castle Rock | Mesa Verde | Mesa Verde Black-on-White | Bowl |  | Ig Rock | Pottery | 2c | 5.349 | 34.998 | 0.4092 | 27.26 | 6.202 | 3.661 | 2.511 | 70.631 | 13.098 | 62.458 | 8.826 | 1.4826 | 42172 | 4.385 | 30.7 | 114.2 | 0.9435 | 15.124 | 455.4 | 0.9371 | 0.6858 | 10.334 | 82.6 | 119.6 | 90042.1 | 657.8 | 45510.8 | 4.267 | 23093.4 | 778.6 | 12722 | 4180.5 | 170
DMG057 | D. Glowacki | Castle Rock | Mesa Verde | Mesa Verde Black-on-White | Bowl | Black Paint O | Quartz | Pottery | none | 3.114 | 47.597 | 0.5245 | 57.2 | 8.281 | 3.172 | 4.024 | 95.004 | 4.93 | 18.997 | 5.063 | 1.337 | 21150.2 | 8.026 | 0 | 127.6 | 0.6545 | 8.54 | 473.7 | 1.457 | 0.917 | 16.887 | 55.8 | 192.1 | 77856.8 | 568.3 | 27988.4 | 6.294 | 28674 | 936.3 | 4342.7 | 2418.7 | 63.2
DMG058 | D. Glowacki | Castle Rock | Mesa Verde | Mesa Verde Black-on-White | Bowl |  | Grog/Ig Rock | Pottery | 2b | 12.366 | 35.093 | 0.377 | 29.69 | 5.614 | 4.727 | 2.255 | 68.758 | 8.181 | 66.534 | 9.569 | 1.1895 | 25314 | 6.226 | 37.1 | 108 | 0.9916 | 11.472 | 236.8 | 1.1483 | 0.7595 | 12.94 | 82 | 180.1 | 90871.2 | 505.9 | 33207.8 | 3.88 | 20425.8 | 336.3 | 5226.3 | 3797.1 | 160.6
DMG059 | D. Glowacki | Castle Rock | Mesa Verde | Mesa Verde Black-on-White | Bowl | Black Paint O | Ig Rock/Grog | Pottery | 2c | 26.037 | 35.878 | 0.4157 | 30.85 | 6.202 | 5.636 | 2.698 | 70.797 | 10.432 | 70.053 | 9.097 | 1.3192 | 32267.8 | 5.435 | 36 | 117.1 | 1.4759 | 12.604 | 370.2 | 1.0442 | 0.3631 | 11.857 | 90.9 | 138.5 | 82130.6 | 465.5 | 44455.2 | 4.213 | 24480.5 | 544 | 7131.2 | 3599 | 176
DMG060 | D. Glowacki | Castle Rock | Mesa Verde | Mesa Verde Black-on-White | Bowl |  | Grog/Ig Rock | Pottery | 2b | 11.797 | 38.793 | 0.4232 | 28.92 | 6.288 | 4.976 | 2.551 | 77.113 | 9.508 | 73.528 | 11.068 | 1.3006 | 29211.4 | 6.603 | 0 | 123.5 | 1.2349 | 12.744 | 321.6 | 1.2568 | 0.8627 | 14.179 | 92.4 | 202.5 | 83991.3 | 472.6 | 41083.5 | 4.286 | 22210 | 406.1 | 4986.9 | 3587.9 | 168.5
DMG061 | D. Glowacki |  | Mesa Verde | Morrison Clay |  |  |  | Raw Material |  | 2.595 | 88.48 | 0.9824 | 94.4 | 20.691 | 3.029 | 7.818 | 185.212 | 8.442 | 27.074 | 8.699 | 3.6837 | 22290.7 | 8.753 | 32.9 | 151.5 | 0.8348 | 16.218 | 106.9 | 1.4873 | 1.4983 | 19.197 | 76.3 | 247.1 | 108464.6 | 175.3 | 23515.7 | 14.53 | 28144 | 80.5 | 551.4 | 4423 | 86.1
DMG062 | D. Glowacki |  | Mesa Verde | Dakota Clay |  |  |  | Raw Material |  | 2.981 | 24.346 | 0.2789 | 11.31 | 2.19 | 3.436 | 1.612 | 38.455 | 1.707 | 42.056 | 5.269 | 0.3493 | 5906.8 | 9.898 | 0 | 45 | 0.5356 | 5.862 | 196.1 | 1.1062 | 0.3568 | 10.359 | 22.5 | 220.5 | 76021.7 | 160 | 30316.8 | 2.11 | 6996 | 16.9 | 361.3 | 3525.8 | 45
DMG063 | D. Glowacki |  | Mesa Verde | Dakota Clay |  |  |  | Raw Material |  | 5.366 | 26.96 | 0.3554 | 24.74 | 4.714 | 5.351 | 1.878 | 54.807 | 2.871 | 4.57 | 2.822 | 0.8621 | 11403.5 | 4.483 | 0 | 73.6 | 0.4148 | 5.233 | 1812 | 0.6729 | 0.2781 | 8.481 | 32.3 | 130.7 | 46656.3 | 1818.8 | 188364.1 | 3.441 | 17544.3 | 146.1 | 1842.5 | 1415.4 | 41
DMG064 | D. Glowacki |  | Mesa Verde | Dakota Clay |  |  |  | Raw Material |  | 3.297 | 48.22 | 0.6742 | 38.16 | 7.876 | 6.624 | 4.262 | 105.922 | 3.826 | 7.747 | 6.636 | 1.4708 | 22321.5 | 10.029 | 0 | 145.8 | 0.5577 | 11.453 | 331.9 | 1.3458 | 0.9246 | 18.206 | 81.1 | 260.9 | 93806.5 | 165 | 5838.5 | 6.472 | 38500.3 | 106.7 | 3361.1 | 3061.2 | 45.2
DMG065 | D. Glowacki |  | Mesa Verde | Dakota Clay |  |  |  | Raw Material |  | 9.369 | 53.829 | 0.5809 | 42.41 | 9.246 | 7.47 | 3.667 | 105.623 | 5.847 | 61.053 | 15.318 | 1.6375 | 18114.1 | 7.939 | 0 | 121.9 | 1.1946 | 15.112 | 170.9 | 1.793 | 0.9639 | 24.154 | 86.8 | 212.8 | 118404.5 | 601.8 | 5615.4 | 6.95 | 18314.6 | 43 | 804.5 | 4428.6 | 103.2
DMG066 | D. Glowacki |  | Mesa Verde | Dakota Clay |  |  |  | Raw Material |  | 10.353 | 52.551 | 0.6104 | 35.93 | 7.868 | 9.609 | 3.357 | 100.672 | 8.055 | 43.805 | 9.56 | 1.1752 | 22156.2 | 9.736 | 0 | 82.8 | 1.5361 | 12.497 | 136.6 | 2.5332 | 0.8784 | 33.741 | 77.6 | 257 | 131704.5 | 793.5 | 5744.4 | 6.52 | 13527.5 | 44.5 | 807 | 4743 | 73.7
DMG067 | D. Glowacki |  | Mesa Verde | Dakota Clay |  |  |  | Raw Material |  | 18.395 | 51.08 | 0.6845 | 31.86 | 7.591 | 13.038 | 3.675 | 97.626 | 5.185 | 19.866 | 3.767 | 0.9989 | 24923.4 | 17.723 | 33.5 | 26.5 | 1.9869 | 7.782 | 51 | 2.522 | 0.6186 | 36.995 | 43.1 | 462.2 | 102999.4 | 127.5 | 2065 | 5.599 | 4630.2 | 36.8 | 452.1 | 3933 | 35.9
DMG068 | D. Glowacki |  | Mesa Verde | Dakota Clay |  |  |  | Raw Material |  | 5.788 | 39.199 | 0.695 | 26.56 | 6.175 | 13.359 | 3.899 | 80.561 | 2.01 | 21.215 | 4.143 | 0.8122 | 10984.4 | 15.951 | 0 | 32.5 | 1.6127 | 8.907 | 54.4 | 3.2778 | 0.9405 | 59.633 | 36.9 | 398.8 | 134827.1 | 231.1 | 3493.9 | 10.005 | 6741.3 | 18.2 | 791.4 | 4099.3 | 39.7
DMG069 | D. Glowacki |  | Mesa Verde | Morrison Clay |  |  |  | Raw Material |  | 1.685 | 46.955 | 0.3244 | 55.27 | 6.623 | 3.127 | 2.307 | 97.339 | 1.85 | 3.585 | 1.671 | 1.0024 | 12920.8 | 7.397 | 0 | 37.7 | 0.3169 | 5.861 | 774.8 | 1.256 | 0.5094 | 17.577 | 45.2 | 183.6 | 84065.1 | 284.2 | 10307.8 | 4.44 | 9137.8 | 120.4 | 1677 | 1867.4 | 20.5
DMG070 | D. Glowacki |  | Mesa Verde | Morrison Clay |  |  |  | Raw Material |  | 1.631 | 73.623 | 0.5893 | 50.13 | 10.61 | 6.248 | 3.954 | 152.296 | 2.544 | 3.529 | 5.828 | 1.4906 | 19167.5 | 13.092 | 0 | 100.2 | 0.4695 | 8.164 | 648.2 | 1.7525 | 0.7797 | 24.601 | 94.8 | 315.1 | 127663.8 | 263.3 | 15165.8 | 7.817 | 25613.6 | 151.3 | 1887 | 3153.9 | 47.4
DMG071 | D. Glowacki |  | Mesa Verde | Morrison Clay |  |  |  | Raw Material |  | 1.159 | 47.592 | 0.3839 | 33.17 | 4.851 | 2.871 | 2.436 | 88.018 | 1.637 | 4.024 | 2.55 | 0.6756 | 13479.1 | 6.701 | 0 | 54.5 | 0.2878 | 4.654 | 265.6 | 1.7146 | 0.4347 | 20.951 | 58.9 | 133.7 | 80698.8 | 201.6 | 5043.2 | 3.69 | 12263.9 | 74 | 2056.2 | 1621.6 | 45.7