## Hare pottery
ANID | Site_Name | Material | Type | Comp_Group | As | La | Lu | Nd | Sm | U | Yb | Ce | Co | Cr | Cs | Eu | Fe | Hf | Ni | Rb | Sb | Sc | Sr | Ta | Tb | Th | Zn | Zr | Al | Ba | Ca | Dy | K | Mn | Na | Ti | V
YSH001 | Yautepec | Ceramic | Comal | Yautepec Ref. | 0 | 18.711 | 0.2362 | 18.665 | 4.325 | 1.139 | 1.645 | 40.428 | 27.221 | 253.788 | 2.185 | 1.3043 | 44924.6 | 4.171 | 147.76 | 35.69 | 0 | 16.481 | 292.2 | 0.50926 | 0 | 3.832 | 82.78 | 106.8 | 92816.7 | 279.2 | 27073.4 | 3.05 | 8794.8 | 1091.8 | 11673.9 | 4800.3 | 128.2
YSH002 | Yautepec | Ceramic | Comal | Yautepec Ref. | 2.56 | 19.91 | 0.2672 | 19.769 | 4.591 | 1.187 | 1.681 | 42.613 | 17.744 | 150.236 | 2.42 | 1.3168 | 40548.3 | 4.8 | 71.437 | 34.01 | 0.1156 | 14.069 | 283 | 0.50783 | 0.8565 | 4.747 | 82.71 | 122.5 | 96912.4 | 579.2 | 15551 | 2.608 | 7168 | 925.2 | 9241.8 | 5167.2 | 66.6
YSH003 | Yautepec | Ceramic | Comal | Yautepec Ref. | 2.555 | 18.705 | 0.2428 | 21.541 | 4.615 | 0.979 | 1.799 | 42.408 | 21.193 | 183.458 | 5.913 | 1.3468 | 43318.1 | 4.909 | 98.004 | 42.41 | 0.1583 | 15.335 | 468.3 | 0.46527 | 0.5617 | 4.502 | 74.41 | 130.8 | 100488.1 | 642 | 33122.1 | 3.694 | 8001.8 | 801.7 | 17111.2 | 5154.9 | 85.5
YSH004 | Yautepec | Ceramic | Comal | Yautepec Ref. | 1.629 | 25.747 | 0.285 | 26.903 | 5.405 | 1.386 | 2.01 | 49.008 | 23.86 | 210.261 | 2.829 | 1.5126 | 47033.3 | 5.074 | 87.717 | 43.91 | 0.2211 | 16.469 | 297.3 | 0.50924 | 0.8346 | 5.051 | 93.14 | 151.7 | 101229.2 | 546.5 | 25571.2 | 4.333 | 11472.4 | 1000.6 | 12612.3 | 4864 | 112.5
YSH005 | Yautepec | Ceramic | Comal | Yautepec Ref. | 2.157 | 18.585 | 0.2356 | 19.345 | 4.404 | 0.839 | 1.739 | 38.723 | 20.459 | 191.019 | 4.415 | 1.3278 | 40755.7 | 4.541 | 58.53 | 56.35 | 0.1451 | 13.772 | 473.1 | 0.44859 | 0.6687 | 4.178 | 75.24 | 115.2 | 99930.8 | 537.5 | 34574 | 3.317 | 9468.5 | 834 | 18308.8 | 5153 | 89.4
YSH006 | Yautepec | Ceramic | Comal | Yautepec Ref. | 2.972 | 18.617 | 0.2155 | 19.611 | 4.374 | 1.05 | 1.634 | 38.588 | 20.067 | 174.98 | 5.349 | 1.2887 | 40945.9 | 4.536 | 87.79 | 51.25 | 0.1354 | 14.531 | 352.2 | 0.47146 | 0.638 | 4.134 | 73.62 | 101.6 | 92784.9 | 1169.7 | 35062 | 3.861 | 9920.4 | 787.4 | 17399.8 | 4346.3 | 90.3
YSH007 | Yautepec | Ceramic | Comal | Yautepec Ref. | 3.942 | 17.737 | 0.2396 | 17.152 | 4.161 | 0.857 | 1.811 | 37.583 | 20.904 | 178.628 | 3.901 | 1.2667 | 40402.7 | 4.503 | 77.733 | 40.41 | 0.1189 | 13.845 | 501.2 | 0.43173 | 0.7682 | 4.018 | 71.54 | 97.9 | 92358.3 | 993 | 37422 | 3.365 | 6488.3 | 785.1 | 19287.3 | 4251.6 | 100.4
YSH008 | Yautepec | Ceramic | Comal | Yautepec Ref. | 0 | 16.655 | 0.2419 | 17.025 | 4.293 | 0.619 | 1.584 | 36.831 | 25.344 | 229.375 | 2.557 | 1.3116 | 47527.7 | 4.434 | 100.513 | 48.7 | 0 | 16.703 | 455.1 | 0.4691 | 0.8183 | 3.433 | 78.85 | 108.4 | 91185 | 691.4 | 34609 | 3.198 | 8300.8 | 922.4 | 17205.8 | 5515.2 | 113.2
YSH009 | Yautepec | Ceramic | Comal | Yautepec Ref. | 2.554 | 17.112 | 0.2338 | 18.161 | 4.148 | 1.122 | 1.492 | 36.362 | 22.564 | 220.464 | 4.053 | 1.2382 | 44445.9 | 4.295 | 133.615 | 43.01 | 0.1403 | 15.264 | 415.6 | 0.39506 | 0.6271 | 3.828 | 80.08 | 104.1 | 85923.7 | 783.8 | 33611 | 3.201 | 11330.9 | 868.9 | 16808.3 | 5318.8 | 95.3
YSH010 | Yautepec | Ceramic | Comal | Yautepec Ref. | 0 | 17.493 | 0.2299 | 16.408 | 4.168 | 0.77 | 1.696 | 38.027 | 21.262 | 196.561 | 4.654 | 1.2674 | 42662.1 | 4.452 | 78.067 | 44.68 | 0.161 | 14.738 | 347.7 | 0.4245 | 0.6777 | 4.097 | 75.38 | 93.3 | 92544.7 | 639.7 | 33301 | 3.008 | 11533.2 | 804.9 | 17789 | 5463.3 | 99.3
YSH011 | Yautepec | Ceramic | Comal | Yautepec Ref. | 0 | 14.441 | 0.2103 | 14.269 | 3.853 | 1.233 | 1.31 | 38.766 | 29.784 | 261.383 | 1.849 | 1.2339 | 46618.7 | 4.437 | 154.017 | 37.15 | 0 | 16.674 | 281.3 | 0.43353 | 0.591 | 4.162 | 69.02 | 109.8 | 90542.1 | 861 | 25211.2 | 2.92 | 11135.7 | 1247.7 | 11835.8 | 5416.1 | 107.5
YSH012 | Yautepec | Ceramic | Comal | Yautepec Ref. | 0 | 22.736 | 0.2877 | 23.405 | 5.416 | 1.572 | 2.063 | 46.204 | 23.282 | 190.531 | 3.577 | 1.5634 | 47861.5 | 5.333 | 78.405 | 38.07 | 0.1576 | 16.838 | 435.3 | 0.5779 | 0 | 4.587 | 87.82 | 142.8 | 113565.1 | 359.1 | 29338 | 3.805 | 10817.8 | 859.9 | 16513.2 | 5907.4 | 126
YSH013 | Yautepec | Ceramic | Comal | Yautepec Ref. | 0 | 19.191 | 0.2266 | 20.391 | 4.445 | 1.239 | 1.698 | 39.497 | 17.727 | 152.779 | 2.112 | 1.2798 | 37857.2 | 4.471 | 82.415 | 35.34 | 0.0904 | 14.205 | 300.9 | 0.46814 | 0.5943 | 4.204 | 83.51 | 115.9 | 90845.6 | 690.9 | 26649.6 | 3.298 | 11124.2 | 896.9 | 11035.9 | 4862.7 | 69.7
YSH014 | Yautepec | Ceramic | Comal | Yautepec Ref. | 0 | 22.734 | 0.2791 | 23.355 | 5.308 | 1.27 | 1.979 | 45.74 | 25.698 | 209.681 | 2.439 | 1.4948 | 48334 | 5.093 | 91.842 | 38.22 | 0.1598 | 16.755 | 342.7 | 0.57138 | 0.8884 | 4.636 | 99.38 | 149.9 | 99235.7 | 517.5 | 29159.5 | 2.713 | 5958.2 | 1178.2 | 13673.3 | 4769.4 | 96
YSH015 | Yautepec | Ceramic | Comal | Yautepec Ref. | 0 | 17.233 | 0.2065 | 19.535 | 4.103 | 0.923 | 1.696 | 36.966 | 20.345 | 189.863 | 4.922 | 1.2022 | 40446.1 | 4.57 | 112.188 | 45.33 | 0.1134 | 14.301 | 425.9 | 0.45347 | 0.5187 | 4.026 | 60.74 | 128.2 | 88552.7 | 563.4 | 31327 | 3.175 | 12120.1 | 761.6 | 17337.5 | 4113.6 | 101.2
YSH016 | Yautepec | Ceramic | Comal | Yautepec Ref. | 0 | 15.926 | 0.2077 | 16.414 | 3.925 | 0.75 | 1.543 | 34.658 | 26.187 | 224.134 | 1.843 | 1.2074 | 44320.2 | 3.826 | 98.046 | 33.57 | 0.1568 | 16.386 | 262.8 | 0.4009 | 0.5649 | 3.592 | 86.91 | 122.8 | 87054 | 749.7 | 30058.3 | 3.308 | 8618.9 | 1369.3 | 12816.8 | 5633.6 | 128.4
YSH017 | Yautepec | Ceramic | Comal | Yautepec Ref. | 0 | 20.845 | 0.3339 | 22.396 | 4.951 | 1.693 | 1.84 | 41.398 | 20.543 | 182.255 | 2.661 | 1.3525 | 45502.2 | 5.197 | 110.02 | 36.15 | 0.2013 | 15.502 | 296.8 | 0.52045 | 0.8575 | 5.175 | 97.15 | 133.7 | 100133 | 544.9 | 25304 | 3.568 | 9326.6 | 908.5 | 12326.6 | 6203.4 | 97.5
YSH018 | Yautepec | Ceramic | Comal | Yautepec Ref. | 0 | 19.133 | 0.2409 | 20.133 | 4.711 | 1.306 | 1.705 | 39.05 | 21.499 | 175.326 | 2.258 | 1.3227 | 40221.5 | 4.466 | 79.84 | 35.96 | 0.1001 | 14.561 | 326.8 | 0.41607 | 0.687 | 4.465 | 132.63 | 114.4 | 89044.3 | 689.9 | 25784 | 2.41 | 9102.6 | 936.3 | 13215.4 | 5075.2 | 82.9
YSH019 | Yautepec | Ceramic | Comal | Yautepec Ref. | 3.973 | 17.213 | 0.2216 | 18.506 | 4.184 | 0.592 | 1.502 | 37.525 | 20.337 | 180.205 | 5.154 | 1.2499 | 40434.3 | 4.542 | 96.151 | 58.69 | 0.183 | 14.414 | 342.5 | 0.41629 | 0.4494 | 4.025 | 69.21 | 117.9 | 95276 | 435.6 | 32115 | 2.975 | 10774.7 | 730.4 | 17449.9 | 4846.8 | 110
YSH020 | Yautepec | Ceramic | Comal | Yautepec Outlier | 0 | 18.443 | 0.2488 | 20.558 | 4.588 | 0 | 1.72 | 41.11 | 26.117 | 205.564 | 1.749 | 1.4362 | 47061.6 | 4.4 | 94.017 | 121.52 | 0.1848 | 16.418 | 539.3 | 0.42596 | 0.7107 | 3.687 | 78.65 | 123.4 | 99193.8 | 1281.9 | 32360 | 3.502 | 23744.4 | 1000 | 15735.9 | 6475.1 | 132.3
YSH021 | Itzamatitlan | Ceramic | Comal | Yautepec Ref. | 5.735 | 15.985 | 0.2392 | 16.548 | 4.007 | 1.232 | 1.557 | 31.826 | 20.453 | 209.168 | 5.524 | 1.215 | 40405.1 | 4.272 | 94.573 | 27.55 | 0.1346 | 15.105 | 461 | 0.41453 | 0.6543 | 3.817 | 76.85 | 96.8 | 84676.2 | 520.3 | 30635.3 | 2.9 | 4851.8 | 916.4 | 12777.6 | 5175.3 | 87.9
YSH022 | Itzamatitlan | Ceramic | Comal | Yautepec Outlier | 0 | 18.448 | 0.3536 | 22.166 | 4.921 | 1.256 | 1.946 | 32.242 | 25.986 | 286.819 | 2.795 | 1.3804 | 49295.1 | 4.346 | 166.451 | 33.46 | 0.1473 | 18.758 | 227.9 | 0.47974 | 0.7584 | 3.831 | 96.46 | 116.9 | 89414.1 | 370.5 | 29098.8 | 3.937 | 7550.1 | 980.5 | 11799.6 | 5443.1 | 129.1
YSH023 | Itzamatitlan | Ceramic | Comal | Yautepec Ref. | 2.816 | 19.754 | 0.2764 | 22.254 | 4.867 | 1.41 | 1.991 | 41.493 | 20.749 | 194.659 | 4.082 | 1.4365 | 46585.4 | 5.171 | 98.427 | 46.57 | 0.145 | 16.428 | 453.9 | 0.55225 | 0.7243 | 5.145 | 87.53 | 144.4 | 96831.5 | 439 | 26765 | 4.128 | 8103.5 | 857.3 | 12071 | 5547.8 | 102.1
YSH024 | Itzamatitlan | Ceramic | Comal | Yautepec Ref. | 0 | 17.142 | 0.2743 | 18.886 | 4.105 | 1.397 | 1.454 | 36.715 | 24.59 | 221.266 | 3.235 | 1.2262 | 42597.7 | 4.07 | 113.408 | 32.02 | 0 | 16.217 | 312.6 | 0.42215 | 0.3993 | 3.666 | 87.46 | 109.9 | 84612 | 455.1 | 25752 | 2.863 | 6924.9 | 1542.7 | 12541.6 | 5118.3 | 93.8
YSH025 | Itzamatitlan | Ceramic | Comal | Yautepec Ref. | 0 | 16.531 | 0.287 | 17.901 | 4.011 | 1.459 | 1.485 | 39.314 | 21.684 | 184.034 | 3.066 | 1.2315 | 41595.7 | 4.392 | 89.549 | 31.51 | 0 | 14.796 | 332.2 | 0.43703 | 0.8276 | 4.086 | 112.28 | 99.3 | 84341.8 | 336.1 | 24330 | 3.194 | 4168.4 | 978.5 | 11485.2 | 4477.1 | 85.6
YSH026 | Itzamatitlan | Ceramic | Comal | Yautepec Ref. | 0 | 18.798 | 0.2497 | 20.752 | 4.533 | 1.442 | 1.662 | 39.437 | 21.868 | 188.596 | 17.725 | 1.3102 | 42316.3 | 4.518 | 96.286 | 59.6 | 0.2079 | 14.786 | 553.2 | 0.45754 | 0.6939 | 4.546 | 82.78 | 130.3 | 89806.9 | 408.5 | 27036.1 | 2.805 | 9023.5 | 869.7 | 14150.8 | 4273.5 | 84.3
YSH027 | Itzamatitlan | Ceramic | Comal | Yautepec Ref. | 0 | 18.099 | 0.2937 | 20.959 | 4.656 | 1.002 | 1.75 | 36.824 | 23.321 | 240.482 | 9.876 | 1.3543 | 48292.1 | 4.464 | 138.456 | 63.54 | 0.1697 | 18.284 | 521.3 | 0.50736 | 0.8587 | 3.842 | 99.71 | 121.4 | 90016.2 | 547.2 | 34133.2 | 3.178 | 9618.4 | 908.9 | 13081.4 | 4496 | 124.7
YSH028 | Itzamatitlan | Ceramic | Comal | Yautepec Ref. | 4.063 | 19.027 | 0.2428 | 20.546 | 4.546 | 1.24 | 1.553 | 40.795 | 21.306 | 168.903 | 3.893 | 1.2867 | 39188.1 | 4.65 | 73.885 | 46.55 | 0.1421 | 14.35 | 435.6 | 0.44123 | 0.3705 | 4.675 | 80.49 | 114.2 | 87420.4 | 484.4 | 24238 | 3.267 | 10268.8 | 980.7 | 13557.6 | 5012.8 | 92.3
YSH029 | Itzamatitlan | Ceramic | Comal | Yautepec Ref. | 5.654 | 17.713 | 0.283 | 19.92 | 4.463 | 1.781 | 1.652 | 36.874 | 23.794 | 219.863 | 4.867 | 1.2663 | 46616.7 | 4.351 | 75.747 | 46.2 | 0 | 16.308 | 398.9 | 0.44287 | 0.8144 | 3.74 | 83.06 | 131.6 | 84132.1 | 409 | 28626.4 | 3.419 | 10059.3 | 937.7 | 16639.7 | 4138.9 | 97
YSH030 | Itzamatitlan | Ceramic | Comal | Yautepec Outlier | 5.48 | 22.558 | 0.3046 | 24.14 | 5.321 | 1.732 | 2.292 | 45.426 | 21.153 | 182.926 | 3.344 | 1.4922 | 47702.5 | 5.733 | 80.623 | 39.7 | 0.3329 | 16.09 | 423.4 | 0.73298 | 0.6309 | 5.389 | 69.68 | 160 | 105536 | 548.8 | 32945 | 3.459 | 8534.2 | 768.3 | 15400.7 | 5881.1 | 124.4
YSH031 | Tlaltizapan | Ceramic | Comal | Yautepec Ref. | 0 | 20.144 | 0.2603 | 19.957 | 4.704 | 1.137 | 1.825 | 41.933 | 22.777 | 195.109 | 3.054 | 1.3919 | 44501.2 | 4.925 | 142.375 | 29.05 | 0.2445 | 15.839 | 319.7 | 0.54314 | 0.7379 | 4.594 | 79.04 | 149.3 | 98931 | 344.4 | 23138 | 3.947 | 6506.7 | 1021.4 | 12092.1 | 4386.3 | 107.1
YSH032 | Tlaltizapan | Ceramic | Comal | Yautepec Ref. | 0 | 18.677 | 0.23 | 20.07 | 4.42 | 1.534 | 1.545 | 40.941 | 26.051 | 218.198 | 2.28 | 1.3773 | 45545.6 | 4.78 | 120.506 | 28.55 | 0.2877 | 15.745 | 354 | 0.51242 | 0 | 4.505 | 83.52 | 126.4 | 96503.5 | 607.1 | 25062 | 2.954 | 8127.1 | 1227 | 13150.2 | 5305.8 | 140
YSH033 | Tlaltizapan | Ceramic | Comal | Yautepec Ref. | 0 | 18.077 | 0.2915 | 19.975 | 4.311 | 1.943 | 1.595 | 41.709 | 24.703 | 219.306 | 2.378 | 1.3952 | 46187.6 | 4.796 | 69.03 | 29.26 | 0.2765 | 16.263 | 301.2 | 0.57022 | 0.6492 | 4.269 | 86.1 | 143.6 | 96208.6 | 970.1 | 34299 | 3.36 | 11041.3 | 1091.1 | 14728.1 | 4994.5 | 100.5
YSH034 | Tlaltizapan | Ceramic | Comal | Yautepec Ref. | 0 | 22.479 | 0.2868 | 24.046 | 5.592 | 1.303 | 2.206 | 45.066 | 25.007 | 212.322 | 2.612 | 1.5057 | 49099.4 | 5.262 | 106.487 | 29.92 | 0.1326 | 17.633 | 283.2 | 0.593 | 0.5805 | 4.74 | 104.79 | 152.6 | 104970.7 | 653.1 | 27409.4 | 3.748 | 6200.7 | 1193.2 | 13314.2 | 5325.3 | 106.6
YSH035 | Tlaltizapan | Ceramic | Comal | Yautepec Outlier | 3.629 | 19.647 | 0.2365 | 20.298 | 4.52 | 1.051 | 1.605 | 42.686 | 19.933 | 145.484 | 2.56 | 1.4026 | 39596.5 | 5.022 | 92.58 | 30.01 | 0.2892 | 12.687 | 416.2 | 0.44392 | 0.8404 | 3.754 | 67.06 | 152.9 | 100918.3 | 527.8 | 38708.6 | 2.964 | 10385.2 | 1076.6 | 18841.9 | 5847.2 | 114.6
YSH036 | Tlaltizapan | Ceramic | Comal | Yautepec Outlier | 4.703 | 18.176 | 0.2457 | 31.557 | 4.748 | 1.182 | 1.702 | 40.688 | 18.864 | 170.122 | 2.417 | 1.2657 | 44030.3 | 5.273 | 82.012 | 29.12 | 0.3508 | 14.403 | 270.6 | 0.52631 | 0.7293 | 5.501 | 78.67 | 132.5 | 99966.1 | 1439.4 | 25244.7 | 2.855 | 10878.1 | 735.7 | 12391.5 | 4946.1 | 106.9
YSH037 | Tlaltizapan | Ceramic | Comal | Yautepec Ref. | 0 | 20.343 | 0.2744 | 20.72 | 4.811 | 1.627 | 1.659 | 39.886 | 22.962 | 178.256 | 2.512 | 1.4008 | 41082.5 | 4.697 | 83.764 | 34.64 | 0.1442 | 14.558 | 244.8 | 0.41887 | 0.8056 | 4.837 | 79.91 | 129.3 | 98083.6 | 396.4 | 24021.6 | 3.382 | 11597.2 | 1039.8 | 12629 | 4437.5 | 86.7
YSH038 | Tlaltizapan | Ceramic | Comal | Yautepec Outlier | 2.848 | 17.748 | 0.2354 | 18.895 | 4.366 | 0.732 | 1.712 | 38.126 | 21.423 | 186.315 | 3.465 | 1.1824 | 40004.9 | 4.241 | 64.662 | 34.99 | 0.3647 | 14.713 | 321.2 | 0.40613 | 0.4819 | 4.211 | 76.29 | 88.7 | 89292.9 | 720.5 | 30680.1 | 3.748 | 15743.9 | 875.6 | 15203.7 | 4442 | 92.1
YSH039 | Tlaltizapan | Ceramic | Comal | Yautepec Outlier | 0 | 17.342 | 0.2297 | 19.416 | 4.259 | 1.169 | 1.605 | 35.483 | 13.462 | 53.302 | 1.869 | 1.1904 | 30336.9 | 3.814 | 47.103 | 33.77 | 0.2157 | 9.694 | 280.8 | 0.29977 | 0.3064 | 3.282 | 97.41 | 103.3 | 81500 | 382.8 | 23371.3 | 3.9 | 10204.6 | 889.2 | 17722.2 | 3833 | 76.1
YSH040 | Tlaltizapan | Ceramic | Comal | Yautepec Gp. 1 | 4.18 | 16.76 | 0.2407 | 23.215 | 3.985 | 0.953 | 1.721 | 35.195 | 13.882 | 98.93 | 2.911 | 1.1323 | 35291.6 | 5.19 | 60.916 | 45.82 | 0.394 | 11.245 | 343 | 0.43917 | 0.7261 | 3.992 | 65.54 | 167.1 | 82195.1 | 421.9 | 56483.5 | 2.833 | 15462.3 | 637.3 | 16158.7 | 4634.4 | 120