## Hirshman Michoacan pottery
ANID | Subregion | Site_Name | Material | Type | Chemgrp | As | La | Lu | Nd | Sm | U | Yb | Ce | Co | Cr | Cs | Eu | Fe | Hf | Ni | Rb | Sb | Sc | Sr | Ta | Tb | Th | Zn | Zr | Al | Ba | Ca | Dy | K | Mn | Na | Ti | V
TZ-01 | Patzcuaro Basin | Tzintzuntzan | Ceramic | Tariacuri Br | Unassigned | 0 | 20.10454 | 0.275615 | 0 | 5.06933 | 0 | 2.205 | 68.03687 | 19.46364 | 113.58 | 1.46015 | 1.3 | 52332.025 | 4.52808 | 0 | 38.0516 | 0 | 19.04903 | 0 | 0.64155 | 0.62496 | 3.64977 | 117.52706 | 77.79615 | 101541.088 | 1684.54392 | 0 | 4.36632 | 5513.032 | 674.89831 | 13321.449 | 5786.73142 | 129.55788
TZ-02 | Patzcuaro Basin | Tzintzuntzan | Ceramic | Tariacuri Br | Main | 0 | 15.84502 | 0.27263 | 0 | 4.41742 | 0 | 1.9698 | 47.50372 | 23.40177 | 138.86 | 1.06742 | 1.25 | 51503.19 | 4.48836 | 0 | 35.70224 | 0 | 19.94993 | 0 | 0.61194 | 0.52416 | 3.26457 | 100.65741 | 139.28187 | 110914.592 | 1809.42624 | 0 | 2.61786 | 4779.992 | 956.71458 | 13708.772 | 6132.47204 | 134.74836
TZ-03 | Patzcuaro Basin | Tzintzuntzan | Ceramic | Tariacuri Br | Main | 0 | 26.28676 | 0.317405 | 0 | 5.68232 | 0 | 2.5186 | 61.1454 | 35.20629 | 165.32 | 2.02407 | 1.25 | 60589.53 | 6.34527 | 0 | 56.91676 | 0 | 18.66865 | 0 | 1.32258 | 0.76608 | 5.46984 | 113.49373 | 174.63522 | 104425.168 | 2292.66024 | 0 | 4.13448 | 6476.456 | 1133.28104 | 10031.571 | 6658.33818 | 121.53888
TZ-04 | Patzcuaro Basin | Tzintzuntzan | Ceramic | Yaguarato Cr | Unassigned | 0 | 27.97282 | 0.335315 | 0 | 5.61421 | 0 | 2.5774 | 59.72271 | 23.75709 | 100.79 | 1.18826 | 1.21 | 49010.715 | 5.64024 | 0 | 40.0094 | 0 | 16.97696 | 0 | 0.52311 | 0.93744 | 4.66092 | 95.47013 | 155.31999 | 98539.888 | 1081.40184 | 0 | 2.9463 | 11431.616 | 857.28413 | 14045.904 | 4978.7316 | 120.70296
TZ-05 | Patzcuaro Basin | Tzintzuntzan | Ceramic | Yaguarato Cr | Main | 0 | 22.68786 | 0.2786 | 0 | 5.10825 | 0 | 2.2932 | 46.49472 | 21.34881 | 119.03 | 1.24868 | 1.19 | 51555.925 | 5.55087 | 0 | 37.5496 | 0 | 17.23722 | 0 | 1.04622 | 0.77616 | 4.1409 | 98.41545 | 177.25503 | 87614.544 | 979.91496 | 0 | 4.27938 | 9370.536 | 1045.912 | 13140.572 | 6062.72572 | 123.80364
TZ-06 | Patzcuaro Basin | Tzintzuntzan | Ceramic | Yaguarato Cr | Main | 0 | 26.54312 | 0.28059 | 0 | 5.50718 | 0 | 2.4696 | 49.91523 | 19.79922 | 100.41 | 1.3091 | 1.16 | 46305.31 | 5.59059 | 0 | 46.45508 | 0 | 15.82581 | 0 | 0.79947 | 0.56448 | 4.65129 | 81.61174 | 157.48908 | 92682.912 | 999.60552 | 0 | 3.30372 | 10033.128 | 815.77204 | 14493.835 | 3753.93918 | 111.94524
TZ-07 | Patzcuaro Basin | Tzintzuntzan | Ceramic | Yaguarato Cr | Main | 0 | 22.11598 | 0.329345 | 0 | 4.88446 | 0 | 2.4794 | 54.32456 | 33.22242 | 114.69 | 1.13791 | 1.11 | 46656.545 | 5.08416 | 0 | 48.56348 | 0 | 15.50549 | 0 | 0.91791 | 0.756 | 4.07349 | 92.84352 | 124.78371 | 92641.92 | 1346.7084 | 0 | 4.46292 | 6493.592 | 1494.6515 | 13060.077 | 4314.49328 | 118.16604
TZ-08 | Patzcuaro Basin | Tzintzuntzan | Ceramic | Sipiho Grey | Unassigned | 0 | 26.06984 | 0.34427 | 0 | 6.31477 | 0 | 2.8224 | 50.00604 | 22.95762 | 158.59 | 2.6182 | 1.35 | 61231.305 | 7.09995 | 0 | 47.32856 | 0 | 19.46945 | 0 | 1.2831 | 0.98784 | 6.11505 | 83.66687 | 139.04712 | 106143.904 | 2084.99088 | 0 | 4.65612 | 7825.44 | 625.04055 | 8655.58 | 5097.01884 | 97.46244
TZ-09 | Patzcuaro Basin | Tzintzuntzan | Ceramic | Sipiho Grey | Main | 0 | 19.78902 | 0.22089 | 0 | 4.38823 | 0 | 2.0776 | 33.88222 | 28.40586 | 231.25 | 2.10463 | 1.03 | 59573.635 | 6.4545 | 0 | 52.74012 | 0 | 18.28827 | 0 | 1.17453 | 0.51408 | 5.05575 | 112.49364 | 123.25314 | 107161.872 | 1846.28928 | 0 | 3.58386 | 8734.6 | 985.72291 | 9198.211 | 6127.5735 | 111.4398
TZ-10 | Patzcuaro Basin | Tzintzuntzan | Ceramic | Sanabri | Unassigned | 0 | 41.54018 | 0.426855 | 0 | 8.38726 | 0 | 3.0674 | 64.96951 | 26.98458 | 119.36 | 1.96365 | 1.8 | 59434.335 | 7.20918 | 0 | 64.71784 | 0 | 19.65964 | 0 | 1.34232 | 1.1592 | 6.04764 | 113.28492 | 201.93195 | 114332.544 | 3156.70224 | 0 | 5.80566 | 7095.256 | 1243.42619 | 5812.686 | 5707.27136 | 96.35436
TZ-11 | Patzcuaro Basin | Tzintzuntzan | Ceramic | Sanagria | Group 1 | 0 | 20.03552 | 0.321385 | 0 | 4.7677 | 0 | 2.7636 | 48.52281 | 20.42103 | 135.66 | 3.61513 | 0.84 | 54562.815 | 9.1356 | 0 | 65.1596 | 0 | 17.20719 | 0 | 2.25036 | 0.7056 | 8.89812 | 120.72515 | 229.20051 | 103837.616 | 1393.8192 | 0 | 3.85434 | 8681.288 | 720.60781 | 5448.091 | 5394.76488 | 116.79552
TZ-12 | Patzcuaro Basin | Tzintzuntzan | Ceramic | Patambicho | Main | 0 | 24.03868 | 0.28059 | 0 | 4.99149 | 0 | 2.3618 | 55.95914 | 25.05006 | 148.41 | 1.58099 | 1.12 | 54503.115 | 5.72961 | 0 | 40.33068 | 0 | 17.53752 | 0 | 1.04622 | 0.756 | 4.38165 | 82.93054 | 142.86885 | 101490.336 | 1545.01752 | 0 | 4.31802 | 12227.488 | 1222.11475 | 12755.143 | 5428.09162 | 139.34592
TZ-13 | Patzcuaro Basin | Tzintzuntzan | Ceramic | Tarerio Crea | Main | 0 | 30.8618 | 0.40198 | 0 | 6.17855 | 0 | 3.3712 | 49.56208 | 24.75396 | 161.28 | 1.79246 | 1.26 | 54207.6 | 5.59059 | 0 | 40.97324 | 0 | 17.32731 | 0 | 1.05609 | 0.72576 | 4.54536 | 79.06206 | 174.86997 | 97052.464 | 2329.42008 | 0 | 5.61246 | 8198.624 | 1335.34652 | 7474.671 | 5338.22332 | 125.13528
TZ-14 | Patzcuaro Basin | Tzintzuntzan | Ceramic | Tecolote Ora | Unassigned | 0 | 20.79474 | 0.594015 | 0 | 5.89638 | 0 | 4.8804 | 46.43418 | 6.13914 | 64.88 | 3.13177 | 0.34 | 38139.345 | 11.63796 | 0 | 104.165 | 0 | 9.93993 | 0 | 3.42489 | 1.01808 | 13.15458 | 66.95108 | 292.67691 | 85392.192 | 1098.60528 | 0 | 7.4865 | 15681.344 | 183.60474 | 7580.735 | 3797.97048 | 86.1192
TZ-15 | Patzcuaro Basin | Tzintzuntzan | Ceramic | Tecolote Ora | Group 1 | 0 | 29.84622 | 0.77013 | 0 | 8.55267 | 0 | 5.5174 | 65.97851 | 9.9687 | 61.1 | 3.7259 | 0.72 | 33253.895 | 12.27348 | 0 | 80.86216 | 0 | 9.21921 | 0 | 3.74073 | 1.53216 | 12.72123 | 100.63543 | 269.92494 | 96854.336 | 300.75576 | 0 | 8.99346 | 14708.4 | 559.67105 | 10345.975 | 3007.0924 | 98.78436
TZ-16 | Patzcuaro Basin | Tzintzuntzan | Ceramic | Querenda Whi | Group 1 | 0 | 20.9525 | 0.48755 | 0 | 5.49745 | 0 | 3.6456 | 45.84896 | 9.51468 | 76.58 | 2.37652 | 0.72 | 33895.67 | 7.65603 | 0 | 74.55704 | 0 | 10.52051 | 0 | 2.04309 | 0.9072 | 6.9336 | 121.23069 | 147.2352 | 95029.216 | 880.89456 | 0 | 5.0232 | 16684.752 | 309.1535 | 9365.83 | 3355.38878 | 84.11688
TZ-17 | Patzcuaro Basin | Tzintzuntzan | Ceramic | Querenda Whi | Group 1 | 0 | 20.22286 | 0.40198 | 0 | 4.91365 | 0 | 3.1066 | 48.54299 | 10.98531 | 108.5 | 2.84981 | 0.76 | 33876.765 | 7.83477 | 0 | 79.84812 | 0 | 10.39038 | 0 | 1.974 | 0.83664 | 7.28028 | 134.97918 | 213.3408 | 91260.88 | 1437.9372 | 0 | 5.63178 | 8500.408 | 438.77188 | 11537.301 | 3766.85688 | 68.56488
TZ-404 | Patzcuaro Basin | Tzintzuntzan | Ceramic | Querenda Whi | Unassigned | 0 | 21.3962 | 0.418895 | 0 | 5.09852 | 0 | 2.94 | 40.62234 | 17.6673 | 124.73 | 2.52757 | 1.05 | 39328.37 | 7.38792 | 0 | 51.96704 | 0 | 12.55254 | 0 | 1.51011 | 0.87696 | 6.18246 | 105.66885 | 232.91895 | 105180.592 | 338.00064 | 0 | 4.0572 | 8612.744 | 591.88396 | 10367.756 | 4388.98998 | 97.02504
TZ-405 | Patzcuaro Basin | Tzintzuntzan | Ceramic | Querenda Whi | Group 1 | 0 | 25.07398 | 0.56914 | 0 | 6.68451 | 0 | 4.3316 | 61.19585 | 10.60038 | 78.79 | 3.47415 | 0.85 | 32649.93 | 9.89028 | 0 | 90.78168 | 0 | 10.05004 | 0 | 2.62542 | 1.1592 | 10.03446 | 132.01188 | 342.27489 | 95030.192 | 1093.3524 | 0 | 7.39956 | 13182.344 | 653.76381 | 10860.196 | 3387.18762 | 72.0252
TZ-406 | Patzcuaro Basin | Tzintzuntzan | Ceramic | Querenda Whi | Group 1 | 0 | 27.33192 | 0.685555 | 0 | 7.47264 | 0 | 5.2136 | 60.1364 | 6.93861 | 85.35 | 4.08842 | 0.56 | 32185.265 | 14.05095 | 0 | 103.87384 | 0 | 10.72071 | 0 | 4.20462 | 1.47168 | 15.01317 | 140.11151 | 306.44265 | 82710.144 | 721.9356 | 0 | 8.3076 | 14510.384 | 326.98512 | 11316.65 | 2967.07068 | 67.7484
TZ-407 | Patzcuaro Basin | Tzintzuntzan | Ceramic | Querenda Whi | Group 1 | 0 | 25.75432 | 0.651725 | 0 | 7.09317 | 0 | 4.7432 | 61.91224 | 10.71882 | 72.99 | 4.04814 | 0.84 | 35818.01 | 10.37685 | 0 | 93.64308 | 0 | 11.35134 | 0 | 2.73399 | 1.19952 | 10.35225 | 107.27339 | 306.2079 | 93132.848 | 976.09656 | 0 | 7.62174 | 14398.048 | 353.07394 | 9709.591 | 3098.37748 | 91.62072
TZ-408 | Patzcuaro Basin | Tzintzuntzan | Ceramic | Querenda Whi | Group 1 | 0 | 24.80776 | 0.552225 | 0 | 6.79154 | 0 | 4.3904 | 52.99268 | 8.59677 | 84.09 | 3.17205 | 0.88 | 37197.08 | 9.89028 | 0 | 84.336 | 0 | 11.32131 | 0 | 2.68464 | 1.33056 | 9.89001 | 152.47526 | 216.909 | 103410.128 | 470.58168 | 0 | 7.33194 | 15969.8 | 433.43419 | 9381.929 | 3586.4443 | 88.89912
TZ-409 | Patzcuaro Basin | Tzintzuntzan | Ceramic | Querenda Whi | Group 1 | 0 | 27.54884 | 0.584065 | 0 | 7.45318 | 0 | 4.4884 | 63.14322 | 10.15623 | 73.57 | 2.98072 | 1.11 | 35181.21 | 9.70161 | 0 | 82.25772 | 0 | 11.66165 | 0 | 2.52672 | 1.38096 | 10.26558 | 70.42392 | 237.68907 | 81013.856 | 1076.55144 | 0 | 7.23534 | 8299.536 | 410.22556 | 9262.607 | 3528.27298 | 68.00112
TZ-410 | Patzcuaro Basin | Tzintzuntzan | Ceramic | Querenda Whi | Group 1 | 0 | 27.77562 | 0.520385 | 0 | 6.74289 | 0 | 3.9788 | 81.54738 | 27.95184 | 107.41 | 2.79946 | 1 | 44269.54 | 9.55266 | 0 | 68.20172 | 0 | 14.09408 | 0 | 2.15166 | 1.08864 | 10.32336 | 70.336 | 327.75795 | 94286.48 | 936.6948 | 0 | 6.279 | 10838.52 | 1529.10565 | 7229.398 | 5070.11854 | 101.21436
TZ-411 | Patzcuaro Basin | Tzintzuntzan | Ceramic | Querenda Whi | Group 1 | 0 | 22.15542 | 0.5572 | 0 | 6.07152 | 0 | 4.116 | 54.74834 | 10.14636 | 78.28 | 3.49429 | 0.89 | 38870.67 | 11.34006 | 0 | 138.81304 | 0 | 11.66165 | 0 | 3.59268 | 1.21968 | 9.56259 | 115.74668 | 281.05209 | 100944.752 | 1161.11352 | 0 | 6.28866 | 14935.928 | 403.19711 | 9741.789 | 2950.73604 | 83.76696
TZ-412 | Patzcuaro Basin | Tzintzuntzan | Ceramic | Querenda Whi | Group 1 | 0 | 23.14142 | 0.574115 | 0 | 6.75262 | 0 | 4.6256 | 55.60599 | 9.71208 | 79.11 | 3.23247 | 0.76 | 36212.03 | 10.83363 | 0 | 94.83784 | 0 | 11.011 | 0 | 2.88204 | 1.24992 | 10.82412 | 108.92189 | 380.97108 | 96139.904 | 828.954 | 0 | 6.29832 | 12010.432 | 429.65947 | 8993.659 | 3208.50666 | 97.1028
TZ-413 | Patzcuaro Basin | Tzintzuntzan | Ceramic | Querenda Whi | Group 1 | 0 | 25.5374 | 0.59501 | 0 | 6.97641 | 0 | 4.4198 | 47.48354 | 12.94944 | 94.77 | 3.28282 | 0.88 | 35977.21 | 10.11867 | 0 | 104.3658 | 0 | 10.58057 | 0 | 2.69451 | 1.22976 | 10.02483 | 114.41689 | 311.92641 | 91071.536 | 1024.42512 | 0 | 7.79562 | 16449.608 | 512.98838 | 10464.35 | 3838.63114 | 67.77756
TZ-414 | Patzcuaro Basin | Tzintzuntzan | Ceramic | Querenda Whi | Group 1 |  | 22.73716 | 0.544265 |  | 6.30504 |  | 4.1258 | 50.27847 | 7.76769 | 83.52 | 3.01093 | 0.83 | 38054.77 | 10.00944 |  | 77.90036 |  | 11.82181 |  | 2.57607 | 1.11888 | 9.71667 | 106.31726 | 171.58347 | 105228.416 | 1199.10144 |  | 6.6654 | 13423.2 | 321.97182 | 9996.532 | 3022.59364 | 85.15692
TZ-415 | Patzcuaro Basin | Tzintzuntzan | Ceramic | Querenda Whi | Group 1 | 0 | 30.1716 | 0.703465 | 0 | 8.34834 | 0 | 5.0176 | 106.73202 | 31.41621 | 79.83 | 4.028 | 0.95 | 42720.325 | 10.67475 | 0 | 116.10256 | 0 | 13.32331 | 0 | 2.81295 | 1.63296 | 11.58489 | 87.90901 | 368.80164 | 91567.344 | 951.4008 | 0 | 7.66038 | 10364.424 | 1692.63753 | 8274.886 | 4083.46554 | 106.22016
TZ-416 | Patzcuaro Basin | Tzintzuntzan | Ceramic | Querenda Whi | Group 1 | 0 | 25.41908 | 0.657695 | 0 | 7.14182 | 0 | 4.8216 | 53.16421 | 9.69234 | 66.57 | 3.51443 | 0.68 | 34340.435 | 11.01237 | 0 | 89.0046 | 0 | 9.69969 | 0 | 3.03009 | 1.35072 | 11.06487 | 91.75551 | 242.75967 | 97412.608 | 1177.58424 | 0 | 7.45752 | 17424.456 | 577.13896 | 11037.285 | 2872.80388 | 56.80368
TZ-417 | Patzcuaro Basin | Tzintzuntzan | Ceramic | Querenda Whi | Group 1 | 0 | 29.16588 | 0.613915 | 0 | 7.30723 | 0 | 4.7334 | 72.57737 | 18.70365 | 107.22 | 4.42073 | 0.79 | 45168.025 | 13.91193 | 0 | 85.27976 | 0 | 13.87386 | 0 | 3.85917 | 1.24992 | 14.28129 | 116.14232 | 288.9303 | 100939.872 | 445.68984 | 0 | 7.41888 | 15299.592 | 828.35444 | 8817.517 | 4393.56442 | 98.21088
TZ-418 | Patzcuaro Basin | Tzintzuntzan | Ceramic | Querenda Whi | Group 1 | 0 | 21.46522 | 0.4776 | 0 | 5.43907 | 0 | 3.5672 | 49.22911 | 16.50264 | 122.83 | 2.79946 | 0.75 | 34455.855 | 8.67882 | 0 | 79.12524 | 0 | 10.32031 | 0 | 2.16153 | 0.96768 | 7.93512 | 94.99756 | 356.00307 | 91383.856 | 1354.33488 | 0 | 4.4436 | 13354.656 | 603.59149 | 10519.276 | 4259.8778 | 74.59128
TZ-419 | Patzcuaro Basin | Tzintzuntzan | Ceramic | Yaguarato Cr | Main | 0 | 19.70028 | 0.30049 | 0 | 5.06933 | 0 | 2.2442 | 53.89069 | 22.21737 | 129.09 | 0.89623 | 1.41 | 53920.045 | 4.8657 | 0 | 42.91096 | 0 | 19.92991 | 0 | 0.65142 | 0.9072 | 3.0816 | 111.02098 | 132.45534 | 104697.472 | 1762.15032 | 0 | 3.85434 | 6731.592 | 810.47367 | 13064.812 | 5754.41402 | 127.90548
TZ-420 | Patzcuaro Basin | Tzintzuntzan | Ceramic | Yaguarato Cr | Main | 0 | 22.58926 | 0.275615 | 0 | 4.42715 | 0 | 1.9404 | 44.68861 | 14.805 | 96.94 | 1.21847 | 1.2 | 46764.005 | 5.21325 | 0 | 30.86296 | 0 | 16.03602 | 0 | 0.77973 | 0.67536 | 3.83274 | 87.88703 | 104.39802 | 96489.312 | 1750.2204 | 0 | 3.34236 | 10230.192 | 583.42033 | 12342.251 | 3974.41978 | 104.96628
TZ-421 | Patzcuaro Basin | Tzintzuntzan | Ceramic | Yaguarato Cr | Main | 0 | 19.66084 | 0.28855 | 0 | 4.41742 | 0 | 1.9502 | 32.94385 | 19.50312 | 159.26 | 1.27889 | 1.26 | 54203.62 | 5.10402 | 0 | 49.38676 | 0 | 19.22921 | 0 | 0.6909 | 0.56448 | 3.38976 | 84.35924 | 69.61746 | 109698.496 | 1419.37152 | 0 | 3.68046 | 6259.4 | 609.62711 | 11778.786 | 5739.24614 | 155.16036
TZ-422 | Patzcuaro Basin | Tzintzuntzan | Ceramic | Yaguarato Cr | Main | 0 | 18.6354 | 0.33233 | 0 | 5.16663 | 0 | 2.205 | 53.68889 | 20.66778 | 146.22 | 1.03721 | 1.48 | 52258.395 | 5.25297 | 0 | 42.52944 | 0 | 19.56955 | 0 | 0.77973 | 0.78624 | 3.68829 | 87.02981 | 177.12357 | 110830.656 | 832.95816 | 0 | 4.23108 | 5305.496 | 775.62632 | 11042.967 | 5421.55406 | 151.27236
TZ-423 | Patzcuaro Basin | Tzintzuntzan | Ceramic | Yaguarato Cr | Unassigned | 0 | 41.6585 | 0.5373 | 0 | 8.69862 | 0 | 4.0278 | 103.09962 | 36.17355 | 140.37 | 2.05428 | 1.94 | 65516.77 | 8.11281 | 0 | 60.19984 | 0 | 20.43041 | 0 | 1.47063 | 1.30032 | 6.88545 | 135.19898 | 325.81422 | 112197.056 | 2048.3136 |  | 6.53982 | 10392.032 | 1246.12944 | 5540.897 | 6568.63656 | 122.70528
TZ-424 | Patzcuaro Basin | Tzintzuntzan | Ceramic | Yaguarato Cr | Main | 0 | 26.04026 | 0.347255 | 0 | 5.3515 | 0 | 2.5872 | 47.98804 | 18.34833 | 125.84 | 1.48029 | 1.26 | 48363.965 | 6.52401 | 0 | 43.26236 | 0 | 16.42641 | 0 | 1.09557 | 0.89712 | 5.2002 | 78.07296 | 156.76605 | 91459.008 | 872.5044 | 0 | 4.79136 | 15945.048 | 794.5589 | 13263.682 | 4826.75648 | 125.52408
TZ-425 | Patzcuaro Basin | Tzintzuntzan | Ceramic | Yaguarato Cr | Main | 0 | 23.8119 | 0.33233 | 0 | 4.93311 | 0 | 2.2344 | 65.41347 | 32.92632 | 127.46 | 1.15805 | 1.28 | 48276.405 | 5.79912 | 0 | 29.20636 | 0 | 16.50649 | 0 | 1.13505 | 0.73584 | 4.38165 | 84.64498 | 188.32584 | 90234.128 | 998.4084 | 0 | 3.864 | 7784.504 | 1476.5643 | 11435.025 | 4878.43654 | 124.71732
TZ-426 | Patzcuaro Basin | Tzintzuntzan | Ceramic | Yaguarato Cr | Main | 0 | 21.83004 | 0.371135 | 0 | 5.04014 | 0 | 2.45 | 49.87487 | 19.31559 | 108.19 | 2.13484 | 1.08 | 58165.71 | 7.79505 | 0 | 31.28464 | 0 | 17.68767 | 0 | 1.82595 | 0.77616 | 6.76989 | 133.84721 | 160.58778 | 103758.56 | 1002.95952 | 0 | 4.37598 | 9282 | 719.74277 | 10132.9 | 6624.07618 | 128.21652
TZ-427 | Patzcuaro Basin | Tzintzuntzan | Ceramic | Yaguarato Cr | Main | 0 | 27.2629 | 0.395015 | 0 | 6.08125 | 0 | 2.8028 | 95.33032 | 30.25155 | 74.97 | 1.36952 | 1.59 | 56682.165 | 5.67003 | 0 | 54.6176 | 0 | 18.42841 | 0 | 1.10544 | 0.756 | 4.73796 | 111.90018 | 192.3072 | 96774.304 | 1336.75992 | 0 | 4.41462 | 9318.176 | 1146.32545 | 9391.399 | 6078.1251 | 132.5808
TZ-428 | Patzcuaro Basin | Tzintzuntzan | Ceramic | Yaguarato Cr | Main | 0 | 23.24002 | 0.357205 | 0 | 5.06933 | 0 | 2.2442 | 42.7816 | 23.04645 | 132.85 | 1.36952 | 1.36 | 54744.9 | 5.6601 | 0 | 32.91112 | 0 | 19.22921 | 0 | 1.10544 | 0.74592 | 4.40091 | 79.66651 | 121.85403 | 104041.6 | 962.71152 | 0 | 4.51122 | 8567.048 | 748.89855 | 11379.152 | 5533.93342 | 105.52032
TZ-429 | Patzcuaro Basin | Tzintzuntzan | Ceramic | Yaguarato Cr | Unassigned | 0 | 17.49164 | 0.261685 | 0 | 3.66821 | 0 | 1.715 | 31.80368 | 11.14323 | 86.8 | 1.09763 | 1.02 | 40429.835 | 4.59759 | 0 | 29.2164 | 0 | 14.12411 | 0 | 0.5922 | 0.41328 | 3.12012 | 81.326 | 148.93479 | 104993.2 | 656.54808 | 0 | 1.86438 | 10982.272 | 342.30026 | 10507.912 | 3431.8023 | 119.93508
TZ-430 | Patzcuaro Basin | Tzintzuntzan | Ceramic | Yaguarato Cr | Unassigned | 0 | 28.7419 | 0.47561 | 0 | 6.39261 | 0 | 3.2634 | 72.82962 | 39.73662 | 186.24 | 2.45708 | 1.19 | 54122.03 | 7.58652 | 0 | 62.61948 | 0 | 16.37636 | 0 | 1.58907 | 0.94752 | 7.19361 | 97.73407 | 270.62919 | 94211.328 | 740.93472 | 0 | 5.54484 | 8699.376 | 1464.25714 | 10964.366 | 4495.00772 | 126.13644
TZ-431 | Patzcuaro Basin | Tzintzuntzan | Ceramic | Yaguarato Cr | Unassigned |  | 23.42736 | 0.39004 |  | 4.65094 |  | 2.1168 | 60.3382 | 38.31534 | 117.99 | 1.62127 | 1.17 | 50977.83 | 5.59059 |  | 37.66004 |  | 17.56755 |  | 0.87843 | 0.67536 | 4.56462 | 122.26375 | 75.08244 | 91099.84 | 827.62272 |  | 2.97528 | 8619.408 | 1395.74204 | 12275.961 | 3335.80388 | 104.56776
TZ-432 | Patzcuaro Basin | Tzintzuntzan | Ceramic | Yaguarato Cr | Unassigned | 0 | 30.47726 | 0.40596 | 0 | 6.13963 | 0 | 2.8126 | 103.23079 | 42.27321 | 135.37 | 2.23554 | 1.36 | 54578.735 | 7.91421 | 0 | 111.05244 | 0 | 16.97696 | 0 | 1.3818 | 0.87696 | 7.17435 | 129.71497 | 217.79166 | 97951.36 | 1878.9624 | 0 | 4.32768 | 14709.352 | 1799.79436 | 7912.185 | 6847.6311 | 144.25452
TZ-433 | Patzcuaro Basin | Tzintzuntzan | Ceramic | Yaguarato Cr | Group 1 | 0 | 33.06058 | 0.496505 | 0 | 6.79154 | 0 | 3.5378 | 70.67036 | 11.87361 | 61.09 | 2.47722 | 1.18 | 37514.485 | 8.35113 | 0 | 80.12924 | 0 | 11.82181 | 0 | 1.63842 | 1.18944 | 8.74404 | 112.13097 | 206.26074 | 79520.576 | 1760.36496 | 0 | 5.29368 | 17540.6 | 539.83411 | 11549.612 | 4495.02624 | 85.99284
TZ-434 | Patzcuaro Basin | Tzintzuntzan | Ceramic | Yaguarato Cr | Main | 0 | 21.96808 | 0.31442 | 0 | 5.14717 | 0 | 2.303 | 38.40254 | 22.98723 | 156.79 | 1.13791 | 1.22 | 48460.48 | 5.71968 | 0 | 49.08556 | 0 | 16.34633 | 0 | 0.86856 | 0.73584 | 4.61277 | 82.44698 | 136.17378 | 90500.576 | 1073.8992 | 0 | 2.43432 | 10275.888 | 686.43873 | 9994.638 | 5395.95016 | 111.10932
TZ-435 | Patzcuaro Basin | Tzintzuntzan | Ceramic | Yaguarato Cr | Group 1 | 0 | 27.04598 | 0.42785 | 0 | 5.89638 | 0 | 3.1948 | 67.54246 | 16.99614 | 54.39 | 2.26575 | 1.05 | 35989.15 | 7.98372 | 0 | 63.73392 | 0 | 11.1111 | 0 | 1.51998 | 0.88704 | 7.80993 | 84.61201 | 189.15216 | 78678.288 | 1055.62248 | 0 | 4.86864 | 11914.28 | 1330.3922 | 11099.787 | 4510.50896 | 85.9734
TZ-436 | Patzcuaro Basin | Tzintzuntzan | Ceramic | Tariacuri Br | Main | 0 | 25.85292 | 0.343275 | 0 | 5.48772 | 0 | 2.499 | 70.2264 | 51.50166 | 154.57 | 1.41987 | 1.42 | 61527.815 | 5.72961 | 0 | 47.62976 | 0 | 18.18817 | 0 | 0.96726 | 0.82656 | 4.1409 | 145.5076 | 0 | 100863.744 | 2421.03072 | 0 | 3.73842 | 0 | 2362.70931 | 11004.14 | 5050.50586 | 124.42572
TZ-437 | Patzcuaro Basin | Tzintzuntzan | Ceramic | Tariacuri Br | Unassigned | 0 | 34.8058 | 0.45969 | 0 | 7.74508 | 0 | 3.2438 | 122.17981 | 68.50767 | 148.31 | 1.58099 | 1.88 | 69709.7 | 6.60345 | 0 | 33.41312 | 0 | 18.1181 | 0 | 1.30284 | 1.17936 | 5.84541 | 87.76614 | 133.6197 | 98196.336 | 1385.1504 | 0 | 3.46794 | 0 | 2659.66378 | 9366.777 | 4830.40492 | 135.50652
TZ-438 | Patzcuaro Basin | Tzintzuntzan | Ceramic | Tariacuri Br | Main | 0 | 26.63186 | 0.34228 | 0 | 5.2542 | 0 | 2.254 | 67.13886 | 22.93788 | 126.83 | 1.53064 | 1.36 | 52144.965 | 5.70975 | 0 | 61.82632 | 0 | 17.94793 | 0 | 0.91791 | 0.77616 | 4.13127 | 102.36086 | 118.80228 | 103156.368 | 1469.32032 | 0 | 4.42428 | 10140.704 | 857.15634 | 11221.003 | 4375.31296 | 101.15604
TZ-439 | Patzcuaro Basin | Tzintzuntzan | Ceramic | Tariacuri Br | Main | 0 | 29.15602 | 0.383075 | 0 | 5.67259 | 0 | 2.5872 | 48.26047 | 20.09532 | 98.39 | 2.54771 | 1.39 | 53505.13 | 5.88849 | 0 | 117.68888 | 0 | 17.85784 | 0 | 0.94752 | 0.756 | 4.6224 | 120.24159 | 179.79972 | 102564.912 | 951.47304 | 0 | 4.03788 | 20121.472 | 782.67443 | 11607.379 | 4534.96462 | 116.02764
TZ-440 | Patzcuaro Basin | Tzintzuntzan | Ceramic | Tariacuri Br | Unassigned | 0 | 17.5015 | 0.23283 | 0 | 3.56118 | 0 | 1.5876 | 30.65342 | 20.73687 | 126.85 | 2.33624 | 0.91 | 52199.69 | 5.81898 | 0 | 63.54316 | 0 | 17.42741 | 0 | 0.96726 | 0.46368 | 4.47795 | 137.5948 | 114.30447 | 98272.464 | 1263.31248 | 0 | 2.415 | 7889.224 | 513.08668 | 9131.921 | 4721.0721 | 113.63652
TZ-441 | Patzcuaro Basin | Tzintzuntzan | Ceramic | Tariacuri Br | Main | 0 | 29.2349 | 0.418895 | 0 | 6.04233 | 0 | 2.8224 | 52.85142 | 20.32233 | 98.93 | 2.014 | 1.44 | 51561.895 | 6.16653 | 0 | 66.62544 | 0 | 17.48747 | 0 | 1.04622 | 1.01808 | 5.09427 | 104.47094 | 165.9213 | 102731.808 | 1322.9208 | 0 | 4.46292 | 13144.264 | 796.36762 | 12577.107 | 4773.38184 | 113.90868
TZ-442 | Patzcuaro Basin | Tzintzuntzan | Ceramic | Tariacuri Br | Main | 0 | 23.32876 | 0.315415 | 0 | 5.07906 | 0 | 2.3814 | 40.89477 | 18.83196 | 129.03 | 1.12784 | 1.29 | 53260.36 | 5.99772 | 0 | 46.42496 | 0 | 18.40839 | 0 | 1.06596 | 0.82656 | 4.56462 | 80.32591 | 136.70901 | 100463.584 | 796.97232 | 0 | 3.34236 | 6930.56 | 634.51667 | 12350.774 | 5226.73292 | 120.01284
TZ-443 | Patzcuaro Basin | Urichu | Temper | Ash | ash | 0 | 19.79888 | 0.281585 | 0 | 4.17417 | 0 | 1.7738 | 38.33191 | 45.84615 | 46.77 | 2.32617 | 0.52 | 18829.38 | 3.78333 | 0 | 64.71784 | 0 | 8.14814 | 0 | 0.81921 | 0.44352 | 8.31069 | 36.97036 | 84.09684 | 57218.976 | 275.94648 | 0 | 3.02358 | 14183.848 | 151.60809 | 10196.349 | 2435.87078 | 90.02664
TZ-444 | Patzcuaro Basin | Urichu | Temper | Ash | ash | 0 | 21.70186 | 0.349245 | 0 | 4.80662 | 0 | 2.0776 | 39.82523 | 20.44077 | 107.29 | 1.47022 | 1.08 | 40996.985 | 4.3692 | 0 | 30.64208 | 0 | 15.20519 | 0 | 0.80934 | 0.68544 | 3.40902 | 127.25321 | 0 | 80918.208 | 543.67824 | 0 | 3.51624 | 7510.328 | 882.67502 | 6264.405 | 3823.00952 | 108.84456
TZ-445 | Patzcuaro Basin | Urichu | Temper | Ash | ash | 0 | 20.1144 | 0.313425 | 0 | 4.97203 | 0 | 1.9502 | 41.9744 | 16.98627 | 77.65 | 1.82267 | 1.02 | 37957.26 | 5.15367 | 0 | 38.02148 | 0 | 14.8148 | 0 | 0.99687 | 0.79632 | 4.08312 | 117.43914 | 128.85897 | 81420.848 | 441.80952 | 0 | 3.82536 | 4787.608 | 718.53368 | 9027.751 | 4264.47076 | 120.82932
TZ-446 | Patzcuaro Basin | Urichu | Temper | Ash | ash | 0 | 20.27216 | 0.379095 | 0 | 4.93311 | 0 | 2.2736 | 40.73333 | 24.32955 | 142.76 | 1.07749 | 1.22 | 50478.34 | 4.52808 | 0 | 11.15444 | 0 | 18.69868 | 0 | 0.6909 | 0.6048 | 3.36087 | 90.12899 | 118.85862 | 89573.376 | 375.58608 | 0 | 4.19244 | 0 | 1188.88935 | 9807.132 | 4351.5981 | 154.37304
TZ-447 | Patzcuaro Basin | Urichu | Temper | Ash | ash | 0 | 16.40704 | 0.164175 | 0 | 3.23036 | 0 | 1.0388 | 30.1691 | 6.38589 | 52.39 | 0.95665 | 0.73 | 15371.755 | 2.24418 | 0 | 10.78296 | 0 | 8.14814 | 0 | 0.40467 | 0.4536 | 2.06082 | 33.5195 | 0 | 49840.416 | 226.53432 | 0 | 2.06724 | 2933.112 | 171.73993 | 2558.794 | 2682.3905 | 92.98152
TZ-448 | Patzcuaro Basin | Urichu | Temper | Ash | ash | 0 | 51.94248 | 0.560185 | 0 | 6.76235 | 0 | 3.6554 | 60.99405 | 65.91186 | 123.08 | 0.85595 | 1.62 | 44620.775 | 3.76347 | 0 | 10.57212 | 0 | 16.74673 | 0 | 0.66129 | 1.44144 | 2.60973 | 197.43535 | 0 | 86502.88 | 365.54472 | 0 | 5.19708 | 5893.832 | 1316.58105 | 10370.597 | 4346.46806 | 167.48532