## mumex
ANID | ANAL_INFO | SOURCEPER | SITE_NAME | SITE_NO | MATERIAL | COUNTRY | REGION | LOCALE | CHEM1 | CER_TYPE | DECORATION | PERIOD | AS | LA | LU | ND | SM | U | YB | CE | CO | CR | CS | EU | FE | HF | NI | RB | SB | SC | SR | TA | TB | TH | ZN | ZR | AL | BA | CA | DY | K | MN | NA | TI | V
AZP001 | NIST(SRM1633) NORM. TO MURR, EXCEPT LU,YB,HF | M. Hodge | TX-A-40, TL. 104 | TX-A-40, T | CERAMIC | MEXICO | VALLEY OF MEXICO | TEXCOCO REGION | TEX2 | EARLY AZTEC ORANGE WARE | THICK, GEOMETRIC LINES IN DARK RED OR BL | EARLY AZTEC | 2.47 | 23.13 | 0.214 | 0 | 4.31 | 0 | 1.742 | 49.86 | 16.84 | 94.24 | 3.68 | 1.38 | 35517.9 | 5.649 | 0 | 63.32 | 0 | 12.31 | 407.4 | 0.76 | 0.56 | 6.31 | 65.48 | 0 | 0 | 484.9 | 0 | 0 | 7722.8 | 0 | 16998.1 | 0 | 0
AZP002 | NIST(SRM1633) NORM. TO MURR, EXCEPT LU,YB,HF | M. Hodge | HUEXOTLA | TX-A-87, L | CERAMIC | MEXICO | VALLEY OF MEXICO | TEXCOCO REGION |  | EARLY AZTEC ORANGE WARE | THICK, GEOMETRIC LINES IN DARK RED OR BL | EARLY AZTEC | 0 | 24.61 | 0.225 | 0 | 4.85 | 0 | 2.642 | 51.49 | 16.92 | 104.77 | 3.23 | 1.51 | 38855 | 5.662 | 0 | 51.94 | 0 | 13.22 | 438.5 | 0.69 | 0.75 | 5.82 | 65.33 | 0 | 0 | 545.4 | 0 | 0 | 8199.3 | 0 | 14838.8 | 0 | 0
AZP003 | NIST(SRM1633) NORM. TO MURR, EXCEPT LU,YB,HF | M. Hodge | CH-AZ-164, LOC. 100 | CH-AZ-164, | CERAMIC | MEXICO | VALLEY OF MEXICO | CHALCO REGION | CHAL | EARLY AZTEC ORANGE WARE | THICK, GEOMETRIC LINES IN DARK RED OR BL | EARLY AZTEC | 2.12 | 21.78 | 0.191 | 0 | 4.38 | 0 | 1.641 | 47.07 | 18.77 | 132.51 | 2.54 | 1.5 | 42800.3 | 5.383 | 0 | 54.26 | 0 | 15 | 483.1 | 0.7 | 0.76 | 5.65 | 69.36 | 0 | 0 | 0 | 0 | 0 | 7324.5 | 0 | 16010.3 | 0 | 0
AZP004 | NIST(SRM1633) NORM. TO MURR, EXCEPT LU,YB,HF | M. Hodge | CH-AZ-111, LOC. 79 | CH-AZ-111, | CERAMIC | MEXICO | VALLEY OF MEXICO | CHALCO REGION | CHAL | EARLY AZTEC ORANGE WARE | THICK, GEOMETRIC LINES IN DARK RED OR BL | EARLY AZTEC | 0 | 25.01 | 0.192 | 0 | 4.94 | 0 | 1.849 | 50.09 | 18.98 | 124.52 | 3.11 | 1.65 | 40780 | 5.572 | 0 | 50.53 | 0 | 14.69 | 483.1 | 0.63 | 0.76 | 5.88 | 78.9 | 0 | 0 | 0 | 0 | 0 | 9767.3 | 0 | 16195.7 | 0 | 0
AZP005 | NIST(SRM1633) NORM. TO MURR, EXCEPT LU,YB,HF | M. Hodge | CH-AZ-103 | CH-AZ-103 | CERAMIC | MEXICO | VALLEY OF MEXICO | CHALCO REGION | CHAL | EARLY AZTEC ORANGE WARE | THICK, GEOMETRIC LINES IN DARK RED OR BL | EARLY AZTEC | 1.8 | 21.98 | 0.239 | 0 | 3.97 | 13.99 | 1.799 | 45.26 | 17.88 | 130.69 | 2.91 | 1.44 | 39304.9 | 5.188 | 0 | 49.72 | 0 | 14.1 | 567.6 | 0.62 | 0.63 | 5.4 | 75.35 | 0 | 0 | 577.7 | 0 | 0 | 10883.7 | 0 | 18255.8 | 0 | 0
AZP006 | NIST(SRM1633) NORM. TO MURR, EXCEPT LU,YB,HF | M. Hodge | CH-AZ-29, LOC. 18 | CH-AZ-29, | CERAMIC | MEXICO | VALLEY OF MEXICO | CHALCO REGION | CHAL | EARLY AZTEC ORANGE WARE | DARK RED OR BLACK LINES FORM GEOMETRIC G | EARLY AZTEC | 2.21 | 23.83 | 0.284 | 0 | 4.9 | 0 | 1.919 | 50.32 | 19.65 | 127.71 | 3.36 | 1.53 | 44406.5 | 6.026 | 0 | 52.91 | 0 | 15.32 | 443.6 | 0.71 | 0.74 | 6.27 | 76.93 | 0 | 0 | 577.7 | 0 | 0 | 7207.4 | 0 | 14838.8 | 0 | 0
AZP007 | NIST(SRM1633) NORM. TO MURR, EXCEPT LU,YB,HF | M. Hodge | CH-AZ-76, LOC. 69 | CH-AZ-76, | CERAMIC | MEXICO | VALLEY OF MEXICO | CHALCO REGION | CHAL | EARLY AZTEC ORANGE WARE | DARK RED OR BLACK LINES FORM GEOMETRIC G | EARLY AZTEC | 1.45 | 25.01 | 0.3 | 0 | 5.11 | 0 | 2.188 | 54.92 | 19.56 | 125.67 | 3.61 | 1.57 | 47582.5 | 6.501 | 0 | 50.29 | 0 | 16.72 | 438.5 | 0.83 | 0.64 | 6.75 | 94.21 | 0 | 0 | 399.7 | 0 | 0 | 9857.7 | 0 | 14941.7 | 0 | 0
AZP008 | NIST(SRM1633) NORM. TO MURR, EXCEPT LU,YB,HF | M. Hodge | CHALCO | CH-AZ-172, | CERAMIC | MEXICO | VALLEY OF MEXICO | CHALCO REGION | CHAL | EARLY AZTEC ORANGE WARE | DARK RED OR BLACK LINES FORM GEOMETRIC G | EARLY AZTEC | 2.04 | 27.48 | 0.266 | 0 | 5.45 | 0 | 2.559 | 57.91 | 21.1 | 123.66 | 3.53 | 1.7 | 45650.7 | 6.109 | 0 | 55.78 | 0 | 16.11 | 476.4 | 0.77 | 0.72 | 6.41 | 79.82 | 0 | 0 | 402.4 | 0 | 0 | 6914.8 | 0 | 14568 | 0 | 0
AZP009 | NIST(SRM1633) NORM. TO MURR, EXCEPT LU,YB,HF | M. Hodge | CH-AZ-263, LOC. 10 | CH-AZ-263, | CERAMIC | MEXICO | VALLEY OF MEXICO | CHALCO REGION | IXT | EARLY AZTEC ORANGE WARE | DARK RED OR BLACK LINES FORM GEOMETRIC G | EARLY AZTEC | 2.47 | 21.53 | 0.305 | 0 | 4.48 | 0 | 1.841 | 45.68 | 16.05 | 95.99 | 3.58 | 1.4 | 38498.8 | 5.358 | 0 | 52.06 | 0 | 12.51 | 483.1 | 0.65 | 0.56 | 4.98 | 76.23 | 0 | 0 | 375.6 | 0 | 0 | 10298.6 | 0 | 19382.1 | 0 | 0
AZP010 | NIST(SRM1633) NORM. TO MURR, EXCEPT LU,YB,HF | M. Hodge | TX-A-16, TL. 19 | TX-A-16, T | CERAMIC | MEXICO | VALLEY OF MEXICO | TEXCOCO REGION | TEX2 | EARLY AZTEC ORANGE WARE | DARK RED OR BLACK LINES FORM GEOMETRIC G | EARLY AZTEC | 16.81 | 38.73 | 0.475 | 0 | 6.85 | 8.16 | 3.048 | 52.21 | 13.1 | 83.61 | 5.84 | 1.39 | 34233.2 | 5.383 | 0 | 66.91 | 1.04 | 12.11 | 449.8 | 0.74 | 0.64 | 6.7 | 77.11 | 0 | 0 | 504.3 | 30619.6 | 0 | 16934.7 | 0 | 11545.2 | 0 | 0
AZP011 | NIST(SRM1633) NORM. TO MURR, EXCEPT LU,YB,HF | M. Hodge | CH-AZ-190, TL. 52 | CH-AZ-190, | CERAMIC | MEXICO | VALLEY OF MEXICO | CHALCO REGION | CHAL | EARLY AZTEC ORANGE WARE |  | EARLY AZTEC | 5.09 | 25.89 | 0.34 | 0 | 5.3 | 0 | 2.339 | 52.93 | 17.51 | 115.67 | 3.76 | 1.62 | 39851.7 | 6.012 | 0 | 48.36 | 0 | 15.6 | 434.5 | 0.74 | 0.67 | 6.5 | 88.12 | 0 | 0 | 551.7 | 0 | 0 | 8846.6 | 0 | 17881.4 | 0 | 0
AZP012 | NIST(SRM1633) NORM. TO MURR, EXCEPT LU,YB,HF | M. Hodge | CH-AZ-195, TL. 71 | CH-AZ-195, | CERAMIC | MEXICO | VALLEY OF MEXICO | CHALCO REGION |  | EARLY AZTEC ORANGE WARE |  | EARLY AZTEC | 1.89 | 25.01 | 0.363 | 0 | 4.78 | 2.82 | 2.388 | 46.1 | 16.73 | 134.66 | 2.75 | 1.48 | 36935.8 | 5.236 | 0 | 47.92 | 0.3 | 15 | 501.2 | 0.62 | 0.46 | 5.37 | 75.87 | 0 | 0 | 766.8 | 0 | 0 | 9073.5 | 0 | 14041.1 | 0 | 0
AZP013 | NIST(SRM1633) NORM. TO MURR, EXCEPT LU,YB,HF | M. Hodge | XICO | CH-AZ-192, | CERAMIC | MEXICO | VALLEY OF MEXICO | CHALCO REGION | CHAL | EARLY AZTEC ORANGE WARE | --- | EARLY AZTEC | 0.97 | 23.61 | 0.246 | 0 | 4.66 | 0 | 1.968 | 50.43 | 18.98 | 144.29 | 3.1 | 1.55 | 38145.8 | 5.834 | 0 | 57.21 | 0 | 15.32 | 440.6 | 0.75 | 0.59 | 5.69 | 83 | 0 | 0 | 415.6 | 0 | 0 | 4794.9 | 0 | 17434.1 | 0 | 0
AZP014 | NIST(SRM1633) NORM. TO MURR, EXCEPT LU,YB,HF | M. Hodge | CH-AZ-249, FEA. I | CH-AZ-249, | CERAMIC | MEXICO | VALLEY OF MEXICO | CHALCO REGION | CHAL | EARLY AZTEC ORANGE WARE | --- | EARLY AZTEC | 0 | 25.71 | 0.366 | 0 | 5.25 | 0 | 2.301 | 52.81 | 18.3 | 115.67 | 3.13 | 1.62 | 39304.9 | 5.781 | 0 | 56.17 | 0 | 15.49 | 398.1 | 0.71 | 0.64 | 6.18 | 76.23 | 0 | 0 | 326.3 | 23014.4 | 0 | 8448.4 | 0 | 16998.1 | 0 | 0
AZP015 | NIST(SRM1633) NORM. TO MURR, EXCEPT LU,YB,HF | M. Hodge | CH-AZ-252 | CH-AZ-252 | CERAMIC | MEXICO | VALLEY OF MEXICO | CHALCO REGION | CHAL | EARLY AZTEC ORANGE WARE |  | EARLY AZTEC | 2.32 | 20.9 | 0.285 | 0 | 4.54 | 0 | 1.611 | 43.42 | 15.36 | 114.61 | 2.95 | 1.42 | 39851.7 | 5.998 | 0 | 46.29 | 0 | 14.39 | 500 | 0.68 | 0.57 | 5.9 | 63.99 | 0 | 0 | 0 | 22594.4 | 0 | 8725.2 | 0 | 23088.8 | 0 | 0
AZP016 | NIST(SRM1633) NORM. TO MURR, EXCEPT LU,YB,HF | M. Hodge | CH-AZ-195B, LEVEL 10 | CH-AZ-195B | CERAMIC | MEXICO | VALLEY OF MEXICO | CHALCO REGION | CHAL | EARLY AZTEC ORANGE WARE | bOWL WITH HORIZONTAL GROOVE ON EXTERIOR | EARLY AZTEC | 1.93 | 26.37 | 0.323 | 0 | 5.76 | 0 | 2.009 | 55.17 | 18.38 | 116.74 | 3.73 | 1.65 | 47473.1 | 7.047 | 0 | 55.53 | 0 | 16.99 | 367.3 | 0.81 | 0.66 | 6.94 | 82.62 | 0 | 0 | 380.8 | 0 | 0 | 10393.9 | 0 | 15827.1 | 0 | 0
AZP017 | NIST(SRM1633) NORM. TO MURR, EXCEPT LU,YB,HF | M. Hodge | CH-AZ-190, TL. 52 | CH-AZ-190, | CERAMIC | MEXICO | VALLEY OF MEXICO | CHALCO REGION | CHAL | EARLY AZTEC ORANGE WARE | BOWL WITH HORIZPNTAL GROOVE ON EXTERIOR | EARLY AZTEC | 2.61 | 25.71 | 0.279 | 0 | 5.71 | 0 | 2.08 | 54.54 | 20.15 | 125.67 | 3.35 | 1.64 | 41252.2 | 6.067 | 0 | 46.29 | 0 | 15.32 | 429.5 | 0.72 | 0.84 | 6.15 | 82.81 | 0 | 0 | 500.8 | 0 | 0 | 7740.6 | 0 | 14568 | 0 | 0
AZP018 | NIST(SRM1633) NORM. TO MURR, EXCEPT LU,YB,HF | M. Hodge | CH-AZ-195B, LEVEL 16 | CH-AZ-195B | CERAMIC | MEXICO | VALLEY OF MEXICO | CHALCO REGION | CHAL | EARLY AZTEC ORANGE WARE | SHOULDERED, BURNISHED PLAIN ORANGE-BUFF | EARLY AZTEC | 2.7 | 23.88 | 0.319 | 0 | 5.22 | 0 | 2.148 | 48.5 | 15.75 | 112.78 | 3.39 | 1.49 | 42997.9 | 6.237 | 0 | 62.45 | 0 | 15.32 | 397.2 | 0.71 | 0.63 | 6.17 | 80 | 0 | 0 | 480.5 | 0 | 0 | 10393.9 | 0 | 14203.7 | 0 | 0
AZP019 | NIST(SRM1633) NORM. TO MURR, EXCEPT LU,YB,HF | M. Hodge | CH-AZ-192, LOC. N | CH-AZ-192, | CERAMIC | MEXICO | VALLEY OF MEXICO | CHALCO REGION | CHAL | EARLY AZTEC ORANGE WARE | SHOULDERED, BURNISHED PLAIN ORANGE-BUFF | EARLY AZTEC | 2.4 | 25.83 | 0.268 | 0 | 5.51 | 0 | 1.941 | 53.79 | 18.68 | 123.66 | 3.56 | 1.66 | 44406.5 | 6.577 | 0 | 53.27 | 0 | 16.6 | 386.4 | 0.71 | 0.63 | 6.66 | 89.14 | 0 | 0 | 0 | 0 | 0 | 9263.5 | 0 | 16726.3 | 0 | 0
AZP020 | NIST(SRM1633) NORM. TO MURR, EXCEPT LU,YB,HF | M. Hodge | CH-AZ-249, FEA. K(W) | CH-AZ-249, | CERAMIC | MEXICO | VALLEY OF MEXICO | CHALCO REGION | CHAL | EARLY AZTEC ORANGE WARE | SHOULDERED, BURNISHED PLAIN ORANGE-BUFF | EARLY AZTEC | 2.28 | 26.43 | 0.333 | 0 | 5.72 | 0 | 2.042 | 54.79 | 18.09 | 106.72 | 3.61 | 1.66 | 39395.5 | 6.501 | 0 | 56.3 | 0 | 16.3 | 432.5 | 0.91 | 0.7 | 6.76 | 87.12 | 0 | 0 | 524.4 | 0 | 0 | 8237.1 | 0 | 14736.7 | 0 | 0
AZP021 | NIST(SRM1633) NORM. TO MURR, EXCEPT LU,YB,HF | M. Hodge | IX-AZ-29, TL. 215 | IX-AZ-29, | CERAMIC | MEXICO | VALLEY OF MEXICO | IXTAPALAPA REGIO | CHAL | TENAYUCA BLACK-ON-ORANGE | SPIRAL-STEP MOFIF | EARLY AZTEC | 1.96 | 26.19 | 0.362 | 0 | 5.75 | 0 | 2.421 | 55.3 | 17.59 | 100.98 | 2.9 | 1.5 | 42407.9 | 5.875 | 0 | 57.48 | 0 | 14.1 | 391.7 | 0.85 | 0.79 | 6.17 | 80.74 | 0 | 0 | 466.3 | 27669.4 | 0 | 11475.6 | 0 | 14041.1 | 0 | 0
AZP022 | NIST(SRM1633) NORM. TO MURR, EXCEPT LU,YB,HF | M. Hodge | IX-AZ-29, AREA 104 | IX-AZ-29, | CERAMIC | MEXICO | VALLEY OF MEXICO | IXTAPALAPA REGIO | TEX3 | TENAYUCA BLACK-ON ORANGE | MEXICAN KEY MOTIF | EARLY AZTEC | 1.6 | 23.29 | 0.308 | 0 | 5.15 | 0 | 2.061 | 48.16 | 16.23 | 97.33 | 2.47 | 1.44 | 38587.5 | 5.458 | 0 | 49.15 | 0 | 13.22 | 431.5 | 0.66 | 0.69 | 5.41 | 74.83 | 0 | 0 | 499.7 | 0 | 0 | 7375.2 | 0 | 12688.2 | 0 | 0
AZP023 | NIST(SRM1633) NORM. TO MURR, EXCEPT LU,YB,HF | M. Hodge | IX-AZ-28, AREA 104 | IX-AZ-28, | CERAMIC | MEXICO | VALLEY OF MEXICO | IXTAPALAPA REGIO | TEX | TENAYUCA BLACK-ON-ORANGE | MEXICAN KEY MOTIF | EARLY AZTEC | 2.94 | 26.19 | 0.366 | 0 | 5.75 | 0 | 2.301 | 55.43 | 17.51 | 104.77 | 3.28 | 1.58 | 43999.4 | 5.957 | 0 | 53.52 | 0 | 14.1 | 406.4 | 0.72 | 0.9 | 5.93 | 77.82 | 0 | 0 | 520.8 | 0 | 0 | 9136.4 | 0 | 13689.9 | 0 | 0
AZP024 | NIST(SRM1633) NORM. TO MURR, EXCEPT LU,YB,HF | M. Hodge | CH-AZ-6 | CH-AZ-6 | CERAMIC | MEXICO | VALLEY OF MEXICO | CHALCO REGION | TEX2 | TENAYUCA BLACK ON ORANGE | MEXICAN KEY MOTIF | EARLY AZTEC | 1.29 | 22.86 | 0.274 | 0 | 4.99 | 0 | 2.249 | 49.97 | 17.39 | 114.61 | 3.01 | 1.45 | 42899 | 6.012 | 0 | 63.75 | 0 | 13.62 | 451.9 | 0.77 | 0.57 | 5.63 | 72.96 | 0 | 0 | 688.1 | 28575.9 | 0 | 8887.4 | 0 | 16084.2 | 0 | 0
AZP025 | NIST(SRM1633) NORM. TO MURR, EXCEPT LU,YB,HF | M. Hodge | HUEXOTLA | TX-A-87, L | CERAMIC | MEXICO | VALLEY OF MEXICO | TEXCOCO REGION | TEX | TENAYUCA BLACK-ON-ORANGE | MEXICAN KEY MOTIF, BOUNDED ZACATE MOTIF | EARLY AZTEC | 2.51 | 23.83 | 0.31 | 0 | 5.18 | 0 | 2.099 | 51.85 | 17.11 | 107.7 | 3.63 | 1.44 | 40874 | 5.534 | 0 | 60.89 | 0.15 | 13.01 | 377.6 | 0.73 | 0.84 | 6.21 | 64.28 | 0 | 0 | 396.9 | 32434 | 0 | 9052.7 | 0 | 15395.7 | 0 | 0
AZP026 | NIST(SRM1633) NORM. TO MURR, EXCEPT LU,YB,HF | M. Hodge | IX-AZ-29, TL. 215 | IX-AZ-29, | CERAMIC | MEXICO | VALLEY OF MEXICO | IXTAPALAPA REGIO | TEX3 | TENAYUCA BLACK-ON-ORANGE | FEATHER-SCROLL MOTIF, BOUNDED ZACATE | EARLY AZTEC | 1.55 | 22.91 | 0.239 | 0 | 4.93 | 0 | 2 | 49.74 | 17.31 | 109.71 | 2.91 | 1.47 | 42603.6 | 5.781 | 0 | 49.83 | 0 | 13.62 | 421.7 | 0.76 | 0.64 | 5.46 | 71.14 | 0 | 0 | 367 | 12793.8 | 0 | 9523.1 | 0 | 17076.6 | 0 | 0
AZP027 | NIST(SRM1633) NORM. TO MURR, EXCEPT LU,YB,HF | M. Hodge | HUEXOTLA | TX-A-87, L | CERAMIC | MEXICO | VALLEY OF MEXICO | TEXCOCO REGION | TEX | TENAYUCA BLACK-ON-ORANGE | FEATHER-SCROLL MOTIF, BOUNDED ZACATE | EARLY AZTEC | 2.17 | 27.3 | 0.372 | 0 | 5.92 | 0 | 2.679 | 58.58 | 18.21 | 105.74 | 3.43 | 1.61 | 45755.9 | 6.152 | 0 | 69.11 | 0 | 14.69 | 338.1 | 0.79 | 0.84 | 6.64 | 77.11 | 0 | 0 | 532.9 | 17298.2 | 0 | 9115.4 | 0 | 12776.2 | 0 | 0
AZP028 | NIST(SRM1633) NORM. TO MURR, EXCEPT LU,YB,HF | M. Hodge | TX-A-40, TL. 105 | TX-A-40, T | CERAMIC | MEXICO | VALLEY OF MEXICO | TEXCOCO REGION | TEX | TENAYUCA BLACK-ON-ORANGE | FEATHER-SCROLL MOTIF, BOUNDED ZACATE | EARLY AZTEC | 2.88 | 25.12 | 0.387 | 0 | 5.6 | 0 | 2.36 | 53.54 | 17.8 | 109.71 | 2.97 | 1.55 | 43696.5 | 5.848 | 0 | 64.94 | 0 | 13.9 | 435.5 | 0.77 | 0.8 | 5.6 | 71.96 | 0 | 0 | 589.8 | 31695.7 | 0 | 11292.2 | 0 | 15645.9 | 0 | 0
AZP029 | NIST(SRM1633) NORM. TO MURR, EXCEPT LU,YB,HF | M. Hodge | HUEXOTLA | TX-A-87, T | CERAMIC | MEXICO | VALLEY OF MEXICO | TEXCOCO REGION | CHAL | TENAYUCA BLACK-ON-ORANGE | FEATHER-SCROLL MOTIF, BOUNDED ZACATE | EARLY AZTEC | 2.14 | 23.99 | 0.327 | 0 | 5.11 | 0 | 2.188 | 51.37 | 16.61 | 98 | 3.14 | 1.44 | 40874 | 5.546 | 0 | 52.3 | 0.18 | 13.22 | 503.5 | 0.73 | 0.82 | 6 | 71.3 | 0 | 0 | 636.3 | 24322.1 | 0 | 9221 | 0 | 14401.3 | 0 | 0
AZP030 | NIST(SRM1633) NORM. TO MURR, EXCEPT LU,YB,HF | M. Hodge | HUEXOTLA | TX-A-87, L | CERAMIC | MEXICO | VALLEY OF MEXICO | TEXCOCO REGION | TEX2 | TENAYUCA BLACK-ON ORANGE | FEATHER-SCROLL MOTIF, BOUNDED ZACATE, PL | EARLY AZTEC | 0.98 | 25.53 | 0.306 | 0 | 5.58 | 0 | 2.371 | 55.43 | 17.59 | 110.72 | 3.09 | 1.56 | 43696.5 | 6.081 | 0 | 62.45 | 0 | 14.1 | 402.7 | 0.75 | 0.69 | 6.03 | 80.19 | 0 | 0 | 939 | 0 | 0 | 9306.3 | 0 | 14941.7 | 0 | 0
AZP031 | NIST(SRM1633) NORM. TO MURR, EXCEPT LU,YB,HF | M. Hodge | HUEXOTLA | TX-A-87, T | CERAMIC | MEXICO | VALLEY OF MEXICO | TEXCOCO REGION | TEX | TENAYUCA BLACK-ON-ORANGE | FREE ZACATE WITH LOOPS, GEOMETRIC FEATHE | EARLY AZTEC | 2.17 | 25.71 | 0.29 | 0 | 5.44 | 0 | 2.673 | 56.07 | 17.8 | 102.86 | 3.21 | 1.5 | 43495.8 | 6.039 | 0 | 73.2 | 0.32 | 14 | 397.2 | 0.71 | 0.81 | 6.27 | 74.32 | 0 | 0 | 838.8 | 0 | 0 | 8526.6 | 0 | 12257.5 | 0 | 0
AZP032 | NIST(SRM1633) NORM. TO MURR, EXCEPT LU,YB,HF | M. Hodge | TX-A-16, TL. 19 | TX-A-16, T | CERAMIC | MEXICO | VALLEY OF MEXICO | TEXCOCO REGION | TEX | TENAYUCA BLACK-ON-ORANGE | FREE, ZACATE WITH LOOPS, GEOMETRIC FEATH | EARLY AZTEC | 1.9 | 24.44 | 0.286 | 0 | 5.28 | 0 | 2.259 | 51.49 | 16.92 | 106.72 | 3.22 | 1.49 | 40128 | 5.741 | 0 | 55.02 | 0 | 13.01 | 484.2 | 0.67 | 0.67 | 5.89 | 67.31 | 0 | 0 | 451.5 | 0 | 0 | 9589.1 | 0 | 16998.1 | 0 | 0
AZP033 | NIST(SRM1633) NORM. TO MURR, EXCEPT LU,YB,HF | M. Hodge | CHIMALHUACAN | TX-A-40, T | CERAMIC | MEXICO | VALLEY OF MEXICO | TEXCOCO REGION | TEX | TENAYUCA BLACK-ON-ORANGE | FREE ZACATE WITH LOOPS, GEOMETRIC FEATHE | EARLY AZTEC | 1.88 | 25.71 | 0.318 | 0 | 5.46 | 0 | 2.371 | 55.17 | 17.51 | 108.7 | 3.18 | 1.54 | 44100.9 | 6.039 | 0 | 64.34 | 0.28 | 14.1 | 373.3 | 0.81 | 0.77 | 6.18 | 72.13 | 0 | 0 | 467.4 | 21183.6 | 0 | 9994.9 | 0 | 14302.1 | 0 | 0
AZP034 | NIST(SRM1633) NORM. TO MURR, EXCEPT LU,YB,HF | M. Hodge | CHIMALHUACAN | TX-A-109, | CERAMIC | MEXICO | VALLEY OF MEXICO | TEXCOCO REGION | TEX2 | TENAYUCA BLACK-ON-ORANGE | FREE ZACATE WITH LOOPS, GEOMETRIC FEATHE | EARLY AZTEC | 2.12 | 25.83 | 0.335 | 0 | 5.55 | 0 | 2.512 | 54.67 | 17.11 | 102.86 | 3.23 | 1.56 | 43999.4 | 6.516 | 0 | 64.94 | 0.36 | 14.1 | 488.7 | 0.73 | 0.75 | 6.44 | 77.11 | 0 | 0 | 513.7 | 28575.9 | 0 | 9903.2 | 0 | 15645.9 | 0 | 0
AZP035 | NIST(SRM1633) NORM. TO MURR, EXCEPT LU,YB,HF | M. Hodge | HUEXOTLA | TX-A-87, T | CERAMIC | MEXICO | VALLEY OF MEXICO | TEXCOCO REGION | TEX | TENAYUCA BLACK-ON-ORANGE | FREE ZACATE WITH LOOPS, GEOMETRIC FEATHE | EARLY AZTEC | 2.17 | 26.49 | 0.381 | 0 | 5.72 | 0 | 2.228 | 56.2 | 17.39 | 106.72 | 3.19 | 1.57 | 43797.3 | 6.152 | 0 | 57.21 | 0 | 14.2 | 395.4 | 0.9 | 0.81 | 6.53 | 72.79 | 0 | 0 | 563.2 | 0 | 0 | 9115.4 | 0 | 12688.2 | 0 | 0
AZP036 | NIST(SRM1633) NORM. TO MURR, EXCEPT LU,YB,HF | M. Hodge | HUEXOTLA | TX-A-87, L | CERAMIC | MEXICO | VALLEY OF MEXICO | TEXCOCO REGION | IXT | TENAYUCA BLACK-ON-ORANGE | UNINTERRUPTED, FREE ZACATE WITH CALLIGRA | EARLY AZTEC | 2.01 | 24.16 | 0.33 | 0 | 5.53 | 0 | 2.249 | 51.37 | 17.11 | 97.78 | 3.38 | 1.58 | 42019.1 | 5.702 | 0 | 55.15 | 0 | 13.4 | 369.8 | 0.6 | 0.82 | 5.1 | 80.74 | 0 | 0 | 558.1 | 17988.7 | 0 | 11797.1 | 0 | 14941.7 | 0 | 0
AZP037 | NIST(SRM1633) NORM. TO MURR, EXCEPT LU,YB,HF | M. Hodge | HUEXOTLA | TX-A-87, L | CERAMIC | MEXICO | VALLEY OF MEXICO | TEXCOCO REGION | IXT | TENAYUCA BLACK-ON-ORANGE | LOOP ZACATE, WITH CALLIGRAPHIC MOTIFS | EARLY AZTEC | 2.88 | 25.53 | 0.297 | 0 | 5.66 | 1 | 2.178 | 53.42 | 17.8 | 99.82 | 3.97 | 1.62 | 42997.9 | 5.781 | 0 | 50.64 | 0 | 14.1 | 475.3 | 0.6 | 0.8 | 5.54 | 80.74 | 0 | 0 | 431.2 | 0 | 0 | 9611.2 | 0 | 15289.7 | 0 | 0
AZP038 | NIST(SRM1633) NORM. TO MURR, EXCEPT LU,YB,HF | M. Hodge | CH-AZ-111, LOC. 79 | CH-AZ-111, | CERAMIC | MEXICO | VALLEY OF MEXICO | CHALCO REGION | IXT2 | TENAYUCA BLACK-ON-ORANGE | LOOP ZACATE WITH CALLIGRAPHIC MOTIFSR BL | EARLY AZTEC | 2.24 | 25.47 | 0.321 | 0 | 5.73 | 0 | 2.679 | 53.92 | 16.92 | 95.77 | 4.11 | 1.64 | 41157.3 | 5.598 | 0 | 63.17 | 0.39 | 13.31 | 363.1 | 0.65 | 0.76 | 5.13 | 71.3 | 0 | 0 | 414.6 | 0 | 0 | 9284.9 | 0 | 14041.1 | 0 | 0
AZP039 | NIST(SRM1633) NORM. TO MURR, EXCEPT LU,YB,HF | M. Hodge | XO-AZ-69, LOC. 75 | XO-AZ-69, | CERAMIC | MEXICO | VALLEY OF MEXICO | XOCHIMILCO REGIO | IXT | TENAYUCA BLACK-ON-ORANGE | FREE ZACATE, WITH CALLIGRAPHIC MOTIFS | EARLY AZTEC | 8.33 | 27.68 | 0.374 | 0 | 5.96 | 0 | 2.472 | 56.85 | 16.23 | 90 | 4.17 | 1.64 | 37020.9 | 6.31 | 0 | 65.54 | 0.41 | 13.71 | 304.8 | 0.74 | 0.82 | 6.53 | 80.56 | 0 | 0 | 607.7 | 0 | 0 | 10110.6 | 0 | 12953.9 | 0 | 0
AZP040 | NIST(SRM1633) NORM. TO MURR, EXCEPT LU,YB,HF | M. Hodge | XO-AZ-69, LOC. 75 | XO-AZ-69, | CERAMIC | MEXICO | VALLEY OF MEXICO | XOCHIMILCO REGIO | IXT2 | TENAYUCA BLACK-ON-ORANGE | FREE ZACATE WITH CALLIGRAPHIC MOTIFS | EARLY AZTEC | 2.07 | 22.34 | 0.252 | 0 | 4.9 | 1.46 | 2.228 | 48.95 | 15.47 | 102.86 | 3.81 | 1.5 | 37796.1 | 5.188 | 0 | 48.81 | 0.15 | 12.71 | 522.4 | 0.59 | 0.71 | 4.59 | 77.11 | 0 | 0 | 430.2 | 0 | 0 | 10685 | 0 | 16534.9 | 0 | 0
AZP041 | NIST(SRM1633) NORM. TO MURR, EXCEPT LU,YB,HF | M. Hodge | XO-AZ-71, LOC. 74 | XO-AZ-71, | CERAMIC | MEXICO | VALLEY OF MEXICO | XOCHIMILCO REGIO | IXT | TENAYUCA BLACK-ON-ORANGE | FREE ZACATE, WITH CALLIGRAPHIC MOTIFS | EARLY AZTEC | 2.64 | 25.18 | 0.321 | 0 | 5.66 | 0 | 2.218 | 53.92 | 16.92 | 99.82 | 4.36 | 1.56 | 40313.2 | 5.754 | 0 | 46.72 | 0 | 13.62 | 372.4 | 0.62 | 0.73 | 5.46 | 83.58 | 0 | 0 | 421.4 | 0 | 0 | 9306.3 | 0 | 14838.8 | 0 | 0
AZP042 | NIST(SRM1633) NORM. TO MURR, EXCEPT LU,YB,HF | M. Hodge | TX-A-87, TL. 49 | TX-A-87, T | CERAMIC | MEXICO | VALLEY OF MEXICO | TEXCOCO REGION | TEX2 | TENAYUCA BLACK-ON-ORANGE | BOUND ZACATE, PLAIN, WITH FEATHER MOTIFS | EARLY AZTEC | 1.94 | 23.88 | 0.274 | 0 | 5.05 | 0 | 2.158 | 51.73 | 18.68 | 98 | 3.02 | 1.46 | 41062.7 | 5.821 | 0 | 50.64 | 0 | 13.31 | 442.6 | 0.68 | 0.65 | 6.11 | 70.32 | 0 | 0 | 432.2 | 0 | 0 | 9835 | 0 | 14203.7 | 0 | 0
AZP043 | NIST(SRM1633) NORM. TO MURR, EXCEPT LU,YB,HF | M. Hodge | TX-A-87, TL. 104 | TX-A-87, T | CERAMIC | MEXICO | VALLEY OF MEXICO | TEXCOCO REGION | TEX2 | TENAYUCA BLACK-ON-ORANGE | BOUNDED ZACATE, PLAIN, WITH FEATHER MOTI | EARLY AZTEC | 1.73 | 23.88 | 0.35 | 0 | 5.04 | 0 | 2.512 | 50.67 | 16.84 | 113.82 | 2.82 | 1.47 | 41633.9 | 5.998 | 0 | 54.26 | 0 | 13.31 | 486.4 | 0.77 | 0.66 | 6.24 | 68.41 | 0 | 0 | 400.6 | 0 | 0 | 9284.9 | 0 | 17717.4 | 0 | 0
AZP045 | NIST(SRM1633) NORM. TO MURR, EXCEPT LU,YB,HF | M. Hodge | Culhuacan | Ix-Az-72 | Ceramic | Mexico | VALLEY OF MEXICO | Ixtapalapa regio | IXT | Tenayuca Black-on-Orange (Aztec II) | Free zacate-loop rim decoration, with lo | Early Aztec | 2.49 | 26.37 | 0.295 | 0 | 5.92 | 0 | 2.118 | 55.68 | 15.65 | 100.98 | 4.62 | 1.67 | 40035.6 | 5.768 | 0 | 46.19 | 0 | 14.39 | 498.9 | 0.66 | 0.71 | 5.45 | 86.71 | 0 | 0 | 369.6 | 24378.1 | 0 | 9994.9 | 0 | 15645.9 | 0 | 0
AZP046 | NIST(SRM1633) NORM. TO MURR, EXCEPT LU,YB,HF | M. Hodge | Culhuacan | Ix-Az-72 | Ceramic | Mexico | VALLEY OF MEXICO | Ixtapalapa regio | IXT2 | Tenayuca Black-on-Orange (Aztec II) | Calligraphic | Early Aztec | 2.59 | 24.33 | 0.276 | 0 | 5.35 | 0 | 2.259 | 50.43 | 13.98 | 86.74 | 3.9 | 1.52 | 26512.3 | 5.058 | 0 | 54.64 | 0 | 12.11 | 418.8 | 0.52 | 0.67 | 4.96 | 77.11 | 0 | 0 | 666.3 | 24322.1 | 0 | 10204.1 | 0 | 14669 | 0 | 0
AZP047 | NIST(SRM1633) NORM. TO MURR, EXCEPT LU,YB,HF | M. Hodge | Culhuacan | Ix-Az-72 | Ceramic | Mexico | VALLEY OF MEXICO | Ixtapalapa regio | IXT | Tenayuca Black-on-Orange (Aztec II) | Calligraphic | Early Aztec | 2.91 | 25.53 | 0.309 | 0 | 5.75 | 0 | 2.138 | 56.07 | 17.11 | 98.68 | 4.41 | 1.65 | 41157.3 | 5.636 | 0 | 55.15 | 0.5 | 13.71 | 524.8 | 0.68 | 0.72 | 5.08 | 79.63 | 0 | 0 | 426.3 | 0 | 0 | 12875.9 | 0 | 21747.1 | 0 | 0
AZP048 | NIST(SRM1633) NORM. TO MURR, EXCEPT LU,YB,HF | M. Hodge | Culhuacan | Ix-Az-72 | Ceramic | Mexico | VALLEY OF MEXICO | Ixtapalapa regio | IXT | Tenayuca Black-on-Orange (Aztec II) | Calligraphic | Early Aztec | 2.15 | 24.84 | 0.307 | 0 | 5.53 | 0 | 1.91 | 51.61 | 17.04 | 106.72 | 3.79 | 1.62 | 41729.9 | 5.715 | 0 | 49.83 | 0.19 | 14.29 | 510.5 | 0.76 | 0.75 | 5.18 | 82.24 | 0 | 0 | 296.9 | 0 | 0 | 9031.8 | 0 | 17274.3 | 0 | 0
AZP049 | NIST(SRM1633) NORM. TO MURR, EXCEPT LU,YB,HF | M. Hodge | Culhuacan | Ix-Az-72 | Ceramic | Mexico | VALLEY OF MEXICO | Ixtapalapa regio | IXT3 | Tenayuca Black-on-Orange (Aztec II) | Calligraphic | Early Aztec | 2.92 | 28.13 | 0.324 | 0 | 5.91 | 1.29 | 2.188 | 57.91 | 16.53 | 88.36 | 4.92 | 1.65 | 43295.9 | 6.026 | 0 | 64.64 | 0.4 | 14.29 | 350 | 0.7 | 0.71 | 7 | 82.81 | 0 | 0 | 449.4 | 0 | 0 | 14347.5 | 0 | 15184.5 | 0 | 0
AZP050 | NIST(SRM1633) NORM. TO MURR, EXCEPT LU,YB,HF | M. Hodge | Ixtapaluca | Ix-Az-26 | Ceramic | Mexico | VALLEY OF MEXICO | Ixtapalapa regio | CHAL2 | Early Aztec Chalco-Cholula Polychrome | White slip covered by multicolored geome | Early Aztec | 0 | 18.12 | 0.213 | 0 | 4.05 | 0 | 1.611 | 37.39 | 12.72 | 110.72 | 2.89 | 1.27 | 31006.1 | 4.285 | 0 | 52.91 | 0 | 11.7 | 657.7 | 0.39 | 0.55 | 4.69 | 52.86 | 0 | 0 | 438.2 | 31915.4 | 0 | 8949 | 0 | 21350.1 | 0 | 0
AZP051 | NIST(SRM1633) NORM. TO MURR, EXCEPT LU,YB,HF | M. Hodge | Ixtapaluca | Ix-Az-26 | Ceramic | Mexico | VALLEY OF MEXICO | Ixtapalapa regio | CHAL | Early Aztec Chalco-Cholula Polychrome | White slip covered by multicolored geome | Early Aztec | 2.47 | 23.83 | 0.308 | 0 | 5.3 | 0 | 2.249 | 50.55 | 20.15 | 164.15 | 2.91 | 1.59 | 46714 | 5.834 | 0 | 34.79 | 0 | 15.82 | 463.5 | 0.69 | 0.75 | 5.69 | 77.46 | 0 | 0 | 651.1 | 21777.1 | 0 | 6914.8 | 0 | 16534.9 | 0 | 0
AZP052 | NIST(SRM1633) NORM. TO MURR, EXCEPT LU,YB,HF | M. Hodge | Chalco | Ch-Az-172, | Ceramic | Mexico | VALLEY OF MEXICO | Chalco Region | CHAL | Early Aztec Chalco-Cholula Polychrome | White slip covered by multicolored geome | Early Aztec | 2.18 | 26.98 | 0.309 | 0 | 6.03 | 0 | 2.36 | 54.79 | 20.25 | 129.49 | 3.43 | 1.7 | 46285.7 | 6.095 | 0 | 52.66 | 0 | 16.3 | 472.1 | 0.68 | 0.86 | 6.4 | 83 | 0 | 0 | 450.5 | 19588.4 | 0 | 8371 | 0 | 18130.1 | 0 | 0
AZP053 | NIST(SRM1633) NORM. TO MURR, EXCEPT LU,YB,HF | M. Hodge | Chalco | Ch-Az-172, | Ceramic | Mexico | VALLEY OF MEXICO | Chalco Region | CHAL2 | Early Aztec Chalco-Cholula Polychrome | White slip covered by multicolored geome | Early Aztec | 1.85 | 24.67 | 0.183 | 0 | 5.5 | 0 | 2.178 | 51.25 | 19.07 | 109.71 | 3.01 | 1.54 | 41538.1 | 5.848 | 0 | 49.6 | 0 | 14.8 | 395.4 | 0.62 | 0.77 | 5.89 | 88.53 | 0 | 0 | 418.5 | 0 | 0 | 14248.7 | 0 | 24344.5 | 0 | 0
AZP054 | NIST(SRM1633) NORM. TO MURR, EXCEPT LU,YB,HF | M. Hodge | Huexotla, Templ | Tx-A-87 | Ceramic | Mexico | VALLEY OF MEXICO | Texcoco region | TEX | Early Aztec Chalco-Cholula Polychrome | White slip covered by multicolored geome | Early Aztec | 1.54 | 25.53 | 0.359 | 0 | 5.35 | 0 | 2.339 | 51.61 | 16.12 | 95.11 | 3.05 | 1.48 | 37709.2 | 5.117 | 0 | 62.3 | 0 | 13.01 | 485.3 | 0.71 | 0.64 | 5.95 | 71.63 | 0 | 0 | 438.2 | 26181.8 | 0 | 9392.4 | 0 | 17076.6 | 0 | 0
AZP055 | NIST(SRM1633) NORM. TO MURR, EXCEPT LU,YB,HF | M. Hodge | Huexotla, Templ | Tx-A-87 | Ceramic | Mexico | VALLEY OF MEXICO | Texcoco region | CHAL2 | Early Aztec Chalco Cholula Polychrome | White slip covered by multicolored geome | Early Aztec | 2.66 | 24.78 | 0.252 | 0 | 5.46 | 0 | 2.061 | 50.55 | 16.12 | 105.74 | 2.52 | 1.51 | 35436.2 | 5.321 | 0 | 42.81 | 0 | 13.4 | 588.8 | 0.59 | 0.69 | 5.84 | 66.24 | 0 | 0 | 1171.3 | 22080 | 0 | 9221 | 0 | 14401.3 | 0 | 0
AZP056 | NIST(SRM1633) NORM. TO MURR, EXCEPT LU,YB,HF | M. Hodge | Culhuacan | Ix-Az-72 | Ceramic | Mexico | VALLEY OF MEXICO | Ixtapalapa regio | IXT | Culhuacan Black-on-Orange (Aztec I) |  | Early Aztec | 3.59 | 26.43 | 0.366 | 0 | 5.81 | 1.11 | 2.259 | 53.92 | 17.8 | 90.41 | 4.01 | 1.58 | 37449.6 | 5.649 | 0 | 64.64 | 0.19 | 13.49 | 448.8 | 0.71 | 0.75 | 5.78 | 78.54 | 0 | 0 | 530.5 | 0 | 0 | 13175.8 | 0 | 18940.9 | 0 | 0
AZP057 | NIST(SRM1633) NORM. TO MURR, EXCEPT LU,YB,HF | M. Hodge | Culhuacan | Ix-Az-72 | Ceramic | Mexico | VALLEY OF MEXICO | Ixtapalapa regio | IXT | Culhuacan Black-on-Orange |  | Early Aztec | 3.95 | 25.89 | 0.318 | 0 | 5.71 | 0 | 2.259 | 52.93 | 18.38 | 94.67 | 3.84 | 1.53 | 38587.5 | 5.649 | 0 | 55.78 | 0 | 13.49 | 500 | 0.68 | 0.72 | 5.63 | 80.74 | 0 | 0 | 546.6 | 0 | 0 | 11396.6 | 0 | 16649.5 | 0 | 0
AZP058 | NIST(SRM1633) NORM. TO MURR, EXCEPT LU,YB,HF | M. Hodge | Culhuacan | Ix-Az-72 | Ceramic | Mexico | VALLEY OF MEXICO | Ixtapalapa regio | IXT | Culhuacan Black-on-Orange |  | Early Aztec | 2.59 | 24.44 | 0.282 | 0 | 5.31 | 0 | 1.91 | 51.14 | 18 | 98 | 3.76 | 1.58 | 41729.9 | 5.495 | 0 | 52.66 | 0.33 | 13.49 | 441.6 | 0.71 | 0.64 | 5.08 | 80.37 | 0 | 0 | 496.2 | 0 | 0 | 16549.2 | 0 | 17434.1 | 0 | 0
AZP059 | NIST(SRM1633) NORM. TO MURR, EXCEPT LU,YB,HF | M. Hodge | Culhuacan | Ix-Az-72 | Ceramic | Mexico | VALLEY OF MEXICO | Ixtapalapa regio | IXT | Culhuacan Black-on-Orange |  | Early Aztec | 3.06 | 26.25 | 0.275 | 0 | 5.72 | 0 | 2.009 | 53.92 | 16.34 | 95.11 | 3.65 | 1.63 | 42310.4 | 5.623 | 0 | 49.04 | 0.37 | 14 | 383.7 | 0.69 | 0.67 | 5.85 | 79.63 | 0 | 0 | 478.3 | 16293 | 0 | 9370.8 | 0 | 14669 | 0 | 0
AZP060 | NIST(SRM1633) NORM. TO MURR, EXCEPT LU,YB,HF | M. Hodge | Culhuacan | Ix-Az-72 | Ceramic | Mexico | VALLEY OF MEXICO | Ixtapalapa regio | IXT | Culhuacan Black-on-Orange |  | Early Aztec | 4.22 | 26.8 | 0.335 | 0 | 5.92 | 0 | 2.432 | 56.2 | 16.53 | 93.16 | 4.1 | 1.69 | 42213.1 | 6.067 | 0 | 56.69 | 0.27 | 14.29 | 438.5 | 0.72 | 0.78 | 5.88 | 66.24 | 0 | 0 | 572.4 | 23604.8 | 0 | 9457.5 | 0 | 12864.7 | 0 | 0
AZP061 | NIST(SRM1633) NORM. TO MURR, EXCEPT LU,YB,HF | M. Hodge | Culhuacan | Ix-Az-72 | Ceramic | Mexico | VALLEY OF MEXICO | Ixtapalapa regio |  | Culhuacan Black-on-Orange |  | Early Aztec | 2.47 | 25.53 | 0.288 | 0 | 5.45 | 0 | 1.932 | 74.25 | 22.1 | 86.54 | 3.79 | 1.58 | 42213.1 | 5.433 | 0 | 60.89 | 0.37 | 13.4 | 420.7 | 0.67 | 0.7 | 5.63 | 84.16 | 0 | 0 | 486 | 18879.9 | 0 | 10984.4 | 0 | 14669 | 0 | 0
AZP062 | NIST(SRM1633) NORM. TO MURR, EXCEPT LU,YB,HF | M. Hodge | Culhuacan | Ix-Az-72 | Ceramic | Mexico | VALLEY OF MEXICO | Ixtapalapa regio | IXT | Culhuacan Black-on-Orange |  | Early Aztec | 4.14 | 25.53 | 0.313 | 0 | 5.62 | 0 | 2.208 | 54.04 | 16.53 | 85.95 | 3.84 | 1.59 | 39304.9 | 5.768 | 0 | 58.01 | 0.56 | 13.49 | 425.6 | 0.71 | 0.79 | 5.77 | 85.53 | 0 | 0 | 660.2 | 15100.8 | 0 | 14150.7 | 0 | 16270.5 | 0 | 0
AZP063 | NIST(SRM1633) NORM. TO MURR, EXCEPT LU,YB,HF | M. Hodge | Culhuacan | Ix-Az-72 | Ceramic | Mexico | VALLEY OF MEXICO | Ixtapalapa regio | IXT | Culhuacan Black-on-Orange |  | Early Aztec | 3.69 | 24.78 | 0.263 | 0 | 5.39 | 0 | 1.862 | 50.67 | 15.65 | 84.57 | 3.79 | 1.51 | 37622.4 | 5.546 | 0 | 62.16 | 0.52 | 13.31 | 476.4 | 0.62 | 0.76 | 5.54 | 80.93 | 0 | 0 | 712.3 | 0 | 0 | 13860.4 | 0 | 16803.5 | 0 | 0
AZP064 | NIST(SRM1633) NORM. TO MURR, EXCEPT LU,YB,HF | M. Hodge | Culhuacan | Ix-Az-72 | Ceramic | Mexico | VALLEY OF MEXICO | Ixtapalapa regio | IXT2 | Culhuacan Black-on-Orange |  | Early Aztec | 3.41 | 25.71 | 0.283 | 0 | 4.93 | 8.64 | 2 | 53.18 | 17.51 | 88.97 | 3.91 | 1.56 | 41922.5 | 5.97 | 0 | 59.36 | 0.38 | 13.71 | 363.1 | 0.68 | 0.67 | 5.89 | 84.55 | 0 | 0 | 480.5 | 0 | 0 | 10587.1 | 0 | 15395.7 | 0 | 0
AZP065 | NIST(SRM1633) NORM. TO MURR, EXCEPT LU,YB,HF | M. Hodge | Culhuacan | Ix-Az-72 | Ceramic | Mexico | VALLEY OF MEXICO | Ixtapalapa regio | IXT | Cuylhuacan Black-on-Orange |  | Early Aztec | 3.56 | 25.53 | 0.271 | 0 | 5.62 | 0 | 2.07 | 51.85 | 17.8 | 93.81 | 3.95 | 1.58 | 42997.9 | 5.702 | 0 | 59.36 | 0.46 | 13.9 | 487.5 | 0.68 | 0.76 | 5.51 | 85.33 | 0 | 0 | 413.7 | 12189.9 | 0 | 10883.7 | 0 | 15010.7 | 0 | 0
AZP066 | NIST(SRM1633) NORM. TO MURR, EXCEPT LU,YB,HF | M. Hodge | Culhuacan | Ix-Az-72 | Ceramic | Mexico | VALLEY OF MEXICO | Ixtapalapa regio | IXT | Culhuacan Black-on-Orange |  | Early Aztec | 3.45 | 23.99 | 0.256 | 0 | 5.18 | 0 | 1.901 | 49.97 | 14.77 | 86.15 | 3.67 | 1.49 | 36095 | 5.321 | 0 | 55.27 | 0 | 12.92 | 474.2 | 0.68 | 0.54 | 5.6 | 76.75 | 0 | 0 | 617.6 | 20893 | 0 | 11396.6 | 0 | 15395.7 | 0 | 0
AZP067 | NIST(SRM1633) NORM. TO MURR, EXCEPT LU,YB,HF | M. Hodge | Cuhuacan | Ix-Az-72 | Ceramic | Mexico | VALLEY OF MEXICO | Ixtapalapa regio | IXT2 | Culhuacan Black-on-Orange |  | Early Aztec | 4.58 | 26.37 | 0.366 | 0 | 5.24 | 1.54 | 2.388 | 52.93 | 16.61 | 84.57 | 3.9 | 1.61 | 40499.2 | 5.483 | 0 | 59.09 | 0.57 | 13.31 | 479.7 | 0.65 | 0.72 | 5.7 | 89.56 | 0 | 0 | 488.3 | 28575.9 | 0 | 12670 | 0 | 14138.4 | 0 | 0
AZP068 | NIST(SRM1633) NORM. TO MURR, EXCEPT LU,YB,HF | M. Hodge |  | Ch-Az-185 | Ceramic | Mexico | VALLEY OF MEXICO | Chalco region | CHAL | Chalco Black-on-Orange |  | Early Aztec | 2.25 | 24.78 | 0.286 | 0 | 5.55 | 0 | 2.178 | 49.4 | 18.38 | 122.53 | 2.66 | 1.56 | 42116 | 5.662 | 0 | 48.59 | 0 | 14.39 | 520 | 0.68 | 0.8 | 5.73 | 72.13 | 0 | 0 | 580.3 | 24888.6 | 0 | 12875.9 | 0 | 19204.4 | 0 | 0
AZP069 | NIST(SRM1633) NORM. TO MURR, EXCEPT LU,YB,HF | M. Hodge | Chalco | Ch-Az-172 | Ceramic | Mexico | VALLEY OF MEXICO | Chalco Region | CHAL | Chalco Black-on-Orange |  | Early Aztec | 2.03 | 24.05 | 0.297 | 0 | 5.36 | 0 | 2.128 | 48.95 | 18.9 | 130.69 | 3.09 | 1.53 | 43395.7 | 5.808 | 0 | 48.14 | 0 | 15.11 | 618 | 0.65 | 0.63 | 5.73 | 83.77 | 0 | 0 | 477.2 | 30690.2 | 0 | 8625.3 | 0 | 14302.1 | 0 | 0
AZP070 | NIST(SRM1633) NORM. TO MURR, EXCEPT LU,YB,HF | M. Hodge |  | Ix-Az-11 | Ceramic | Mexico | VALLEY OF MEXICO | Ixtapalapa regio |  | Chalco Black-on-Orange |  | Early Aztec | 2.46 | 23.99 | 0.233 | 0 | 5.24 | 0 | 1.919 | 50.09 | 20.25 | 116.74 | 2.51 | 1.53 | 43696.5 | 5.97 | 0 | 40.41 | 0 | 14.8 | 527.2 | 0.65 | 0.74 | 6.11 | 71.63 | 0 | 0 | 1752.6 | 0 | 0 | 7512.4 | 0 | 13409.1 | 0 | 0
AZP101 | NIST(SRM1633) NORM. TO MURR, EXCEPT LU,YB,HF | M. Hodge | Tx-A-6 | Tx-A-6 | Ceramic | Mexico | VALLEY OF MEXICO | Texcoco region | TEX | Tenochtitlan Black-on-Orange | Line and dash rim band, with fine lines | Late Aztec | 1.95 | 25.36 | 0.348 | 0 | 5.38 | 0.87 | 2.317 | 52.69 | 16.34 | 100.98 | 3.38 | 1.51 | 38765.6 | 5.623 | 0 | 65.99 | 0.19 | 13.31 | 0 | 0.77 | 0 | 6.58 | 68.25 | 0 | 0 | 413.7 | 23280.9 | 0 | 11086 | 0 | 16649.5 | 0 | 0
AZP102 | NIST(SRM1633) NORM. TO MURR, EXCEPT LU,YB,HF | M. Hodge | Chimalhuacan | Tx-A-109 | Ceramic | Mexico | VALLEY OF MEXICO | Texcoco Region | TEX3 | Tenochtitlan Black-on-Orange (Aztec III) | Late Aztec line-and-dash rim decoration | Late Aztec | 1.71 | 23.56 | 0.251 | 0 | 5.17 | 0 | 2.259 | 48.27 | 15.94 | 101.91 | 3.41 | 1.42 | 40313.2 | 5.97 | 0 | 57.88 | 0.22 | 13.9 | 364.8 | 0.67 | 0.62 | 6.23 | 68.41 | 0 | 0 | 262.8 | 0 | 0 | 8867 | 0 | 16803.5 | 0 | 0
AZP103 | NIST(SRM1633) NORM. TO MURR, EXCEPT LU,YB,HF | M. Hodge | Tx-A-79 | Tx-A-79 | Ceramic | Mexico | VALLEY OF MEXICO | Texcoco region | TEX2 | Tenochtitlan Black-on-Orange | Line and dash rim band | Late Aztec | 1.97 | 25.71 | 0.326 | 0 | 5.12 | 0 | 2.128 | 49.63 | 13.78 | 99.82 | 2.64 | 1.5 | 37709.2 | 5.559 | 0 | 53.77 | 0 | 12.71 | 515.2 | 0.67 | 0.6 | 6.23 | 64.28 | 0 | 0 | 1010.8 | 0 | 0 | 10984.4 | 0 | 15010.7 | 0 | 0
AZP104 | NIST(SRM1633) NORM. TO MURR, EXCEPT LU,YB,HF | M. Hodge | Huexotla | Tx-A-87 | Ceramic | Mexico | VALLEY OF MEXICO | Texcoco Region | TEX3 | Tenochtitlan Black-on-Orange (Aztec III) | Late reduced line-and-dash rim decoratio | Late Aztec | 1.17 | 21.53 | 0.279 | 0 | 4.61 | 0 | 1.932 | 45.57 | 15.47 | 80.03 | 3.22 | 1.3 | 38233.7 | 5.129 | 0 | 47.37 | 0 | 12.92 | 446.7 | 0.8 | 0.59 | 6.23 | 72.46 | 0 | 0 | 355.4 | 0 | 0 | 8566 | 0 | 15395.7 | 0 | 0
AZP105 | NIST(SRM1633) NORM. TO MURR, EXCEPT LU,YB,HF | M. Hodge | Tx-A-80 | Tx-A-80 | Ceramic | Mexico | VALLEY OF MEXICO | Texcoco region | TEX | Tenochtitlan Black-on-Orange | Line and dash rim band | Late Aztec | 2.16 | 25.01 | 0.325 | 0 | 5.22 | 1.03 | 2.208 | 54.54 | 16.84 | 98 | 3.36 | 1.49 | 39760.1 | 5.623 | 0 | 53.52 | 0.29 | 13.31 | 443.6 | 0.75 | 0.71 | 6.64 | 68.88 | 0 | 0 | 781 | 17782.8 | 0 | 9567 | 0 | 14669 | 0 | 0
AZP106 | NIST(SRM1633) NORM. TO MURR, EXCEPT LU,YB,HF | M. Hodge | Ch-Az-108 | Ch-Az-108 | Ceramic | Mexico | VALLEY OF MEXICO | Texcoco Region | TEX2 | Tenochtitlan Black-on-Orange (Aztec III) | Late Aztec line-and-dash rim decoration | Late Aztec | 1.15 | 23.56 | 0.348 | 0 | 5.11 | 1.56 | 2.472 | 53.3 | 13.5 | 80.21 | 4.19 | 1.44 | 35517.9 | 5.636 | 0 | 59.36 | 0.39 | 13.22 | 439.5 | 0.69 | 0.64 | 6.9 | 73.98 | 0 | 0 | 599.3 | 14190.6 | 0 | 8765.5 | 0 | 13689.9 | 0 | 0
AZP107 | NIST(SRM1633) NORM. TO MURR, EXCEPT LU,YB,HF | M. Hodge |  | Xo-Az-91 | Ceramic | Mexico | VALLEY OF MEXICO | Xochimilco regio | TEX2 | Tenochtitlan Black-on-Orange | Late Aztec line-dash rim decoration | Late Aztec | 1.8 | 24.16 | 0.271 | 0 | 5.06 | 0 | 2.109 | 55.3 | 13.19 | 72.82 | 3.85 | 1.51 | 33531.1 | 5.346 | 0 | 58.41 | 0 | 12.31 | 372.4 | 0.65 | 0.66 | 6.59 | 67.31 | 0 | 0 | 921.9 | 0 | 0 | 8294.2 | 0 | 11978.4 | 0 | 0
AZP108 | NIST(SRM1633) NORM. TO MURR, EXCEPT LU,YB,HF | M. Hodge | Ch-Az-127 | Ch-Az-127 | Ceramic | Mexico | VALLEY OF MEXICO | Chalco Region |  | Tenochtitlan Black-on-Orange (Aztec III) | Late Aztec line-dash rim band | Late Aztec | 2.07 | 21.68 | 0.204 | 0 | 4.59 | 0 | 1.888 | 48.5 | 15.75 | 84.19 | 4.06 | 1.36 | 35436.2 | 5.754 | 0 | 57.35 | 0 | 12.51 | 450.8 | 0.57 | 0.6 | 5.97 | 72.13 | 0 | 0 | 568.4 | 0 | 0 | 9327.7 | 0 | 15010.7 | 0 | 0
AZP109 | NIST(SRM1633) NORM. TO MURR, EXCEPT LU,YB,HF | M. Hodge | Xico | Ch-Az-192 | Ceramic | Mexico | VALLEY OF MEXICO | Chalco region | CHAL | Tenochtitlan Black-on-Orange | Late Aztec line-and-dot rim decoration | Late Aztec | 1.84 | 22.34 | 0.324 | 0 | 4.91 | 0 | 2 | 47.5 | 16.84 | 133.42 | 3 | 1.48 | 35354.7 | 5.458 | 0 | 41.45 | 0 | 13.9 | 435.5 | 0.63 | 0.62 | 5.52 | 70 | 0 | 0 | 424.3 | 12589.3 | 0 | 8429 | 0 | 16195.7 | 0 | 0
AZP110 | NIST(SRM1633) NORM. TO MURR, EXCEPT LU,YB,HF | M. Hodge | Ixtapaluca | Ix-Az-26 | Ceramic | Mexico | VALLEY OF MEXICO | Ixtapalapa Regio | TEX2 | Tenochtitlan Black-on-Orange (Aztec III) | Line and dash rim band, with fine lines | Late Aztec | 1.88 | 24.21 | 0.279 | 0 | 5.05 | 0 | 2.148 | 51.02 | 14.98 | 90 | 2.41 | 1.36 | 37709.2 | 5.408 | 0 | 51.11 | 0 | 12.59 | 487.5 | 0.69 | 0.66 | 6.23 | 62.39 | 0 | 0 | 890.6 | 0 | 0 | 13670.2 | 0 | 13689.9 | 0 | 0
AZP111 | NIST(SRM1633) NORM. TO MURR, EXCEPT LU,YB,HF | M. Hodge |  | Xo-Az-11 | Ceramic | Mexico | VALLEY OF MEXICO | Xochimilco regio | IXT3 | Tenochtitlan Black-on-Orange | see comment | Late Aztec | 2.31 | 21.43 | 0.274 | 0 | 4.68 | 0 | 2.148 | 47.83 | 14.07 | 105.74 | 3.63 | 1.49 | 34709.4 | 5.559 | 0 | 0 | 0.21 | 13.49 | 516.4 | 0.69 | 0 | 5.3 | 74.49 | 0 | 0 | 387 | 0 | 0 | 7010.9 | 0 | 17076.6 | 0 | 0
AZP112 | NIST(SRM1633) NORM. TO MURR, EXCEPT LU,YB,HF | M. Hodge | Ch-Az-148 | Ch-Az-148 | Ceramic | Mexico | VALLEY OF MEXICO | Chalco Region |  | Tenochtitlan Black-on-Orange (Aztec III) | Late Aztec line-and-dot rim decoration | Late Aztec | 1.5 | 21.68 | 0.323 | 0 | 4.78 | 1.19 | 2.018 | 45.16 | 19.07 | 119.74 | 2.79 | 1.39 | 39760.1 | 5.309 | 0 | 57.48 | 0.17 | 13.49 | 0 | 0.34 | 0 | 5.4 | 68.88 | 0 | 0 | 531.7 | 16293 | 0 | 6994.8 | 0 | 14138.4 | 0 | 0
AZP113 | NIST(SRM1633) NORM. TO MURR, EXCEPT LU,YB,HF | M. Hodge | Ch-Az-192 | Ch-Az-192 | Ceramic | Mexico | VALLEY OF MEXICO | Chalco region |  | Tenochtitlan Black-on-Orange | Line and dash rim band | Late Aztec | 1.65 | 24.84 | 0.321 | 0 | 5.22 | 1.81 | 2.138 | 54.42 | 12.92 | 75.38 | 4.25 | 1.49 | 28473.9 | 5.623 | 0 | 66.91 | 0 | 13.01 | 272.3 | 0.71 | 0.67 | 7.05 | 74.49 | 0 | 0 | 492.8 | 0 | 0 | 9812.4 | 0 | 12864.7 | 0 | 0
AZP114 | NIST(SRM1633) NORM. TO MURR, EXCEPT LU,YB,HF | M. Hodge | Ixtapaluca | Ix-Az-26 | Ceramic | Mexico | VALLEY OF MEXICO | Ixtapalapa Regio | TEX | Tenochtitlan Black-on-Orange (Aztec III) | Line and dash rim band, with fine lines | Late Aztec | 1.39 | 22.86 | 0.238 | 0 | 4.77 | 0 | 1.862 | 51.14 | 16.05 | 93.81 | 3.49 | 1.47 | 38145.8 | 5.636 | 0 | 0 | 0 | 13.1 | 0 | 0.73 | 0 | 6.5 | 63.84 | 0 | 0 | 444.3 | 17298.2 | 0 | 9589.1 | 0 | 14838.8 | 0 | 0
AZP115 | NIST(SRM1633) NORM. TO MURR, EXCEPT LU,YB,HF | M. Hodge | Ch-Az-127 | Ch-Az-127 | Ceramic | Mexico | VALLEY OF MEXICO | Chalco region | IXT2 | Tenochtitlan Black-on-Orange | see comment | Late Aztec | 1.3 | 25.53 | 0.303 | 0 | 5.68 | 0 | 2.36 | 55.81 | 18.3 | 97.78 | 3.25 | 1.63 | 44100.9 | 6.012 | 0 | 31.73 | 0.34 | 14.8 | 389.1 | 0.66 | 0.77 | 5.93 | 90.59 | 0 | 0 | 471.7 | 15703.6 | 0 | 8949 | 0 | 13409.1 | 0 | 0
AZP116 | NIST(SRM1633) NORM. TO MURR, EXCEPT LU,YB,HF | M. Hodge | Tx-A-30 | Tx-A-30 | Ceramic | Mexico | VALLEY OF MEXICO | Texcoco Region | TEX | Tenochtitlan Black-on-Orange (Aztec III) | Late Aztec semi-circular loop rim decora | Late Aztec | 1.99 | 26.67 | 0.377 | 0 | 5.54 | 1.03 | 2.612 | 58.17 | 17.39 | 95.11 | 3.67 | 1.57 | 41442.6 | 6.124 | 0 | 107.03 | 0 | 13.81 | 0 | 0.55 | 0 | 7.1 | 72.46 | 0 | 0 | 697.7 | 17298.2 | 0 | 8332.5 | 0 | 13043.7 | 0 | 0
AZP117 | NIST(SRM1633) NORM. TO MURR, EXCEPT LU,YB,HF | M. Hodge | Tx-A-2 | Tx-A-2 | Ceramic | Mexico | VALLEY OF MEXICO | Texcoco region | TEX2 | Tenochtitlan Black-on-Orange | Late Aztec semi-circular loop rim decora | Late Aztec | 2.4 | 20.85 | 0.284 | 0 | 4.31 | 1.46 | 1.82 | 44.33 | 14.67 | 91.25 | 3.86 | 1.22 | 34789.4 | 4.92 | 0 | 61.59 | 0.36 | 11.92 | 497.7 | 0.76 | 0.5 | 5.99 | 65.48 | 0 | 0 | 401.5 | 22908.7 | 0 | 10587.1 | 0 | 16458.9 | 0 | 0
AZP118 | NIST(SRM1633) NORM. TO MURR, EXCEPT LU,YB,HF | M. Hodge | Tx-A-36 | Tx-A-36 | Ceramic | Mexico | VALLEY OF MEXICO | Texcoco Region | TEX | Tenochtitlan Black-on-Orange (Aztec III) | Late Aztec reduced zacate rim decoration | Late Aztec | 1.45 | 28.91 | 0.375 | 0 | 6.09 | 1.26 | 2.642 | 59.25 | 17.59 | 94.89 | 3.67 | 1.62 | 41729.9 | 6.18 | 0 | 58.41 | 0.32 | 13.9 | 367.3 | 0.93 | 0.72 | 6.98 | 74.15 | 0 | 0 | 814.1 | 15885.5 | 0 | 7812.3 | 0 | 13043.7 | 0 | 0
AZP119 | NIST(SRM1633) NORM. TO MURR, EXCEPT LU,YB,HF | M. Hodge | Tx-A-78 | Tx-A-78 | Ceramic | Mexico | VALLEY OF MEXICO | Texcoco region | TEX2 | Tenochtitlan Black-on-Orange | see comment | Late Aztec | 1.6 | 21.68 | 0.194 | 0 | 4.37 | 0 | 1.82 | 49.97 | 15.94 | 100.98 | 3.34 | 1.36 | 38058.1 | 5.559 | 0 | 45.55 | 0.21 | 12.92 | 477.5 | 0.77 | 0.5 | 6.33 | 67.62 | 0 | 0 | 513.7 | 0 | 0 | 8068.2 | 0 | 16458.9 | 0 | 0
AZP120 | NIST(SRM1633) NORM. TO MURR, EXCEPT LU,YB,HF | M. Hodge | Tx-A-10 | Tx-A-10 | Ceramic | Mexico | VALLEY OF MEXICO | Texcoco Region | TEX2 | Tenochtitlan Black-on-Orange (Aztec III) | Late Aztec line-and-dot rim decoration | Late Aztec | 2.31 | 26.49 | 0.337 | 0 | 5.46 | 0 | 2.249 | 57.77 | 18.09 | 97.33 | 3.91 | 1.64 | 41922.5 | 5.848 | 0 | 0 | 0.39 | 14.1 | 0 | 0.54 | 0.79 | 7.1 | 73.98 | 0 | 0 | 409.9 | 0 | 0 | 9306.3 | 0 | 11625.2 | 0 | 0
AZP121 | NIST(SRM1633) NORM. TO MURR, EXCEPT LU,YB,HF | M. Hodge |  | Xo-Az-91 | Ceramic | Mexico | VALLEY OF MEXICO | Xochimilco regio | CHAL2 | Tenochtitlan Black-on-Orange | Line and dash rim band | Late Aztec | 2.03 | 18.12 | 0.203 | 0 | 4.5 | 0 | 1.73 | 44.33 | 20.62 | 194.64 | 2.27 | 1.49 | 45128.1 | 5.445 | 0 | 0 | 0 | 14.1 | 0 | 0.66 | 0 | 5.41 | 77.64 | 0 | 0 | 526.8 | 0 | 0 | 3852.8 | 0 | 14302.1 | 0 | 0
AZP122 | NIST(SRM1633) NORM. TO MURR, EXCEPT LU,YB,HF | M. Hodge |  | Xo-Az-91 | Ceramic | Mexico | VALLEY OF MEXICO | Xochimilco regio | IXT | Tenochtitlan Black-on-Orange (Aztec III) | Line and dash rim band | Late Aztec | 1.95 | 25.12 | 0.301 | 0 | 5.51 | 0 | 2.328 | 52.81 | 18.3 | 105.74 | 3.57 | 1.58 | 43097 | 5.728 | 0 | 61.73 | 0.35 | 14.29 | 416.9 | 0.65 | 0.71 | 5.63 | 83.39 | 0 | 0 | 355.4 | 0 | 0 | 9073.5 | 0 | 16084.2 | 0 | 0
AZP123 | NIST(SRM1633) NORM. TO MURR, EXCEPT LU,YB,HF | M. Hodge | Ixtapaluca | Ix-Az-26 | Ceramic | Mexico | VALLEY OF MEXICO | Ixtapalapa regio | TEN. CORE | Tenochtitlan Black-on-Orange | see comment | Late Aztec | 1.47 | 24.05 | 0.309 | 0 | 5.27 | 1.51 | 2.198 | 48.27 | 15.86 | 107.7 | 3.41 | 1.5 | 42603.6 | 5.834 | 0 | 37.8 | 0.44 | 14 | 317 | 0.77 | 0.6 | 5.68 | 77.11 | 0 | 0 | 434.2 | 21777.1 | 0 | 7687.4 | 0 | 14568 | 0 | 0
AZP124 | NIST(SRM1633) NORM. TO MURR, EXCEPT LU,YB,HF | M. Hodge |  | Ch-Az-144 | Ceramic | Mexico | VALLEY OF MEXICO | Chalco region |  | Tenochtitlan Black-on-Orange (Aztec III) | Line-dash rim band | Late Aztec | 1.89 | 27.3 | 0.323 | 0 | 5.92 | 0 | 2.421 | 53.54 | 16.73 | 83.22 | 4 | 1.57 | 39034.4 | 5.728 | 0 | 57.35 | 0.24 | 13.31 | 317.7 | 0.69 | 0.68 | 6.9 | 90.59 | 0 | 0 | 430.2 | 0 | 0 | 9722.5 | 0 | 13944.4 | 0 | 0
AZP125 | NIST(SRM1633) NORM. TO MURR, EXCEPT LU,YB,HF | M. Hodge | Ch-Az-144 | Ch-Az-144 | Ceramic | Mexico | VALLEY OF MEXICO | Chalco region | CHAL2 | Tenochtitlan Black-on-Orange | Line and dash rim band, with zigzag moti | Late Aztec | 1.14 | 22.24 | 0.273 | 0 | 4.84 | 0 | 1.968 | 48.61 | 21.6 | 126.54 | 2.57 | 1.57 | 41826.1 | 5.689 | 0 | 0 | 0 | 14.39 | 457.1 | 0.73 | 0 | 5.9 | 84.35 | 0 | 0 | 535.4 | 0 | 0 | 7409.3 | 0 | 14736.7 | 0 | 0
AZP126 | NIST(SRM1633) NORM. TO MURR, EXCEPT LU,YB,HF | M. Hodge | Ch-Az-144 | Ch-Az-144 | Ceramic | Mexico | VALLEY OF MEXICO | Chalco region | TEX2 | Tenochtitlan Black-on-Orange (Aztec III) | Late Aztec dash-line at rim; zigzag (#25 | Late Aztec | 1.34 | 22.76 | 0.288 | 0 | 4.87 | 0 | 1.982 | 50.67 | 17.72 | 99.82 | 3.29 | 1.44 | 41157.3 | 5.675 | 0 | 70.71 | 0.37 | 13.71 | 413.1 | 0.68 | 0 | 5.96 | 75.87 | 0 | 0 | 471.7 | 10690.5 | 0 | 9633.3 | 0 | 14138.4 | 0 | 0
AZP127 | NIST(SRM1633) NORM. TO MURR, EXCEPT LU,YB,HF | M. Hodge | Xico | Ch-Az-192 | Ceramic | Mexico | VALLEY OF MEXICO | Chalco region | CHAL | Tenochtitlan Black-on-Orange | Line and dash rim band, with spiral (#20 | Late Aztec | 1.09 | 24.84 | 0.303 | 0 | 5.39 | 0 | 2.07 | 51.73 | 18.68 | 128.6 | 3.13 | 1.61 | 38855 | 5.715 | 0 | 0 | 0 | 14.29 | 0 | 0.45 | 0 | 5.61 | 72.46 | 0 | 0 | 491.7 | 0 | 0 | 8605.5 | 0 | 14041.1 | 0 | 0
AZP128 | NIST(SRM1633) NORM. TO MURR, EXCEPT LU,YB,HF | M. Hodge | Tenango | Ch-Az-161 | Ceramic | Mexico | VALLEY OF MEXICO | Chalco region | CHAL2 | Tenochtitlan Black-on-Orange (Aztec III) | Variable loop rim decoration | Late Aztec | 1.55 | 28.45 | 0.343 | 0 | 6.22 | 0 | 2.208 | 59.25 | 20.34 | 117.82 | 3.45 | 1.81 | 45024.3 | 6.152 | 0 | 0 | 0 | 15.21 | 0 | 0.78 | 0.77 | 6.4 | 81.68 | 0 | 0 | 630.5 | 0 | 0 | 8605.5 | 0 | 14401.3 | 0 | 0
AZP129 | NIST(SRM1633) NORM. TO MURR, EXCEPT LU,YB,HF | M. Hodge | Ch-Az-11 | Ch-Az-11 | Ceramic | Mexico | VALLEY OF MEXICO | Chalco region | CHAL2 | Tenochtitlan Black-on-Orange | Line and dash rim band, with fine lines | Late Aztec | 2.12 | 24.84 | 0.345 | 0 | 5.7 | 0 | 2.449 | 53.18 | 25.03 | 169.14 | 2.72 | 1.75 | 45755.9 | 5.916 | 0 | 0 | 0.16 | 16.72 | 575.4 | 0.71 | 0 | 5.96 | 79.45 | 0 | 0 | 629 | 22080 | 0 | 5912.6 | 0 | 14568 | 0 | 0
AZP130 | NIST(SRM1633) NORM. TO MURR, EXCEPT LU,YB,HF | M. Hodge | Ch-Az-137 | Ch-Az-137 | Ceramic | Mexico | VALLEY OF MEXICO | Chalco region | CHAL | Tenochtitlan Black-on-Orange (Aztec III) | Variable loop rim decoration | Late Aztec | 1.32 | 25.12 | 0.317 | 0 | 5.5 | 0 | 1.959 | 50.32 | 19.97 | 120.57 | 2.89 | 1.66 | 40035.6 | 5.47 | 0 | 0 | 0 | 14.1 | 0 | 0.49 | 0 | 5.69 | 80.93 | 0 | 0 | 454.7 | 14689.3 | 0 | 8625.3 | 0 | 14838.8 | 0 | 0
AZP131 | NIST(SRM1633) NORM. TO MURR, EXCEPT LU,YB,HF | M. Hodge | Huexotla | Tx-A-87 | Ceramic | Mexico | VALLEY OF MEXICO | Texcoco region | TEX | Tenochtitlan Black-on-Orange | Variable loop rim decoration | Late Aztec | 1.46 | 27.11 | 0.324 | 0 | 5.5 | 1.57 | 2.218 | 57.51 | 16.84 | 89.17 | 3.53 | 1.52 | 39486.3 | 5.598 | 0 | 60.05 | 0.3 | 13.31 | 373.3 | 0.74 | 0.67 | 7.05 | 68.56 | 0 | 0 | 452.6 | 18492.7 | 0 | 8725.2 | 0 | 12864.7 | 0 | 0
AZP132 | NIST(SRM1633) NORM. TO MURR, EXCEPT LU,YB,HF | M. Hodge | Chimalhuacan | Tx-A-109 | Ceramic | Mexico | VALLEY OF MEXICO | Texcoco Region | TEX | Tenochtitlan Black-on-Orange (Aztec III) | Variable loop rim decoration | Late Aztec | 2.5 | 28.52 | 0.333 | 0 | 5.98 | 0 | 2.432 | 59.53 | 17.72 | 95.99 | 3.74 | 1.61 | 41538.1 | 6.324 | 0 | 50.88 | 0.33 | 14.1 | 417.8 | 0.82 | 0.85 | 7.08 | 74.83 | 0 | 0 | 514.8 | 22284.4 | 0 | 8867 | 0 | 14838.8 | 0 | 0
AZP133 | NIST(SRM1633) NORM. TO MURR, EXCEPT LU,YB,HF | M. Hodge | Texcoco | Tx-A-56 | Ceramic | Mexico | VALLEY OF MEXICO | Texcoco region | TEX2 | Tenochtitlan Black-on-Orange | Reduced zacate rim band | Late Aztec | 2.38 | 23.83 | 0.275 | 0 | 4.93 | 0 | 1.932 | 53.3 | 14.67 | 93.59 | 3.87 | 1.44 | 35354.7 | 5.152 | 0 | 0 | 0 | 12.39 | 375.8 | 0.8 | 0 | 6.66 | 71.47 | 0 | 0 | 806.6 | 0 | 0 | 11988.8 | 0 | 13944.4 | 0 | 0
AZP134 | NIST(SRM1633) NORM. TO MURR, EXCEPT LU,YB,HF | M. Hodge | Texcoco | Tx-A-56 | Ceramic | Mexico | VALLEY OF MEXICO | Texcoco region | IXT | Tenochtitlan Black-on-Orange (Aztec III) | See photo | Late Aztec | 1.24 | 23.83 | 0.299 | 0 | 5.1 | 1.28 | 2.27 | 50.67 | 14.17 | 84.96 | 3.69 | 1.5 | 35846.5 | 5.875 | 0 | 0 | 0.23 | 13.01 | 0 | 0.65 | 0.62 | 6.27 | 65.78 | 0 | 0 | 478.3 | 16405.9 | 0 | 8625.3 | 0 | 14568 | 0 | 0
AZP135 | NIST(SRM1633) NORM. TO MURR, EXCEPT LU,YB,HF | M. Hodge | Tx-A-80 | Tx-A-80 | Ceramic | Mexico | VALLEY OF MEXICO | Texcoco region | TEX2 | Tenochtitlan Black-on-Orange |  | Late Aztec | 2.31 | 23.99 | 0.336 | 0 | 5.04 | 1.15 | 2.07 | 57.24 | 17.51 | 102.86 | 4.68 | 1.46 | 42997.9 | 6.194 | 0 | 68.63 | 0 | 14.9 | 391.7 | 0.93 | 0.68 | 7.91 | 81.11 | 0 | 0 | 493.9 | 0 | 0 | 8585.7 | 0 | 11814.1 | 0 | 0
AZP136 | NIST(SRM1633) NORM. TO MURR, EXCEPT LU,YB,HF | M. Hodge | Tx-A-46 | Tx-A-46 | Ceramic | Mexico | VALLEY OF MEXICO | Texcoco region | TEX2 | Tenochtitlan Black-on-Orange (Aztec III) | Variable loop rim decoration | Late Aztec | 2.72 | 24.33 | 0.255 | 0 | 5.17 | 0 | 2 | 50.09 | 13.6 | 72.48 | 3.02 | 1.4 | 32919 | 5.023 | 0 | 57.61 | 0 | 11.51 | 428.6 | 0.56 | 0.58 | 5.57 | 62.53 | 0 | 0 | 561.9 | 0 | 0 | 8180.4 | 0 | 13689.9 | 0 | 0
AZP137 | NIST(SRM1633) NORM. TO MURR, EXCEPT LU,YB,HF | M. Hodge | Ixtapaluca | Ix-Az-26 | Ceramic | Mexico | VALLEY OF MEXICO | Ixtapalapa regio | TEX | Tenochtitlan Black-on-Orange | Line and dash rim band, with zigzag moti | Late Aztec | 2.22 | 28.65 | 0.389 | 0 | 6.02 | 1.27 | 2.661 | 58.58 | 17.39 | 94.24 | 3.48 | 1.62 | 41538.1 | 5.875 | 0 | 63.61 | 0.35 | 13.81 | 447.7 | 0.82 | 0.75 | 6.9 | 68.88 | 0 | 0 | 610.5 | 18793.2 | 0 | 8012.7 | 0 | 13134.1 | 0 | 0
AZP138 | NIST(SRM1633) NORM. TO MURR, EXCEPT LU,YB,HF | M. Hodge | Xico | Ch-Az-192 | Ceramic | Mexico | VALLEY OF MEXICO | Chalco region | CHAL2 | Tenochtitlan Black-on-Orange (Aztec III) | Reduced zacate rim decoration | Late Aztec | 3.27 | 25.53 | 0.313 | 0 | 5.5 | 0 | 2.028 | 53.05 | 12.81 | 88.76 | 3.78 | 1.57 | 31437.4 | 5.662 | 0 | 0 | 0.35 | 13.81 | 426.6 | 0.5 | 0 | 6.04 | 80 | 0 | 0 | 567.1 | 0 | 0 | 8949 | 0 | 15574 | 0 | 0
AZP139 | NIST(SRM1633) NORM. TO MURR, EXCEPT LU,YB,HF | M. Hodge | Xico | Ch-Az-192 | Ceramic | Mexico | VALLEY OF MEXICO | Chalco region | CHAL2 | Tenochtitlan Black-on-Orange | Variable loop at rim, plus sunrise (#33) | Late Aztec | 2.69 | 23.29 | 0.223 | 0 | 5.09 | 0 | 1.82 | 48.5 | 15.54 | 104.77 | 3.72 | 1.55 | 36261.6 | 5.585 | 0 | 0 | 0 | 13.62 | 574.1 | 0.66 | 0 | 5.3 | 59.44 | 0 | 0 | 393.3 | 22698.7 | 0 | 9611.2 | 0 | 17076.6 | 0 | 0
AZP140 | NIST(SRM1633) NORM. TO MURR, EXCEPT LU,YB,HF | M. Hodge | Los Melones | Tx-A-56 | Ceramic | Mexico | VALLEY OF MEXICO | Texcoco region | TEX2 | Tenochtitlan Black-on-Orange (Aztec III) | see comment | Late Aztec | 2.57 | 24.61 | 0.254 | 0 | 5.13 | 1.19 | 1.959 | 52.57 | 15.36 | 100.98 | 3.41 | 1.46 | 37883.2 | 5.395 | 0 | 0 | 0 | 12.71 | 0 | 0.8 | 0.67 | 6.55 | 64.73 | 0 | 0 | 510.1 | 0 | 0 | 9655.5 | 0 | 14203.7 | 0 | 0
AZP141 | NIST(SRM1633) NORM. TO MURR, EXCEPT LU,YB,HF | M. Hodge | Los Melones | Tx-A-56 | Ceramic | Mexico | VALLEY OF MEXICO | Texcoco region | TEX2 | Late Aztec Black-on-Orange (Aztec III-IV | Step-spiral on wall (motif #22) | Late Aztec | 4.9 | 24.44 | 0.34 | 0 | 5.25 | 1.5 | 2.28 | 52.21 | 16.12 | 105.74 | 3.81 | 1.42 | 36681.5 | 5.794 | 0 | 52.06 | 0.27 | 13.01 | 425.6 | 0.85 | 0.65 | 6.55 | 70.65 | 0 | 0 | 398.7 | 13803.8 | 0 | 7224 | 0 | 14736.7 | 0 | 0
AZP142 | NIST(SRM1633) NORM. TO MURR, EXCEPT LU,YB,HF | M. Hodge | Los Melones | Tx-A-56 | Ceramic | Mexico | VALLEY OF MEXICO | Texcoco region | TEX | Tenochtitlan Black-on-Orange (Aztec III) | Wall has wavy-line decoration and Mexica | Late Aztec | 2.5 | 24.44 | 0.342 | 0 | 5.04 | 1.46 | 2.259 | 53.18 | 16.92 | 101.91 | 3.52 | 1.45 | 38765.6 | 5.623 | 0 | 51.58 | 0.48 | 13.31 | 398.1 | 0.76 | 0.61 | 6.75 | 65.78 | 0 | 0 | 443.3 | 20183.7 | 0 | 8012.7 | 0 | 15114.7 | 0 | 0
AZP143 | NIST(SRM1633) NORM. TO MURR, EXCEPT LU,YB,HF | M. Hodge | Los Melones | Tx-A-56 | Ceramic | Mexico | VALLEY OF MEXICO | Texcoco region | TEX2 | Tenochtitlan Black-on-Orange (Aztec III) | Four lines at outer rim followed by a si | Late Aztec | 2.63 | 25.47 | 0.318 | 0 | 5.34 | 0 | 2.472 | 51.02 | 14.37 | 94.89 | 4.18 | 1.45 | 35681.8 | 5.152 | 0 | 62.02 | 0.48 | 12.39 | 471 | 0.77 | 0.74 | 6.5 | 67.78 | 0 | 0 | 689.7 | 22080 | 0 | 9655.5 | 0 | 14941.7 | 0 | 0
AZP144 | NIST(SRM1633) NORM. TO MURR, EXCEPT LU,YB,HF | M. Hodge | Los Melones | Tx-A-56 | Ceramic | Mexico | VALLEY OF MEXICO | Texcoco region | TEN. CORE | Tenochtitlan Black-on-Orange (Aztec III) | Late Aztec line-dash decoration; very si | Late Aztec | 2.46 | 26.19 | 0.365 | 0 | 5.73 | 0 | 2.138 | 55.43 | 16.12 | 83.22 | 3.5 | 1.56 | 39214.5 | 6.166 | 0 | 0 | 0 | 13.31 | 368.1 | 0.67 | 0.66 | 6.4 | 78.18 | 0 | 0 | 468.5 | 0 | 0 | 10393.9 | 0 | 18509.7 | 0 | 0
AZP145 | NIST(SRM1633) NORM. TO MURR, EXCEPT LU,YB,HF | M. Hodge | Culhuacan | Ix-Az-72 | Ceramic | Mexico | VALLEY OF MEXICO | Ixtapalapa regio | IXT | Tenochtitlan Black-on-Orange (Aztec III) | see comment | Late Aztec | 2.45 | 25.36 | 0.281 | 0 | 5.59 | 0 | 2.07 | 54.54 | 18.59 | 103.81 | 3.87 | 1.64 | 42603.6 | 5.649 | 0 | 47.48 | 0 | 14.1 | 464.5 | 0.69 | 0.65 | 5.32 | 83.19 | 0 | 0 | 577.7 | 0 | 0 | 8294.2 | 0 | 16458.9 | 0 | 0
AZP146 | NIST(SRM1633) NORM. TO MURR, EXCEPT LU,YB,HF | M. Hodge | Culhuacan | Ix-Az-72 | Ceramic | Mexico | VALLEY OF MEXICO | Ixtapalapa regio |  | Tenochtitlan Black-on-Orange (Aztec III) | Line-dash rim band | Late Aztec | 2.38 | 26.01 | 0.31 | 0 | 5.66 | 0 | 2.08 | 54.04 | 16.92 | 99.82 | 3.19 | 1.58 | 40968.2 | 5.808 | 0 | 49.6 | 0.4 | 13.49 | 398.1 | 0.62 | 0.71 | 5.93 | 74.66 | 0 | 0 | 534.2 | 0 | 0 | 10298.6 | 0 | 15114.7 | 0 | 0
AZP147 | NIST(SRM1633) NORM. TO MURR, EXCEPT LU,YB,HF | M. Hodge | Culhuacan | Ix-Az-72 | Ceramic | Mexico | VALLEY OF MEXICO | Ixtapalapa regio | IXT | Tenochtitlan Black-on-Orange (Aztec III) | Semi-circular loop motif at rim followed | Late Aztec | 4.53 | 24.16 | 0.264 | 0 | 5.23 | 0 | 2.339 | 51.97 | 16.61 | 95.33 | 3.88 | 1.54 | 39943.6 | 5.433 | 0 | 48.25 | 0.36 | 13.71 | 461.3 | 0.66 | 0.7 | 5.27 | 79.82 | 0 | 0 | 369.6 | 0 | 0 | 9263.5 | 0 | 15289.7 | 0 | 0
AZP148 | NIST(SRM1633) NORM. TO MURR, EXCEPT LU,YB,HF | M. Hodge | Culhuacan | Ix-Az-72 | Ceramic | Mexico | VALLEY OF MEXICO | Ixtapalapa regio | IXT | Tenochtitlan Black-on-Orange (Aztec III) | Line-dash rim band | Late Aztec | 2.78 | 24.95 | 0.3 | 0 | 5.45 | 0 | 1.991 | 51.97 | 18.09 | 98.45 | 3.49 | 1.56 | 45024.3 | 5.834 | 0 | 52.54 | 0 | 13.9 | 397.2 | 0.73 | 0.69 | 5.57 | 79.45 | 0 | 0 | 490.5 | 0 | 0 | 13860.4 | 0 | 16345.6 | 0 | 0
AZP149 | NIST(SRM1633) NORM. TO MURR, EXCEPT LU,YB,HF | M. Hodge | Culhuacan | Ix-Az-72 | Ceramic | Mexico | VALLEY OF MEXICO | Ixtapalapa regio | IXT2 | Tenochtitlan Black-on-Orange (Aztec III) | Reduced zacate at rim followed by line-d | Late Aztec | 3.04 | 24.16 | 0.22 | 0 | 5.28 | 0 | 2.099 | 45.57 | 15.47 | 90.21 | 3.26 | 1.4 | 35929.1 | 4.677 | 0 | 37.89 | 0.4 | 12 | 388.2 | 0.63 | 0.64 | 4.55 | 68.41 | 0 | 0 | 370.4 | 20183.7 | 0 | 8645.2 | 0 | 16803.5 | 0 | 0
AZP150 | NIST(SRM1633) NORM. TO MURR, EXCEPT LU,YB,HF | M. Hodge | Ix-Az-41 | Ix-Az-41 | Ceramic | Mexico | VALLEY OF MEXICO | Ixtapalapa regio | TEN. CORE | Tenochtitlan Black-on-Orange (Aztec III) | Semi-circular loop at rim followed by th | Late Aztec | 1.44 | 27.74 | 0.382 | 0 | 5.87 | 1.02 | 2.541 | 55.3 | 15.75 | 80.03 | 3.85 | 1.63 | 36261.6 | 5.702 | 0 | 48.7 | 0 | 12.8 | 395.4 | 0.67 | 0.82 | 6.73 | 74.32 | 0 | 0 | 330.9 | 0 | 0 | 7939.2 | 0 | 13225.1 | 0 | 0
AZP151 | NIST(SRM1633) NORM. TO MURR, EXCEPT LU,YB,HF | M. Hodge | Ixtapaluca | Ix-Az-26 | Ceramic | Mexico | VALLEY OF MEXICO | Ixtapalapa regio | TEX | Black-on-Orange (Aztec III) | Wide line scallops adn bands at rim; ero | Late Aztec | 2.68 | 26.86 | 0.344 | 0 | 5.66 | 0 | 2.518 | 56.2 | 16.92 | 104.77 | 4.12 | 1.54 | 42603.6 | 6.383 | 0 | 61.45 | 0.25 | 14.2 | 324.3 | 0.91 | 0.79 | 7.38 | 73.81 | 0 | 0 | 539.1 | 0 | 0 | 9221 | 0 | 12600.9 | 0 | 0
AZP152 | NIST(SRM1633) NORM. TO MURR, EXCEPT LU,YB,HF | M. Hodge | Ix-Az-41 | Ix-Az-41 | Ceramic | Mexico | VALLEY OF MEXICO | Ixtapalapa regio | IXT2 | Tenochtitlan Black-on-Orange (Aztec III) | see comment | Late Aztec | 0 | 18.45 | 0.262 | 0 | 3.57 | 5.72 | 1.73 | 43.32 | 17.72 | 90.62 | 3.36 | 1.33 | 37709.2 | 5.483 | 0 | 46.19 | 0 | 12.71 | 469.9 | 0.59 | 0.51 | 5.37 | 66.54 | 0 | 0 | 0 | 27227 | 0 | 6453.2 | 0 | 17963.9 | 0 | 0
AZP153 | NIST(SRM1633) NORM. TO MURR, EXCEPT LU,YB,HF | M. Hodge | Huexotla | Tx-A-87 | Ceramic | Mexico | VALLEY OF MEXICO | Texcoco region | TEX | Tenochtitlan Black-on-Orange (Aztec III) | Variable loop rim band with line-dash ba | Late Aztec | 2.63 | 23.72 | 0.277 | 0 | 4.81 | 0 | 2.109 | 53.92 | 16.05 | 97.55 | 2.82 | 1.44 | 38321.9 | 5.888 | 0 | 54.89 | 0 | 12.8 | 516.4 | 0.75 | 0.67 | 6.52 | 64.43 | 0 | 0 | 983.3 | 16982.4 | 0 | 9677.8 | 0 | 13409.1 | 0 | 0
AZP154 | NIST(SRM1633) NORM. TO MURR, EXCEPT LU,YB,HF | M. Hodge | El Risco | -- | Ceramic | Mexico | VALLEY OF MEXICO | Tenochtitlan reg |  | Tenochtitlan Black-on-Orange (Aztec III) | Reduced zacate at rim with line-dash ban | Late Aztec | 2.26 | 26.01 | 0.299 | 0 | 5.4 | 1.79 | 2.301 | 54.67 | 16.73 | 80.03 | 3.73 | 1.53 | 36261.6 | 5.808 | 0 | 57.74 | 0.36 | 12.92 | 526 | 0.7 | 0.66 | 6.56 | 73.3 | 0 | 0 | 502 | 27289.8 | 0 | 9994.9 | 0 | 17595.5 | 0 | 0
AZP155 | NIST(SRM1633) NORM. TO MURR, EXCEPT LU,YB,HF | M. Hodge | Ix-Az-41 | Ix-Az-41 | Ceramic | Mexico | VALLEY OF MEXICO | Ixtapalapa regio | IXT | Tenochtitlan Black-on-Orange (Aztec III) | see comment | Late Aztec | 1.85 | 23.83 | 0.272 | 0 | 5.08 | 0 | 2.018 | 51.97 | 15.36 | 98.45 | 3.67 | 1.56 | 39943.6 | 5.572 | 0 | 49.6 | 0 | 13.81 | 490.9 | 0.66 | 0.62 | 5.61 | 82.05 | 0 | 0 | 302.5 | 0 | 0 | 8409.6 | 0 | 15010.7 | 0 | 0
AZP156 | NIST(SRM1633) NORM. TO MURR, EXCEPT LU,YB,HF | M. Hodge | Culhuacan | Ix-Az-72 | Ceramic | Mexico | VALLEY OF MEXICO | Ixtapalapa regio | IXT | Tenochtitlan Black-on-Orange (Aztec III) | Variable loop at rim with line-dash band | Late Aztec | 2.85 | 24.67 | 0.283 | 0 | 5.4 | 0 | 2.028 | 51.85 | 18.3 | 102.86 | 3.79 | 1.56 | 42019.1 | 5.808 | 0 | 41.93 | 0.36 | 14.2 | 494.3 | 0.65 | 0.65 | 5.5 | 78.9 | 0 | 0 | 352.1 | 0 | 0 | 7920.9 | 0 | 15754.3 | 0 | 0
AZP157 | NIST(SRM1633) NORM. TO MURR, EXCEPT LU,YB,HF | M. Hodge | Culhuacan | Ix-Az-72 | Ceramic | Mexico | VALLEY OF MEXICO | Ixtapalapa regio | IXT | Tenochtitlan Black-on-Orange (Aztec III) | Line-dash rim band | Late Aztec | 2.23 | 25.01 | 0.229 | 0 | 5.46 | 0 | 2.301 | 53.79 | 17.11 | 98.68 | 4.05 | 1.57 | 41157.3 | 5.834 | 0 | 49.72 | 0.53 | 14 | 457.1 | 0.67 | 0.69 | 5.8 | 79.63 | 0 | 0 | 462 | 0 | 0 | 10685 | 0 | 17155.4 | 0 | 0
AZP158 | NIST(SRM1633) NORM. TO MURR, EXCEPT LU,YB,HF | M. Hodge | Culhuacan | Ix-Az-72 | Ceramic | Mexico | VALLEY OF MEXICO | Ixtapalapa regio | IXT2 | Tenochtitlan Black-on-Orange (Aztec III) | Line-dash rim band | Late Aztec | 2.04 | 26.25 | 0.309 | 0 | 5.63 | 0 | 2.339 | 54.42 | 17.59 | 100.98 | 3.15 | 1.59 | 41252.2 | 6.039 | 0 | 51.46 | 0 | 13.71 | 435.5 | 0.71 | 0.75 | 5.95 | 73.3 | 0 | 0 | 469.5 | 0 | 0 | 9136.4 | 0 | 14568 | 0 | 0
AZP159 | NIST(SRM1633) NORM. TO MURR, EXCEPT LU,YB,HF | M. Hodge | Culhuacan | Ix-Az-72 | Ceramic | Mexico | VALLEY OF MEXICO | Ixtapalapa regio | IXT | Tenochtitlan Black-on-Orange (Aztec III) | Late Aztec line-dash rim decoration | Late Aztec | 3.07 | 24.44 | 0.294 | 0 | 5.36 | 0 | 2.198 | 51.61 | 16.92 | 95.55 | 4.09 | 1.58 | 40780 | 5.433 | 0 | 44.93 | 0.41 | 13.62 | 438.5 | 0.64 | 0.71 | 5.27 | 78.54 | 0 | 0 | 386.1 | 19998.6 | 0 | 11086 | 0 | 16998.1 | 0 | 0
AZP160 | NIST(SRM1633) NORM. TO MURR, EXCEPT LU,YB,HF | M. Hodge | Culhuacan | Ix-Az-72 | Ceramic | Mexico | VALLEY OF MEXICO | Ixtapalapa regio | IXT | Tenochtitlan Black-on-Orange (Aztec III) | see comment | Late Aztec | 2.24 | 24.44 | 0.294 | 0 | 5.44 | 0 | 2.051 | 52.21 | 17.72 | 104.77 | 3.83 | 1.61 | 41442.6 | 5.42 | 0 | 45.76 | 0.46 | 13.71 | 521.2 | 0.63 | 0.75 | 4.98 | 78.36 | 0 | 0 | 399.7 | 0 | 0 | 9457.5 | 0 | 18130.1 | 0 | 0
AZP161 | NIST(SRM1633) NORM. TO MURR, EXCEPT LU,YB,HF | M. Hodge | Culhuacan | Ix-Az-72 | Ceramic | Mexico | VALLEY OF MEXICO | Ixtapalapa regio | IXT2 | Tenochtitlan Black-on-Orange (Aztec III) | see comment | Late Aztec | 3.52 | 25.01 | 0.327 | 0 | 5.53 | 0 | 2.41 | 51.85 | 17.04 | 96.43 | 3.92 | 1.54 | 40780 | 5.37 | 0 | 43.4 | 0.24 | 13.49 | 594.3 | 0.69 | 0.6 | 5.08 | 81.3 | 0 | 0 | 438.2 | 0 | 0 | 11396.6 | 0 | 25200 | 0 | 0
AZP162 | NIST(SRM1633) NORM. TO MURR, EXCEPT LU,YB,HF | M. Hodge | Culhuacan | Ix-Az-72 | Ceramic | Mexico | VALLEY OF MEXICO | Ixtapalapa regio | IXT | Tenochtitlan Black-on-Orange (Aztec III) | see comment | Late Aztec | 2.91 | 24.84 | 0.289 | 0 | 5.57 | 0 | 2.328 | 53.42 | 15.25 | 107.7 | 4.46 | 1.58 | 41062.7 | 5.848 | 0 | 47.15 | 0.33 | 14.69 | 409.3 | 0.69 | 0.77 | 5.82 | 82.24 | 0 | 0 | 520.8 | 0 | 0 | 10490 | 0 | 16881.1 | 0 | 0
AZP163 | NIST(SRM1633) NORM. TO MURR, EXCEPT LU,YB,HF | M. Hodge | Culhuacan | Ix-Az-72 | Ceramic | Mexico | VALLEY OF MEXICO | Ixtapalapa regio | IXT | Tenochtitlan Black-on-Orange (Aztec III) | Line-dash rim band | Late Aztec | 2.54 | 24.84 | 0.292 | 0 | 5.28 | 1.57 | 2.249 | 50.2 | 16.53 | 84.38 | 4.03 | 1.5 | 36261.6 | 6.026 | 0 | 60.6 | 0.52 | 12.8 | 375 | 0.71 | 0.68 | 6.59 | 70.97 | 0 | 0 | 512.5 | 0 | 0 | 11396.6 | 0 | 14838.8 | 0 | 0
AZP164 | NIST(SRM1633) NORM. TO MURR, EXCEPT LU,YB,HF | M. Hodge | Culhuacan | Ix-Az-72 | Ceramic | Mexico | VALLEY OF MEXICO | Ixtapalapa regio |  | Tenochtitlan Black-on-Orange (Aztec III) | see comment | Late Aztec | 1.91 | 23.61 | 0.299 | 0 | 4.98 | 1.5 | 2.218 | 51.25 | 13.41 | 75.72 | 3.96 | 1.47 | 32021.9 | 5.272 | 0 | 49.6 | 0 | 12.31 | 396.3 | 0.58 | 0.62 | 6.44 | 71.47 | 0 | 0 | 443.3 | 0 | 0 | 8887.4 | 0 | 14941.7 | 0 | 0
AZP165 | NIST(SRM1633) NORM. TO MURR, EXCEPT LU,YB,HF | M. Hodge | Culhuacan | Ix-Az-72 | Ceramic | Mexico | VALLEY OF MEXICO | Ixtapalapa regio | IXT | Tenochtitlan Black-on-Orange (Aztec III) | Lines and loops repeated to form 3 bands | Late Aztec | 3.25 | 25.18 | 0.312 | 0 | 5.53 | 0 | 2.28 | 54.92 | 15.15 | 92.73 | 3.65 | 1.57 | 38233.7 | 5.662 | 0 | 55.15 | 0 | 14.1 | 422.7 | 0.68 | 0.75 | 5.9 | 80 | 0 | 0 | 675.6 | 27989.8 | 0 | 8332.5 | 0 | 13595.7 | 0 | 0
AZP166 | NIST(SRM1633) NORM. TO MURR, EXCEPT LU,YB,HF | M. Hodge | Culhuacan | Ix-Az-72 | Ceramic | Mexico | VALLEY OF MEXICO | Ixtapalapa regio | IXT | Tenochtitlan Black-on-Orange (Aztec III) | see comment | Late Aztec | 2.27 | 25.71 | 0.302 | 0 | 5.55 | 0 | 1.871 | 54.54 | 17.59 | 96.66 | 4.33 | 1.58 | 43196.3 | 5.728 | 0 | 46.4 | 0 | 14.49 | 407.4 | 0.69 | 0.88 | 5.73 | 81.49 | 0 | 0 | 290.2 | 0 | 0 | 8765.5 | 0 | 16649.5 | 0 | 0
AZP167 | NIST(SRM1633) NORM. TO MURR, EXCEPT LU,YB,HF | M. Hodge | Culhuacan | Ix-Az-72 | Ceramic | Mexico | VALLEY OF MEXICO | Ixtapalapa regio | IXT | Tenochtitlan Black-on-Orange (Aztec III) | Same as #66 | Late Aztec | 2.38 | 24.44 | 0.261 | 0 | 5.49 | 0 | 2.042 | 50.55 | 17.04 | 106.72 | 3.23 | 1.57 | 41252.2 | 5.741 | 0 | 50.64 | 0 | 13.9 | 574.1 | 0.64 | 0.74 | 5.19 | 76.58 | 0 | 0 | 453.6 | 27605.8 | 0 | 11475.6 | 0 | 17274.3 | 0 | 0
AZP168 | NIST(SRM1633) NORM. TO MURR, EXCEPT LU,YB,HF | M. Hodge | Huexotla | Tx-A-87 | Ceramic | Mexico | VALLEY OF MEXICO | Texcoco region | TEX | Tenochtitlan Black-on-Orange (Aztec III) | Thin lines | Late Aztec | 1.93 | 29.05 | 0.359 | 0 | 6 | 0.85 | 2.618 | 59.8 | 18 | 94.89 | 3.74 | 1.61 | 42019.1 | 6.095 | 0 | 64.34 | 0.41 | 14 | 410.2 | 0.86 | 0.68 | 7.12 | 70 | 0 | 0 | 506.6 | 0 | 0 | 10393.9 | 0 | 13043.7 | 0 | 0
AZP169 | NIST(SRM1633) NORM. TO MURR, EXCEPT LU,YB,HF | M. Hodge | Huexotla | Tx-A-87 | Ceramic | Mexico | VALLEY OF MEXICO | Texcoco region | TEX | Tenochtitlan Black-on-Orange (Aztec III) | Variable loop rim decoration | Late Aztec | 2.16 | 27.93 | 0.297 | 0 | 5.83 | 0 | 2.301 | 58.17 | 17.72 | 95.55 | 3.72 | 1.56 | 41252.2 | 6.039 | 0 | 63.9 | 0.36 | 13.81 | 374.1 | 0.85 | 0.75 | 6.97 | 68.88 | 0 | 0 | 525.6 | 21379.6 | 0 | 9903.2 | 0 | 13316.8 | 0 | 0
AZP170 | NIST(SRM1633) NORM. TO MURR, EXCEPT LU,YB,HF | M. Hodge | Huexotla | Tx-A-87 | Ceramic | Mexico | VALLEY OF MEXICO | Texcoco region | TEX2 | Tenochtitlan Black-on-Orange (Aztec III) | Reduced zacate rim decoration | Late Aztec | 2.37 | 26.37 | 0.343 | 0 | 5.58 | 0.89 | 2.489 | 50.2 | 14.27 | 90.62 | 3.81 | 1.39 | 34709.4 | 5.346 | 0 | 55.15 | 0 | 12.19 | 369 | 0.69 | 0.69 | 6.5 | 60.97 | 0 | 0 | 452.6 | 19498.4 | 0 | 8526.6 | 0 | 14669 | 0 | 0
AZP171 | NIST(SRM1633) NORM. TO MURR, EXCEPT LU,YB,HF | M. Hodge | Huexotla | Tx-A-87 | Ceramic | Mexico | VALLEY OF MEXICO | Texcoco region | TEX | Tenochtitlan Black-on-Orange (Aztec III) | Semi-circular loop rim decoration | Late Aztec | 2.59 | 28.45 | 0.385 | 0 | 6.03 | 0 | 2.421 | 58.85 | 17.31 | 98.91 | 3.78 | 1.63 | 41442.6 | 6.067 | 0 | 61.87 | 0 | 13.9 | 425.6 | 0.77 | 0.71 | 7.21 | 71.63 | 0 | 0 | 810.4 | 20183.7 | 0 | 10685 | 0 | 13784.8 | 0 | 0
AZP172 | NIST(SRM1633) NORM. TO MURR, EXCEPT LU,YB,HF | M. Hodge | Huexotla | Tx-A-87 | Ceramic | Mexico | VALLEY OF MEXICO | Texcoco region | TEN. CORE | Tenochtitlan Black-on-Orange (Aztec III) | Semi-circular loop rim decoration | Late Aztec | 2.03 | 29.52 | 0.405 | 0 | 6.22 | 1.19 | 2.692 | 59.39 | 18 | 84.19 | 4.51 | 1.67 | 38410.3 | 5.728 | 0 | 71.7 | 0 | 13.71 | 348.3 | 0.69 | 0.79 | 7.16 | 78.72 | 0 | 0 | 763.3 | 0 | 0 | 9157.5 | 0 | 12600.9 | 0 | 0
AZP173 | NIST(SRM1633) NORM. TO MURR, EXCEPT LU,YB,HF | M. Hodge | Huexotla | Tx-A-87 | Ceramic | Mexico | VALLEY OF MEXICO | Texcoco region | TEX2 | Tenochtitlan Black-on-Orange (Aztec III) | Variable loop rim decoration | Late Aztec | 2.08 | 30.14 | 0.361 | 0 | 6.26 | 1.28 | 2.612 | 55.3 | 16.53 | 80.95 | 3.61 | 1.47 | 38498.8 | 5.47 | 0 | 58.95 | 0 | 12.8 | 332.7 | 0.73 | 0.79 | 6.66 | 67.16 | 0 | 0 | 694.5 | 0 | 0 | 8685.1 | 0 | 12428 | 0 | 0
AZP174 | NIST(SRM1633) NORM. TO MURR, EXCEPT LU,YB,HF | M. Hodge | Huexotla | Tx-A-87 | Ceramic | Mexico | VALLEY OF MEXICO | Texcoco region | TEX2 | Tenochtitlan Black-on-Orange (Aztec III) | Lind-dash rim decoration; horizontal lin | Late Aztec | 2.83 | 29.65 | 0.367 | 0 | 6.16 | 0 | 2.851 | 60.36 | 18.68 | 87.34 | 3.88 | 1.59 | 41633.9 | 5.943 | 0 | 57.61 | 0 | 13.81 | 384.6 | 0.84 | 0.81 | 7.12 | 73.13 | 0 | 0 | 723.9 | 0 | 0 | 8332.5 | 0 | 12173.1 | 0 | 0
AZP175 | NIST(SRM1633) NORM. TO MURR, EXCEPT LU,YB,HF | M. Hodge | Huexotla | Tx-A-87 | Ceramic | Mexico | VALLEY OF MEXICO | Texcoco region | TEX2 | Tenochtitlan Black-on-Orange (Aztec III) | Line-dash rim decoration with spiral and | Late Aztec | 2.5 | 26.98 | 0.313 | 0 | 5.72 | 0 | 2.673 | 55.55 | 17.23 | 91.04 | 4.31 | 1.58 | 38944.6 | 5.47 | 0 | 78.07 | 0.24 | 13.4 | 306.2 | 0.84 | 0.71 | 6.97 | 76.23 | 0 | 0 | 348.9 | 0 | 0 | 9370.8 | 0 | 14401.3 | 0 | 0
AZP176 | NIST(SRM1633) NORM. TO MURR, EXCEPT LU,YB,HF | M. Hodge | Huexotla | Tx-A-87 | Ceramic | Mexico | VALLEY OF MEXICO | Texcoco region | TEX | Tenochtitlan Black-on-Orange (Aztec III) | Reduced zacate rim decoration with horiz | Late Aztec | 2.91 | 27.74 | 0.363 | 0 | 5.77 | 1.24 | 2.642 | 58.71 | 18.09 | 98.91 | 3.87 | 1.62 | 41729.9 | 6.152 | 0 | 58.82 | 0 | 14.1 | 447.7 | 0.82 | 0.68 | 7.08 | 71.8 | 0 | 0 | 437.2 | 0 | 0 | 8887.4 | 0 | 13944.4 | 0 | 0
AZP177 | NIST(SRM1633) NORM. TO MURR, EXCEPT LU,YB,HF | M. Hodge | Huexotla | Tx-A-87 | Ceramic | Mexico | VALLEY OF MEXICO | Texcoco region | TEX2 | Tenochtitlan Black-on-Orange (Aztec III) | see comment | Late Aztec | 2.63 | 29.52 | 0.366 | 0 | 6.23 | 0 | 2.582 | 61.62 | 20.15 | 94.67 | 4.63 | 1.61 | 40499.2 | 5.848 | 0 | 65.54 | 0 | 13.71 | 355.6 | 0.87 | 0.86 | 7.43 | 71.47 | 0 | 0 | 563.2 | 0 | 0 | 7564.4 | 0 | 11439.3 | 0 | 0
AZP178 | NIST(SRM1633) NORM. TO MURR, EXCEPT LU,YB,HF | M. Hodge | Huexotla | Tx-A-87 | Ceramic | Mexico | VALLEY OF MEXICO | Texcoco region | TEX | Tenochtitlan Black-on-Orange (Aztec III) | Reduced zacate at rim with eroded zigzag | Late Aztec | 2.44 | 26.49 | 0.39 | 0 | 5.7 | 0 | 2.512 | 54.04 | 16.53 | 100.98 | 3.53 | 1.53 | 39486.3 | 5.662 | 0 | 55.27 | 0 | 13.49 | 451.9 | 0.72 | 0.75 | 6.78 | 68.56 | 0 | 0 | 450.5 | 23823.2 | 0 | 9567 | 0 | 14838.8 | 0 | 0
AZP179 | NIST(SRM1633) NORM. TO MURR, EXCEPT LU,YB,HF | M. Hodge | Huexotla | Tx-A-87 | Ceramic | Mexico | VALLEY OF MEXICO | Texcoco region | CHAL | Tenochtitlan Black-on-Orange (Aztec III) | Two bands of loops and lines on exterior | Late Aztec | 1.81 | 26.49 | 0.35 | 0 | 5.67 | 0 | 2.328 | 56.85 | 17.39 | 105.74 | 3.58 | 1.52 | 43196.3 | 5.984 | 0 | 53.52 | 0 | 14.59 | 322.1 | 0.8 | 0.76 | 6.61 | 73.13 | 0 | 0 | 371.3 | 0 | 0 | 8907.9 | 0 | 12688.2 | 0 | 0
AZP180 | NIST(SRM1633) NORM. TO MURR, EXCEPT LU,YB,HF | M. Hodge | Huexotla | Tx-A-87 | Ceramic | Mexico | VALLEY OF MEXICO | Texcoco region | CHAL | Tenochtitlan Black-on-Orange (Aztec III) | Three bands of lines and loops circle ex | Late Aztec | 1.68 | 27.3 | 0.29 | 0 | 5.76 | 0 | 2.328 | 57.77 | 17.8 | 105.74 | 3.42 | 1.59 | 42997.9 | 5.929 | 0 | 54.64 | 0 | 14.69 | 390.8 | 0.77 | 0.89 | 6.67 | 78.54 | 0 | 0 | 372.1 | 13489.6 | 0 | 8086.8 | 0 | 12864.7 | 0 | 0
AZP181 | NIST(SRM1633) NORM. TO MURR, EXCEPT LU,YB,HF | M. Hodge | Huexotla | Tx-A-87 | Ceramic | Mexico | VALLEY OF MEXICO | Texcoco region | TEX2 | Tenochtitlan Black-on-Orange (Aztec III) | see comment | Late Aztec | 2.73 | 26.49 | 0.361 | 0 | 5.64 | 1.54 | 2.339 | 49.17 | 11.33 | 84.38 | 4.02 | 1.39 | 35192.3 | 4.887 | 0 | 56.69 | 0.38 | 11.81 | 276.7 | 0.72 | 0.75 | 6.3 | 65.63 | 0 | 0 | 295.6 | 0 | 0 | 9994.9 | 0 | 13595.7 | 0 | 0
AZP182 | NIST(SRM1633) NORM. TO MURR, EXCEPT LU,YB,HF | M. Hodge | Huexotla | Tx-A-87 | Ceramic | Mexico | VALLEY OF MEXICO | Texcoco region | TEX | Tenochtitlan Black-on-Orange (Aztec III) | Semi-circular loop at rim | Late Aztec | 1.86 | 27.68 | 0.37 | 0 | 5.77 | 0 | 2.518 | 57.24 | 17.31 | 95.33 | 3.77 | 1.51 | 39943.6 | 5.794 | 0 | 56.69 | 0 | 13.4 | 377.6 | 0.73 | 0.75 | 7.05 | 67.93 | 0 | 0 | 580.3 | 0 | 0 | 9370.8 | 0 | 13316.8 | 0 | 0
AZP183 | NIST(SRM1633) NORM. TO MURR, EXCEPT LU,YB,HF | M. Hodge | Huexotla | Tx-A-87 | Ceramic | Mexico | VALLEY OF MEXICO | Texcoco region | TEX | Tenochtitlan Black-on-Orange (Aztec III) | Parallel lines on wall | Late Aztec | 1.96 | 24.78 | 0.354 | 0 | 5.15 | 0 | 2.328 | 52.57 | 16.73 | 109.71 | 3.68 | 1.48 | 40128 | 5.728 | 0 | 60.74 | 0.33 | 13.9 | 467.7 | 0.88 | 0.7 | 6.97 | 69.2 | 0 | 0 | 390.6 | 28973.4 | 0 | 8928.5 | 0 | 16726.3 | 0 | 0
AZP184 | NIST(SRM1633) NORM. TO MURR, EXCEPT LU,YB,HF | M. Hodge | Culhuacan | Ix-Az-72 | Ceramic | Mexico | VALLEY OF MEXICO | Ixtapalapa regio | IXT2 | Tenochtitlan Black-on-Orange (Aztec III) | Reduced zacate rim decoration, with dash | Late Aztec | 3.24 | 24.84 | 0.283 | 0 | 5.46 | 0 | 2.168 | 47.5 | 15.36 | 84.77 | 3.96 | 1.42 | 37883.2 | 5.093 | 0 | 38.59 | 0.22 | 12.8 | 376.7 | 0.59 | 0.64 | 4.98 | 69.52 | 0 | 0 | 482.7 | 0 | 0 | 8585.7 | 0 | 14838.8 | 0 | 0
AZP201 | ALL DATA FROM MURR | M. Hodge | Tenayuca | -- | Ceramic | Mexico | VALLEY OF MEXICO | Tenochtitlan | TEN. CORE | Tenayuca Black-on-Orange (Aztec II) | Calligraphic | Early Aztec | 0.842 | 23.625 | 0.2972 | 24.098 | 5.405 | 1.999 | 2.032 | 48.383 | 17.997 | 91.58 | 3.788 | 1.4818 | 36453.2 | 5.471 | 55.259 | 44.87 | 0.2788 | 12.832 | 355 | 0.6169 | 0.695 | 5.84 | 65.88 | 163 | 98795.4 | 364.6 | 20806.4 | 3.377 | 6335.3 | 648.5 | 17122.2 | 4102.5 | 95.3
AZP202 | ALL DATA FROM MURR | M. Hodge | Tenayuca | -- | Ceramic | Mexico | VALLEY OF MEXICO | Tenochtitlan | TEN. CORE | Tenayuca Black-on-Orange (Aztec II) | Calligraphic | Early Aztec | 1.878 | 30.007 | 0.3619 | 30.011 | 6.556 | 3.377 | 2.506 | 59.398 | 21.657 | 86.315 | 4.258 | 1.6573 | 39855.9 | 5.81 | 31.789 | 41.62 | 0.3151 | 13.959 | 258.5 | 0.7112 | 0.8498 | 7.21 | 91.95 | 161.3 | 109080.7 | 661.3 | 14090 | 4.318 | 8341.2 | 867.6 | 9378.5 | 4280 | 71
AZP203 | ALL DATA FROM MURR | M. Hodge | Tenayuca | -- | Ceramic | Mexico | VALLEY OF MEXICO | Tenochtitlan | TEN. CORE | Tenayuca Black-on-Orange (Aztec II) | Feather motif (#13) | Early Aztec | 2.03 | 28.69 | 0.3482 | 29.39 | 6.486 | 3.035 | 2.44 | 57.196 | 24.042 | 88.896 | 4.345 | 1.6335 | 38914 | 5.546 | 63.914 | 42.66 | 0.3172 | 13.338 | 302.9 | 0.6812 | 0.6791 | 6.848 | 73.97 | 174.6 | 103872.2 | 505.4 | 18170.4 | 4.103 | 10384.1 | 725.5 | 12902.9 | 4887.9 | 94.9
AZP204 | ALL DATA FROM MURR | M. Hodge | Tenayuca | -- | Ceramic | Mexico | VALLEY OF MEXICO | Tenochtitlan | TEN. CORE | Tenayuca Black-on-Orange (Aztec II) |  | Early Aztec | 2.017 | 28.167 | 0.3416 | 28.44 | 6.286 | 3.567 | 2.335 | 56.374 | 22.756 | 87.792 | 4.528 | 1.5798 | 40101.5 | 5.797 | 59.395 | 43.97 | 0.3433 | 13.885 | 266.4 | 0.7465 | 0.8119 | 7.253 | 90.15 | 165.1 | 111345.2 | 637.7 | 17109.1 | 3.989 | 9092.8 | 957.9 | 9694.5 | 4475 | 82.7
AZP205 | ALL DATA FROM MURR | M. Hodge | Coyotlatelco | -- | Ceramic | Mexico | VALLEY OF MEXICO | Tenochtitlan | TEN. CORE | Tenochtitlan Black-on-Orange (Aztec III) | Reduced zacate rim, interrupted with loo | Late Aztec | 2.011 | 30.506 | 0.371 | 33.659 | 7.017 | 3.181 | 2.521 | 66.444 | 19.205 | 89.579 | 5.116 | 1.7011 | 35048.5 | 6.162 | 45.381 | 56.27 | 0.3625 | 14.281 | 223.2 | 0.7703 | 0.8968 | 7.711 | 80.59 | 182.3 | 106668.6 | 556.6 | 13356.9 | 4.52 | 9452.5 | 890.6 | 9890.4 | 4580.5 | 98.9
AZP206 | ALL DATA FROM MURR | M. Hodge | El Risco | -- | Ceramic | Mexico | VALLEY OF MEXICO | Tenochtitlan | TEN. CORE | Tenochtitlan Black-on-Orange (Aztec III) |  | Late Aztec | 2.085 | 28.264 | 0.3439 | 29.092 | 6.464 | 2.845 | 2.468 | 58.076 | 19.336 | 85.675 | 4.595 | 1.6702 | 38642.8 | 6.046 | 70.048 | 52.08 | 0.3469 | 13.216 | 342.7 | 0.7 | 0.7321 | 6.908 | 68.92 | 159.9 | 101934.2 | 538.2 | 17406 | 4.011 | 8818.9 | 848.5 | 12916.4 | 4905 | 80.7
AZP207 | ALL DATA FROM MURR | M. Hodge | El Risco | -- | Ceramic | Mexico | VALLEY OF MEXICO | Tenochtitlan | TEN. CORE | Tenochtitlan Black-on-Orange (Aztec III) | Reduced zacate plus motif #57 on rim | Late Aztec | 1.898 | 19.395 | 0.255 | 18.92 | 4.527 | 1.404 | 1.798 | 41.899 | 18.843 | 89.33 | 3.366 | 1.3898 | 35365.7 | 5.793 | 52.788 | 40.22 | 0.2804 | 12.83 | 442.1 | 0.5895 | 0.4935 | 5.163 | 62.16 | 158.9 | 104839.3 | 336 | 27458 | 3.154 | 10912.5 | 601.5 | 19806.7 | 4896.9 | 93.5
AZP208 | ALL DATA FROM MURR | M. Hodge | El Risco | -- | Ceramic | Mexico | VALLEY OF MEXICO | Tenochtitlan | TEN. CORE | Tenochtitlan Black-on-Orange (Aztec III) |  | Late Aztec | 1.5 | 23.371 | 0.2825 | 22.836 | 5.419 | 1.799 | 2.162 | 48.87 | 19.635 | 84.593 | 3.317 | 1.5047 | 38117 | 5.956 | 65.67 | 45.63 | 0.3668 | 13.154 | 424.3 | 0.6593 | 0.7344 | 5.787 | 67.47 | 163.4 | 112013.5 | 350.7 | 25649.2 | 3.937 | 8889.1 | 656.9 | 18394.7 | 4655.1 | 86.3
AZP209 | ALL DATA FROM MURR | M. Hodge | Tepetzinco | -- | Ceramic | Mexico | VALLEY OF MEXICO | Tenochtitlan | TEN. CORE | Tenochtitlan Black-on-Orange (Aztec III) |  | Late Aztec | 1.849 | 28.222 | 0.3621 | 32.262 | 6.374 | 2.213 | 2.418 | 55.951 | 19.081 | 79.873 | 4.172 | 1.5901 | 37217.2 | 5.778 | 43.765 | 50.88 | 0.317 | 12.911 | 464.3 | 0.6865 | 0.8002 | 6.613 | 88.54 | 148 | 106894.9 | 513.1 | 16179 | 4.282 | 8125.6 | 966.7 | 13297.8 | 4350.3 | 85.7
AZP210 | ALL DATA FROM MURR | M. Hodge | Tepetzinco | -- | Ceramic | Mexico | VALLEY OF MEXICO | Tenochtitlan | TEN. CORE | Tenochtitlan Black-on-Orange (Aztec III) |  | Late Aztec | 2.476 | 24.966 | 0.2846 | 26.21 | 5.772 | 1.067 | 2.088 | 56.022 | 23.342 | 97.844 | 3.563 | 1.6128 | 42757.8 | 5.591 | 70.253 | 49.03 | 0.3257 | 13.884 | 432.8 | 0.6377 | 0.7801 | 5.515 | 76.16 | 157.4 | 101419.2 | 387.6 | 23011.8 | 3.522 | 8611.8 | 1307.1 | 14971.7 | 4917.9 | 86.4
AZP211 | ALL DATA FROM MURR | M. Hodge | Tepetzinco | -- | Ceramic | Mexico | VALLEY OF MEXICO | Tenochtitlan | TEN. CORE | Tenochtitlan Black-on-Orange (Aztec III) | Possibly E2 because of single line on wa | Late Aztec | 1.645 | 27.298 | 0.322 | 28.752 | 6.098 | 2.165 | 2.245 | 55.477 | 16.939 | 87.391 | 3.979 | 1.5957 | 39924.3 | 6.079 | 90.262 | 55.3 | 0.3039 | 13.981 | 291.3 | 0.7022 | 0.854 | 6.669 | 71.67 | 144.2 | 109252.9 | 401.1 | 18107 | 4.188 | 8392.4 | 622.5 | 14644.2 | 4852.4 | 90.2
AZP212 | ALL DATA FROM MURR | M. Hodge | Tepetzinco | -- | Ceramic | Mexico | VALLEY OF MEXICO | Tenochtitlan | TEN. CORE | Tenochtitlan Black-on-Orange (Aztec III) | Open dots (motif #10) and partial spiral | Late Aztec | 2.406 | 24.578 | 0.2772 | 25.948 | 5.692 | 1.673 | 2.079 | 55.581 | 23.863 | 104.155 | 3.826 | 1.652 | 43307.8 | 5.747 | 59.537 | 46.89 | 0.3593 | 14.329 | 435 | 0.7231 | 0.7252 | 5.477 | 77.78 | 150.4 | 106661.9 | 455.1 | 24875 | 3.479 | 10192.9 | 1056 | 15550.2 | 4411.5 | 94.3
AZP213 | ALL DATA FROM MURR | M. Hodge | Tepetzinco | -- | Ceramic | Mexico | VALLEY OF MEXICO | Tenochtitlan | TEN. CORE | Tenochtitlan Black-on-Orange (Aztec III) | Motif #30 on wall; rim motif #57 looks m | Late Aztec | 1.36 | 26.393 | 0.3103 | 26.963 | 5.972 | 2.019 | 2.161 | 53.097 | 19.559 | 81.762 | 3.889 | 1.5525 | 38238.9 | 5.757 | 48.59 | 58.84 | 0.3319 | 13.024 | 381.9 | 0.6578 | 0.7872 | 6.305 | 68.17 | 150.1 | 102365.4 | 456.6 | 19885.4 | 3.775 | 11519.4 | 925.1 | 14771.3 | 3722.4 | 82.6
AZP214 | ALL DATA FROM MURR | M. Hodge | Tepetzinco | -- | Ceramic | Mexico | VALLEY OF MEXICO | Tenochtitlan | TEN. CORE | Tenochtitlan Black-on-Orange (Aztec III) | Wall has single line perpendicular to ri | Late Aztec | 3.115 | 23.285 | 0.2894 | 25.571 | 5.331 | 1.408 | 2.173 | 48.386 | 17.751 | 90.026 | 3.241 | 1.4298 | 38837.6 | 5.849 | 50.163 | 53.19 | 0.379 | 13.293 | 357.8 | 0.6427 | 0.6175 | 5.86 | 66.14 | 169.7 | 104630.6 | 358.8 | 22900.6 | 3.725 | 9024.2 | 619.1 | 14393.8 | 4542.7 | 96.2
AZP215 | ALL DATA FROM MURR | M. Hodge | Santa Clara | -- | Ceramic | Mexico | VALLEY OF MEXICO | Tenochtitlan | TEN. CORE | Tenochtitlan Black-on-Orange (Aztec III) |  | Late Aztec | 1.654 | 28.263 | 0.3444 | 30.417 | 6.43 | 3.117 | 2.394 | 60.216 | 16.826 | 79.893 | 4.382 | 1.6051 | 35860.4 | 6.125 | 57.377 | 58.19 | 0.3604 | 13.67 | 278.1 | 0.731 | 0.8082 | 7.384 | 76.51 | 167.4 | 107930.9 | 501.6 | 14632.5 | 4.204 | 10548.1 | 601 | 12975.9 | 4552.9 | 76.9
AZP216 | ALL DATA FROM MURR | M. Hodge | Santa Clara | -- | Ceramic | Mexico | VALLEY OF MEXICO | Tenochtitlan | TEN. CORE | Tenochtitlan Black-on-Orange (Aztec III) |  | Late Aztec | 2.614 | 27.523 | 0.3351 | 27.023 | 6.25 | 2.695 | 2.429 | 57.345 | 20.6 | 78.07 | 4.007 | 1.565 | 32274.3 | 5.318 | 26.504 | 60.36 | 0.3057 | 12.29 | 525.7 | 0.6164 | 0.7813 | 6.505 | 69.95 | 147.8 | 94659.7 | 2211.3 | 25897.5 | 3.966 | 12058.9 | 899.5 | 13707.8 | 3863.7 | 85.4
AZP217 | ALL DATA FROM MURR | M. Hodge | Santa Clara | -- | Ceramic | Mexico | VALLEY OF MEXICO | Tenochtitlan | TEN. CORE | Tenochtitlan Black-on-Orange (Aztec III) |  | Late Aztec | 0.978 | 25.01 | 0.321 | 24.635 | 5.736 | 1.77 | 2.143 | 49.424 | 19.47 | 89.724 | 3.66 | 1.5365 | 39002 | 5.943 | 63.714 | 58.86 | 0.2668 | 13.384 | 383 | 0.6145 | 0.6094 | 5.775 | 74.67 | 167 | 105542.3 | 330.1 | 24725.4 | 3.122 | 9199.6 | 927.5 | 16656.8 | 4420 | 74.9
AZP218 | ALL DATA FROM MURR | M. Hodge | Santa Clara | -- | Ceramic | Mexico | VALLEY OF MEXICO | Tenochtitlan | TEN. CORE | Tenochtitlan Black-on-Orange (Aztec III) | Two wide lines at rim followed by line-d | Late Aztec | 1.829 | 24.718 | 0.2945 | 27.163 | 5.617 | 2.298 | 2.206 | 51.116 | 21.21 | 83.459 | 3.725 | 1.5128 | 37140.5 | 5.79 | 45.58 | 51.17 | 0.3344 | 13.357 | 381.8 | 0.6748 | 0.7352 | 6.18 | 72.97 | 154.4 | 108889.1 | 635.1 | 26426 | 3.397 | 9204.3 | 657.7 | 15144.7 | 5701.3 | 94.6