## Levine pottery Tutupecec
ANID | Site_Name | Material | Type | Form | As | La | Lu | Nd | Sm | U | Yb | Ce | Co | Cr | Cs | Eu | Fe | Hf | Ni | Rb | Sb | Sc | Sr | Ta | Tb | Th | Zn | Zr | Al | Ba | Ca | Dy | K | Mn | Na | Ti | V
TAP001 | Tututepec | Ceramic | Polychrome | bowl | 0 | 20.6 | 0.3576 | 21.1 | 5.384 | 4.417 | 2.09 | 42.181 | 28.851 | 84.519 | 5.075 | 1.3442 | 86193.1 | 3.316 | 0 | 151.33 | 0.0985 | 24.508 | 317.9 | 1.2119 | 0.7525 | 8.453 | 231.27 | 90.4 | 114557.3 | 526 | 16811.4 | 3.46 | 23564.6 | 1380 | 11587.8 | 9202.4 | 214.6
TAP002 | Tututepec | Ceramic | Mixteca-Puebla Polychrome | bowl | 0 | 17.727 | 0.1591 | 18.851 | 4.328 | 2.557 | 1.221 | 35.925 | 24.256 | 22.975 | 3.022 | 1.1435 | 70407.8 | 5.046 | 0 | 81.6 | 0.1557 | 16.526 | 434 | 0.471 | 0.5797 | 5.819 | 201.86 | 91.1 | 107092.3 | 623.5 | 22005.8 | 2.789 | 15674.4 | 1053.4 | 14848.6 | 7802.5 | 172.1
TAP003 | Tututepec | Ceramic | Mixteca-Puebla Polychrome | jar | 0 | 19.112 | 0.206 | 19.911 | 4.404 | 2.035 | 1.429 | 40.338 | 22.875 | 19.7 | 2.633 | 1.1136 | 64015.1 | 5.94 | 0 | 88.99 | 0.1302 | 16.121 | 593.3 | 0.5044 | 0.4153 | 5.88 | 186.78 | 136.7 | 104050.5 | 966.3 | 21795.8 | 2.637 | 17233.9 | 1117.4 | 15926.3 | 7739.7 | 151.3
TAP004 | Tututepec | Ceramic | Mixteca-Puebla Polychrome | jar | 0 | 34.412 | 0.3654 | 31.062 | 6.867 | 3.656 | 2.441 | 55.655 | 12.015 | 59.265 | 2.872 | 1.4696 | 49808.9 | 4.439 | 0 | 73.48 | 0.0765 | 17.427 | 389.4 | 0.9604 | 0.9403 | 9.517 | 137.52 | 102.6 | 119375.1 | 848.8 | 16131.5 | 4.587 | 12381.5 | 583.5 | 13887.2 | 5513 | 126
TAP005 | Tututepec | Ceramic | Mixteca-Puebla Polychrome | jar | 0 | 26.258 | 0.3025 | 25.05 | 5.751 | 3.929 | 1.972 | 49.682 | 14.628 | 43.353 | 3.254 | 1.2721 | 54749 | 4.231 | 0 | 90.74 | 0.0736 | 15.762 | 370.5 | 0.8441 | 0.705 | 7.798 | 154.37 | 144.9 | 114422.5 | 884.6 | 16305.8 | 4 | 13987.7 | 670.2 | 14517.1 | 7217.9 | 121.1
TAP006 | Tututepec | Ceramic | Mixteca-Puebla Polychrome | bowl | 0 | 20.262 | 0.3526 | 20.968 | 5.422 | 3.914 | 2.058 | 43.873 | 28.544 | 80.41 | 4.356 | 1.3353 | 82816.6 | 3.424 | 0 | 142.83 | 0 | 23.569 | 275.9 | 1.2349 | 0.7212 | 7.923 | 226.65 | 140 | 109601.3 | 536.8 | 17457.5 | 3.621 | 23727.2 | 1661.3 | 12198.6 | 8158.6 | 179.2
TAP007 | Tututepec | Ceramic | Mixteca-Puebla Polychrome | jar | 0 | 18.37 | 0.1637 | 19.03 | 4.219 | 2.156 | 1.16 | 37.639 | 24.986 | 22.728 | 2.851 | 1.0903 | 67036.5 | 5.371 | 0 | 99.22 | 0 | 16.033 | 571.6 | 0.4578 | 0.4689 | 5.51 | 185.58 | 123.4 | 104829.3 | 807.2 | 26911.1 | 2.379 | 18564.4 | 1112.9 | 16919.7 | 7377.9 | 152.7
TAP008 | Tututepec | Ceramic | Mixteca-Puebla Polychrome | na | 0 | 26.812 | 0.4167 | 28.085 | 6.608 | 4.298 | 2.51 | 44.051 | 11.551 | 63.981 | 2.822 | 1.452 | 54394.9 | 4.259 | 0 | 68.24 | 0 | 18.672 | 366.3 | 0.982 | 0.9068 | 8.929 | 128.6 | 118.6 | 127717.9 | 829.4 | 14131.9 | 5.011 | 12025.7 | 428 | 13177 | 6577.7 | 117.9
TAP009 | Tututepec | Ceramic | Mixteca-Puebla Polychrome | bowl | 0 | 20.461 | 0.3824 | 24.048 | 5.562 | 4.027 | 2.308 | 43.447 | 29.586 | 84.538 | 4.835 | 1.4385 | 86970.8 | 3.35 | 0 | 150.36 | 0 | 24.913 | 206.2 | 1.2334 | 0.653 | 7.935 | 222.25 | 78.8 | 111911.2 | 522.2 | 16232.2 | 3.943 | 22893.5 | 1824.9 | 11317.6 | 9852.5 | 203.7
TAP010 | Tututepec | Ceramic | Mixteca-Puebla Polychrome | jar | 0 | 17.911 | 0.3172 | 15.332 | 4.865 | 3.456 | 1.908 | 35.881 | 25.048 | 70.541 | 3.92 | 1.2283 | 78319.9 | 2.78 | 0 | 124.79 | 0 | 21.438 | 457.3 | 1.0488 | 0.7182 | 6.474 | 256.96 | 78.2 | 103234.3 | 1009.4 | 18711.7 | 3.594 | 21422.1 | 1285 | 11825.5 | 8252.9 | 183
TAP011 | Tututepec | Ceramic | Mixteca-Puebla Polychrome | jar | 0 | 30.917 | 0.3886 | 31.348 | 6.766 | 3.488 | 2.62 | 53.145 | 11.135 | 55.28 | 2.659 | 1.4157 | 51573.6 | 5.516 | 0 | 76.37 | 0 | 16.207 | 475.6 | 0.8756 | 0.8773 | 10.996 | 143.03 | 166.3 | 116110.9 | 1014 | 19034.1 | 5.233 | 13047.4 | 471 | 16515.6 | 6217.5 | 98.9
TAP012 | Tututepec | Ceramic | Mixteca-Puebla Polychrome | bowl | 0 | 16.327 | 0.2565 | 21.179 | 4.399 | 2.534 | 1.452 | 35.35 | 19.615 | 30.724 | 2.846 | 1.1209 | 61756.8 | 5.137 | 0 | 88.94 | 0.1435 | 15.653 | 496.5 | 0.6363 | 0.5533 | 5.575 | 163.22 | 142 | 109479.8 | 831.7 | 18667 | 2.698 | 17139.9 | 786 | 14958.2 | 7332.7 | 107.6
TAP013 | Tututepec | Ceramic | Mixteca-Puebla Polychrome | bowl | 0 | 23.802 | 0.3498 | 23.267 | 5.817 | 3.983 | 2.049 | 39.489 | 14.793 | 41.617 | 3.415 | 1.3037 | 58805.2 | 3.752 | 49.79 | 123.17 | 0 | 15.746 | 282.8 | 0.7967 | 0.706 | 6.696 | 161.66 | 91.6 | 116446.4 | 659 | 15272.8 | 4.359 | 16622.9 | 558.9 | 12862.3 | 6354.4 | 131.9
TAP014 | Tututepec | Ceramic | Mixteca-Puebla Polychrome | na | 0 | 24.889 | 0.3352 | 25.837 | 5.756 | 4.077 | 2.047 | 45.215 | 11.192 | 42.356 | 2.751 | 1.2413 | 47555.1 | 4.95 | 0 | 88.58 | 0 | 14.703 | 401.5 | 0.8525 | 0.707 | 7.309 | 132.89 | 138.8 | 110644.8 | 787.6 | 16766.9 | 3.888 | 15454.5 | 593.2 | 15242.5 | 5848.1 | 105.1
TAP015 | Tututepec | Ceramic | Mixteca-Puebla Polychrome | jar | 0 | 19.79 | 0.3233 | 21.161 | 5.343 | 4.124 | 2.081 | 40.968 | 25.459 | 84.34 | 4.35 | 1.3367 | 82808.8 | 3.852 | 0 | 140.14 | 0 | 24.026 | 359.3 | 1.2765 | 0.787 | 7.916 | 214.99 | 82.8 | 105819.6 | 651 | 17228.4 | 4.02 | 25826.4 | 944.1 | 12120.4 | 8420.8 | 193.3
TAP016 | Tututepec | Ceramic | Mixteca-Puebla Polychrome | jar | 0 | 29.867 | 0.377 | 28.527 | 6.136 | 2.1 | 2.161 | 63.284 | 23.713 | 115.504 | 4.001 | 1.6608 | 71728.7 | 6.02 | 0 | 105.09 | 0 | 23.853 | 376.8 | 1.1759 | 0.805 | 8.855 | 147.98 | 133.8 | 111113.6 | 843 | 17850.8 | 4.531 | 16450.7 | 802.9 | 10204.9 | 7516.3 | 151.5
TAP017 | Tututepec | Ceramic | Mixteca-Puebla Polychrome | jar | 0 | 22.169 | 0.2675 | 25.654 | 5.293 | 2.911 | 1.696 | 38.833 | 13.549 | 36.29 | 3.089 | 1.1802 | 56850.5 | 3.381 | 0 | 104.78 | 0.1166 | 14.405 | 450 | 0.7583 | 0.6487 | 5.979 | 150.82 | 73.3 | 110199.4 | 736.8 | 16681.2 | 3.278 | 14527.7 | 574.6 | 12963 | 5990.2 | 114
TAP018 | Tututepec | Ceramic | Mixteca-Puebla Polychrome | bowl | 0 | 32.273 | 0.3578 | 26.196 | 6.228 | 1.695 | 2.433 | 65.61 | 26.044 | 111.822 | 3.935 | 1.6859 | 71087.3 | 5.987 | 0 | 104.11 | 0 | 23.393 | 426.6 | 1.1388 | 0.844 | 8.881 | 150.51 | 119.3 | 108802 | 909.5 | 16830.5 | 4.392 | 16017.7 | 785.6 | 10724.7 | 7232.7 | 150.7
TAP019 | Tututepec | Ceramic | Mixteca-Puebla Polychrome | na | 0 | 24.96 | 0.4007 | 29.843 | 6.162 | 3.952 | 2.519 | 38.876 | 10.498 | 56.732 | 2.564 | 1.3619 | 49833.1 | 5.038 | 0 | 71.01 | 0 | 16.645 | 349.6 | 0.8691 | 0.79 | 7.932 | 123.34 | 149 | 117797.8 | 839.9 | 15257.9 | 4.464 | 11906 | 526.8 | 16295.8 | 5430.2 | 107.2
TAP020 | Tututepec | Ceramic | Mixteca-Puebla Polychrome | bowl | 0 | 25.745 | 0.3871 | 27.779 | 6.183 | 3.936 | 2.154 | 46.728 | 13.161 | 46.043 | 3.284 | 1.3337 | 54639.2 | 4.452 | 0 | 84.5 | 0.0831 | 16.319 | 321.5 | 0.867 | 0.8299 | 7.195 | 149.64 | 129.9 | 115948.7 | 620.3 | 14839.2 | 4.284 | 12803.2 | 777.8 | 13736.5 | 6896.1 | 123.2
TAP021 | Tututepec | Ceramic | Mixteca-Puebla Polychrome | jar | 0 | 26.966 | 0.4559 | 31.207 | 6.686 | 4.626 | 2.515 | 45.014 | 11.896 | 57.401 | 3.227 | 1.4685 | 55627 | 4.902 | 0 | 89.22 | 0 | 18.073 | 375.8 | 1.0076 | 0.8875 | 8.684 | 139.2 | 131.4 | 121804.1 | 797.4 | 15805.5 | 4.467 | 14854 | 646.2 | 13213.2 | 6388.7 | 113.2
TAP022 | Tututepec | Ceramic | Mixteca-Puebla Polychrome | bowl | 0 | 22.019 | 0.1253 | 24.078 | 4.114 | 1.607 | 1.003 | 42.29 | 14.017 | 19.772 | 2.963 | 1.0534 | 47969.5 | 2.792 | 0 | 114.65 | 0.0929 | 12.138 | 511 | 0.3765 | 0.3805 | 5.48 | 147.53 | 60.2 | 117777.3 | 984.8 | 16602.9 | 2.095 | 17093.2 | 365.2 | 9666.7 | 6399.6 | 123.3
TAP023 | Tututepec | Ceramic | Mixteca-Puebla Polychrome | bowl | 0 | 27.761 | 0.3392 | 28.434 | 5.646 | 4.25 | 1.77 | 50.968 | 14.373 | 42.767 | 2.814 | 1.104 | 55522.1 | 4.94 | 0 | 99.62 | 0.0575 | 14.796 | 479.5 | 0.8602 | 0.6358 | 7.846 | 174.1 | 144.7 | 68506.6 | 764.8 | 15047.4 | 3 | 16664.8 | 547.2 | 14237.3 | 5057.6 | 97.2
TAP024 | Tututepec | Ceramic | Mixteca-Puebla Polychrome | bowl | 0 | 36.344 | 0.4439 | 35.225 | 7.679 | 4.654 | 2.63 | 65.388 | 11.296 | 61.287 | 2.313 | 1.5891 | 50881.7 | 6.087 | 0 | 62.86 | 0.0715 | 17.984 | 368 | 1.0118 | 0.9484 | 10.822 | 109.85 | 146.4 | 72266.5 | 931.7 | 13235.5 | 5.22 | 11123 | 485.9 | 15639.1 | 5186.1 | 94.8
TAP025 | Tututepec | Ceramic | Mixteca-Puebla Polychrome | jar | 0 | 25.177 | 0.3665 | 27.982 | 6.266 | 5.012 | 2.082 | 43.826 | 13.326 | 38.042 | 2.651 | 1.2382 | 60588.9 | 3.385 | 0 | 104.75 | 0.065 | 14.996 | 329.9 | 0.7587 | 0.7524 | 6.704 | 163.13 | 114.1 | 116727 | 772.1 | 15498.2 | 3.896 | 15643.3 | 394 | 12104.5 | 6887.5 | 137.1
TAP026 | Tututepec | Ceramic | Mixteca-Puebla Polychrome | jar | 0 | 22.407 | 0.3892 | 21.531 | 5.736 | 4.368 | 2.274 | 46.704 | 29.452 | 78.868 | 4.76 | 1.3904 | 85064 | 3.927 | 0 | 143.87 | 0 | 23.812 | 319.9 | 1.1917 | 0.7039 | 8.954 | 208.93 | 108.3 | 112675.1 | 489.5 | 16091.2 | 3.645 | 21532.1 | 1781.8 | 12152.6 | 8372.5 | 203.3
TAP027 | Tututepec | Ceramic | Mixteca-Puebla Polychrome | bowl | 0 | 32.054 | 0.4149 | 36.618 | 7.229 | 4.048 | 2.407 | 55.683 | 12.302 | 59.183 | 2.521 | 1.4546 | 48453.3 | 5.23 | 0 | 57.95 | 0 | 17.269 | 431.1 | 0.9294 | 0.8831 | 9.931 | 121.54 | 134.4 | 123339.8 | 790.8 | 16604.7 | 5.028 | 12451.5 | 617.9 | 15441.8 | 6089.4 | 127.1
TAP028 | Tututepec | Ceramic | Mixteca-Puebla Polychrome | bowl | 0 | 24.589 | 0.3704 | 25.979 | 5.633 | 2.927 | 2.257 | 51.218 | 14.878 | 36.542 | 2.609 | 1.1948 | 49637.5 | 3.383 | 0 | 90.53 | 0.1208 | 13.778 | 395.7 | 0.7722 | 0.7012 | 6.732 | 133.92 | 93.7 | 105765.6 | 970.4 | 14799.9 | 3.348 | 11766.9 | 740.3 | 13319.1 | 5511.4 | 114.9
TAP029 | Tututepec | Ceramic | Mixteca-Puebla Polychrome | bowl | 0 | 23.978 | 0.3113 | 23.715 | 5.067 | 3.011 | 2.043 | 46.853 | 11.445 | 34.65 | 2.181 | 1.0879 | 54154.6 | 4.59 | 33.06 | 64.66 | 0.1113 | 14.039 | 343 | 0.6768 | 0.5033 | 6.903 | 123.85 | 110.2 | 115749.5 | 618.5 | 15969 | 3.163 | 12637.5 | 283.1 | 14909.8 | 6184.3 | 136.4
TAP030 | Tututepec | Ceramic | Mixteca-Puebla Polychrome | jar | 0 | 25.349 | 0.3548 | 28.113 | 6.068 | 4.441 | 2.253 | 43.311 | 12.991 | 45.36 | 2.874 | 1.264 | 56686 | 4.325 | 0 | 87.43 | 0.0843 | 16.026 | 248.4 | 0.8583 | 0.767 | 7.62 | 137.34 | 94.7 | 117201.5 | 500 | 14132 | 3.902 | 14219.5 | 318.8 | 14018.9 | 6737.5 | 138.3
TAP031 | Tututepec | Ceramic | Mixteca-Puebla Polychrome | bowl | 0 | 26.755 | 0.4029 | 27.482 | 6.207 | 3.544 | 1.905 | 43.56 | 15.499 | 46.073 | 3.082 | 1.3236 | 59428.3 | 4.448 | 0 | 82.12 | 0 | 15.795 | 302.8 | 0.7873 | 0.8137 | 7.035 | 134.59 | 123.9 | 117448.7 | 488.3 | 14736.7 | 3.956 | 13200.8 | 656.3 | 14570.7 | 6507.3 | 126.1
TAP032 | Tututepec | Ceramic | Mixteca-Puebla Polychrome | bowl | 0 | 32.173 | 0.3686 | 31.092 | 6.682 | 1.793 | 2.354 | 67.478 | 26.964 | 110.621 | 2.997 | 1.6155 | 79525.8 | 7.512 | 87.72 | 124.65 | 0 | 24.811 | 150.3 | 1.1013 | 0.9122 | 9.779 | 157.61 | 218.3 | 116571.9 | 661.8 | 9259.8 | 5.037 | 18170.5 | 959.2 | 6755.3 | 8061.8 | 150.7
TAP033 | Tututepec | Ceramic | Mixteca-Puebla Polychrome | jar | 0 | 17.529 | 0.2242 | 25.236 | 4.34 | 2.131 | 1.314 | 35.233 | 22.667 | 24.247 | 2.929 | 1.1457 | 70120.1 | 5.092 | 0 | 88.79 | 0 | 16.654 | 288.3 | 0.4664 | 0.7631 | 5.126 | 188.33 | 137.2 | 107815.6 | 551.9 | 18534.1 | 2.406 | 18078.3 | 670 | 14917.2 | 7303.4 | 161.8
TAP034 | Tututepec | Ceramic | n/a | jar | 0 | 35.973 | 0.4097 | 38.888 | 7.151 | 1.702 | 3.227 | 66.957 | 7.426 | 50.353 | 2.647 | 1.612 | 35727.9 | 5.314 | 0 | 92.08 | 0.1753 | 11.847 | 251.2 | 0.7479 | 0.8917 | 10.016 | 107.28 | 156.5 | 91874.3 | 690.8 | 10250.8 | 4.412 | 17224.3 | 461.9 | 10426.3 | 3674.9 | 71.5
TAP035 | Tututepec | Ceramic | n/a | jar | 0 | 15.866 | 0.1963 | 18.987 | 4.167 | 1.922 | 1.101 | 35.315 | 19.483 | 17.944 | 2.384 | 1.0917 | 56809.8 | 5.156 | 0 | 78.75 | 0 | 13.729 | 509.7 | 0.4948 | 0.4764 | 4.642 | 159.47 | 96.3 | 104520.5 | 774.6 | 20261.2 | 1.944 | 15150.4 | 817.8 | 16221.7 | 5782.4 | 127.8
TAP036 | Tututepec | Ceramic | n/a | Bowl | 0 | 19.295 | 0.2554 | 19.883 | 4.687 | 3.116 | 1.623 | 40.857 | 25.971 | 48.406 | 3.563 | 1.2316 | 73754.8 | 4.9 | 71.24 | 105.31 | 0.1008 | 19.278 | 440.6 | 0.7769 | 0.7079 | 6.932 | 180.27 | 101.9 | 100865.4 | 583.9 | 20377.7 | 2.954 | 18762.6 | 1241 | 13465.3 | 6629.6 | 141.4
TAP037 | Tututepec | Ceramic | n/a | Bowl | 0 | 17.239 | 0.1993 | 18.617 | 3.855 | 2.22 | 1.402 | 34.325 | 24.672 | 23.457 | 3.157 | 1.0691 | 71984.5 | 4.527 | 0 | 96.63 | 0.1307 | 17.36 | 370.6 | 0.4799 | 0.495 | 5.315 | 193.06 | 121.7 | 103066.9 | 469.9 | 18489.9 | 2.236 | 18455 | 947.8 | 14610.7 | 7247 | 141.5
TAP038 | Tututepec | Ceramic | n/a | Comal | 0 | 17.658 | 0.1607 | 22.05 | 3.094 | 2.329 | 1.051 | 57.545 | 5.69 | 8.827 | 2.099 | 0.6956 | 31016.1 | 4.83 | 0 | 78.37 | 0.0606 | 6.699 | 369.4 | 0.6565 | 0.3452 | 6.446 | 76.63 | 121.3 | 107860.4 | 1061.8 | 11000.2 | 2.005 | 20648.6 | 215.5 | 10213.7 | 3412.9 | 58
TAP039 | Tututepec | Ceramic | n/a | Comal | 0 | 19.751 | 0.2372 | 20.895 | 3.818 | 3.175 | 1.688 | 44.377 | 8.314 | 9.749 | 2.519 | 0.9117 | 38647.6 | 7.921 | 0 | 89.39 | 0 | 8.858 | 427.5 | 0.5817 | 0.4647 | 7.542 | 92.54 | 176.5 | 108146.9 | 901.2 | 13562.2 | 2.095 | 21838.2 | 494.6 | 16864.8 | 3438.6 | 66.7
TAP040 | Tututepec | Ceramic | n/a | Bowl | 0 | 19.27 | 0.1879 | 22.57 | 4.126 | 2.369 | 1.149 | 37.227 | 23.466 | 25.173 | 3.021 | 1.0899 | 69758.7 | 4.872 | 0 | 101.84 | 0 | 16.857 | 524.8 | 0.5062 | 0.4858 | 5.589 | 198.6 | 112.2 | 103894.6 | 655.3 | 23192.1 | 2.116 | 15578.6 | 1074.1 | 15330.9 | 7200.3 | 126.4
TAP041 | Tututepec | Ceramic | n/a | Jar | 0 | 32.706 | 0.2813 | 32.551 | 5.636 | 2.355 | 2.308 | 65.37 | 7.134 | 46.374 | 2.031 | 1.2762 | 32278.4 | 5.504 | 0 | 85.69 | 0 | 11.235 | 407.5 | 0.8833 | 0.7159 | 10.663 | 87.72 | 139.3 | 112201 | 1178.2 | 9643.6 | 3.603 | 20410.3 | 481 | 7904.4 | 4008 | 59.1
TAP042 | Tututepec | Ceramic | n/a | Jar | 0 | 17.031 | 0.2048 | 23.819 | 4.516 | 2.522 | 1.515 | 36.338 | 25.989 | 46.984 | 3.068 | 1.2877 | 71138.9 | 4.201 | 0 | 95.16 | 0 | 18.102 | 492.3 | 0.6495 | 0.6315 | 4.985 | 181.64 | 149.8 | 109734 | 821.4 | 20796 | 2.757 | 16612.2 | 1183.1 | 13072 | 7905.4 | 153.4
TAP043 | Tututepec | Ceramic | n/a | Jar | 0 | 20.503 | 0.1782 | 20.758 | 4.523 | 2.19 | 1.297 | 42.501 | 16.54 | 29.291 | 2.112 | 1.2026 | 54827.7 | 4.856 | 0 | 66.35 | 0.1042 | 13.524 | 603 | 0.541 | 0.5397 | 5.678 | 135.93 | 125.5 | 106197.6 | 881.5 | 19041.6 | 2.674 | 13630.3 | 514.5 | 17752.5 | 5867.7 | 117.1
TAP044 | Tututepec | Ceramic | n/a | na | 0 | 25.736 | 0.1607 | 27.72 | 5.562 | 1.819 | 1.158 | 53.569 | 11.323 | 20.35 | 1.297 | 1.3124 | 41907.9 | 6.368 | 0 | 65.02 | 0 | 10.007 | 411.4 | 0.6047 | 0.6791 | 6.693 | 85.06 | 164.3 | 95248.7 | 741.5 | 15507.9 | 2.947 | 13130.9 | 539.5 | 17430.5 | 4849.3 | 93.9
TAP045 | Tututepec | Ceramic | n/a | jar | 0 | 40.859 | 0.3417 | 38.92 | 6.794 | 3.066 | 2.424 | 80.557 | 13.396 | 46.664 | 2.799 | 1.4955 | 35844.4 | 4.472 | 0 | 102.1 | 0.0957 | 11.607 | 218.2 | 0.8562 | 0.9012 | 12.715 | 112.7 | 109 | 105957.8 | 799.4 | 9188.7 | 3.736 | 20270.6 | 679.9 | 5438.1 | 3266.2 | 65.4
TAP046 | Tututepec | Ceramic | n/a | jar | 0 | 15.435 | 0.1539 | 18.296 | 3.361 | 1.681 | 1.117 | 28.8 | 24.895 | 22.914 | 3.141 | 1.0011 | 72692.3 | 3.7 | 0 | 100.57 | 0 | 16.361 | 537.6 | 0.3436 | 0.4395 | 4.413 | 213.38 | 68.8 | 98298.5 | 809.6 | 25511.2 | 2.226 | 14796.9 | 833.8 | 13365.8 | 8418.6 | 188.4
TAP047 | Tututepec | Ceramic | n/a | jar | 0 | 21.158 | 0.2711 | 27.003 | 4.854 | 3.475 | 1.374 | 42.893 | 22.1 | 37.917 | 3.719 | 1.2068 | 70003.9 | 5.317 | 57.25 | 97.75 | 0 | 18.247 | 392.8 | 0.6228 | 0.5549 | 6.828 | 193.12 | 118.1 | 108557.7 | 536.2 | 18565.1 | 3.049 | 12394 | 994.8 | 14072.2 | 6492.4 | 165.5
TAP048 | Tututepec | Ceramic | n/a | jar | 0 | 17.624 | 0.1577 | 20.134 | 4.052 | 1.856 | 0.888 | 33.035 | 9.363 | 13.991 | 1.256 | 1.0794 | 42519.5 | 3.273 | 0 | 39.28 | 0 | 8.502 | 452.9 | 0.3831 | 0.3917 | 5.72 | 70.12 | 83.9 | 100971.9 | 755.9 | 18535.7 | 2.035 | 9835.4 | 335 | 13766.3 | 4625.6 | 89.3
TAP049 | Tututepec | Ceramic | n/a | jar | 0 | 26.78 | 0.2224 | 25.997 | 4.871 | 0 | 1.829 | 57.768 | 16.781 | 39.82 | 1.736 | 1.0917 | 28650.3 | 3.568 | 0 | 48.65 | 0.0789 | 10.267 | 356.6 | 0.6332 | 0.6887 | 9.153 | 97.53 | 95.1 | 84998 | 683.9 | 12382.8 | 3.096 | 10856.1 | 596.1 | 7872.5 | 2716.8 | 55.8
TAP050 | Tututepec | Ceramic | n/a | jar | 0 | 19.293 | 0.1395 | 27.114 | 4.63 | 1.928 | 0.819 | 43.51 | 15.299 | 18.062 | 1.518 | 1.3348 | 54494.4 | 7.134 | 0 | 57.59 | 0.1117 | 11.583 | 527.1 | 0.3977 | 0.5198 | 5.468 | 101.13 | 191.7 | 120711.8 | 917.8 | 21085.3 | 2.402 | 12793.2 | 491.5 | 14457 | 5867.2 | 165.2
TAP051 | Tututepec | Ceramic | n/a | jar | 1.166 | 37.747 | 0.4099 | 34.496 | 6.816 | 2.061 | 2.737 | 77.249 | 8.182 | 53.397 | 2.603 | 1.4511 | 36357.4 | 6.535 | 0 | 108.03 | 0.1454 | 12.702 | 223.5 | 1.0182 | 0.8201 | 13.327 | 102.95 | 158.3 | 118570.6 | 695.6 | 5841.9 | 3.851 | 19420 | 484.9 | 6838.4 | 4149 | 62.3
TAP052 | Tututepec | Ceramic | n/a | jar | 1.846 | 31.783 | 0.349 | 29.62 | 6.037 | 1.886 | 2.287 | 66.158 | 10.003 | 54.179 | 2.842 | 1.3974 | 39746 | 5.387 | 0 | 90.52 | 0.1651 | 12.776 | 224.6 | 0.8928 | 0.7075 | 10.325 | 117.84 | 133.4 | 102434 | 729.4 | 9402.2 | 3.704 | 16944.2 | 532.3 | 6738.5 | 3681.8 | 72.6
TAP053 | Tututepec | Ceramic | n/a | jar | 0 | 21.93 | 0.3016 | 19.564 | 5.022 | 3.503 | 1.737 | 46.567 | 24.518 | 34.17 | 2.898 | 1.2477 | 70409.2 | 6.745 | 0 | 96.06 | 0.0888 | 17.906 | 350.6 | 0.6453 | 0.6104 | 6.786 | 179.54 | 132.2 | 108980 | 600 | 20478.5 | 2.897 | 14357 | 804 | 15997 | 7201.6 | 147.8
TAP054 | Tututepec | Ceramic | n/a | na | 0 | 21.134 | 0.2684 | 24.349 | 5.561 | 3.315 | 2.287 | 60.407 | 12.587 | 16.256 | 2.127 | 1.3125 | 51729.4 | 6.201 | 0 | 88.42 | 0.1955 | 12.405 | 392.9 | 0.9462 | 0.6315 | 8.057 | 101.49 | 135.5 | 74320.9 | 609.8 | 12451.2 | 3.686 | 17299.4 | 457.5 | 10443.1 | 4448.6 | 84.4
TAP055 | Tututepec | Ceramic | n/a | bowl | 0 | 20.903 | 0.2715 | 21.394 | 5.186 | 3.861 | 1.522 | 44.536 | 16.292 | 30.871 | 2.315 | 1.3358 | 57289.8 | 6.776 | 0 | 77.36 | 0.1305 | 15.506 | 383.1 | 0.7108 | 0.5787 | 7.256 | 129.06 | 144.4 | 64081.6 | 532.2 | 16753.3 | 3.109 | 15702.4 | 384 | 18767.5 | 5109.1 | 116.3
TAP056 | Tututepec | Ceramic | n/a | bowl | 0 | 26.984 | 0.3091 | 22.977 | 5.756 | 3 | 1.922 | 57.503 | 18.728 | 20.022 | 1.713 | 1.3764 | 58405.6 | 5.191 | 0 | 59.59 | 0.1081 | 15.689 | 552.5 | 0.7616 | 0.8533 | 13.542 | 155.41 | 134.7 | 96685.7 | 642.4 | 17781.1 | 4.297 | 14127.8 | 951.2 | 22005.7 | 5210.6 | 111.2
TAP057 | Tututepec | Ceramic | n/a | na | 0 | 17.109 | 0.1916 | 17.635 | 4.023 | 3.223 | 1.256 | 35.938 | 19.748 | 29.65 | 2.727 | 1.0875 | 59564.4 | 4.461 | 0 | 85.1 | 0.1052 | 14.779 | 432.8 | 0.601 | 0.4928 | 5.216 | 145.45 | 110.2 | 103420.4 | 525.4 | 16857.5 | 2.338 | 15023.7 | 582.2 | 17446.7 | 6040.7 | 153.2
TAP058 | Tututepec | Ceramic | n/a | jar | 0 | 21.252 | 0.3103 | 21.19 | 5.465 | 3.308 | 2.066 | 40.522 | 19.64 | 62.27 | 3.237 | 1.4952 | 73645.1 | 3.498 | 0 | 109.6 | 0.1302 | 19.962 | 333 | 1.0767 | 0.6981 | 7.557 | 168.63 | 105.6 | 109450.2 | 641.8 | 13933.7 | 3.695 | 16802.1 | 630.6 | 10989.6 | 8032.1 | 181
TAP059 | Tututepec | Ceramic | n/a | bowl | 1.007 | 16.953 | 0.1564 | 17.991 | 4.037 | 1.639 | 1.155 | 40.642 | 14.475 | 14.477 | 2.035 | 1.0731 | 52833.8 | 4.679 | 0 | 66.97 | 0.0819 | 11.133 | 350.2 | 0.4491 | 0.4265 | 4.483 | 108.83 | 119.8 | 120533.4 | 651.4 | 15455 | 2.403 | 13017.5 | 442.7 | 12503.7 | 5495.6 | 115.9
TAP060 | Tututepec | Ceramic | n/a | bowl | 0 | 34.014 | 0.589 | 24.893 | 5.416 | 3.46 | 1.423 | 68.626 | 12.103 | 22.378 | 1.664 | 1.2534 | 43498.4 | 9.869 | 0 | 78 | 0.1258 | 9.661 | 444.3 | 0.7118 | 0.5868 | 14.676 | 83.34 | 240.8 | 98854.5 | 650.6 | 17379.9 | 3.381 | 18973.9 | 669.6 | 19184.5 | 4297.9 | 118.1
TAP061 | Tututepec | Ceramic | n/a | Jar | 0 | 22.608 | 0.3352 | 22.832 | 5.203 | 3.361 | 2.083 | 40.491 | 11.734 | 48.972 | 2.818 | 1.1864 | 53105.4 | 4.945 | 0 | 102.56 | 0.0825 | 15.864 | 210.6 | 0.9235 | 0.6628 | 8.195 | 130.16 | 130.4 | 115431.4 | 525.7 | 13515.2 | 3.94 | 14227.3 | 393.7 | 15320.5 | 6219.2 | 110
TAP062 | Tututepec | Ceramic | n/a | bowl | 0 | 18.856 | 0.2539 | 18.601 | 4.682 | 3.24 | 1.643 | 42.498 | 19.848 | 24.925 | 2.73 | 1.2183 | 59373.5 | 7.236 | 0 | 96.08 | 0.1252 | 15.017 | 484.9 | 0.6409 | 0.5776 | 6.402 | 158.39 | 159.5 | 114266.5 | 594.4 | 19089.8 | 2.197 | 16577.8 | 1037 | 17106.8 | 5815.7 | 124.1
TAP063 | Tututepec | Ceramic | n/a | bowl | 1.157 | 19.549 | 0.2722 | 21.296 | 4.67 | 2.858 | 1.338 | 39.857 | 24.016 | 20.8 | 2.571 | 1.2266 | 66445 | 6.302 | 0 | 76.91 | 0.1082 | 16.455 | 493.2 | 0.4455 | 0.5244 | 6.078 | 182.15 | 154.5 | 108595.2 | 821.7 | 23253.9 | 2.459 | 15895.3 | 1025.8 | 16775 | 7029.6 | 152.8
TAP064 | Tututepec | Ceramic | n/a | Jar | 0 | 22.125 | 0.2754 | 22.405 | 5.144 | 3.121 | 1.809 | 45.109 | 18.056 | 36.194 | 2.638 | 1.3559 | 61765.1 | 6.636 | 0 | 79.36 | 0.1399 | 17.436 | 441.4 | 0.6748 | 0.6167 | 6.866 | 154.97 | 139.4 | 113828.8 | 594.9 | 20259.5 | 3.146 | 15024.7 | 475.6 | 18238.1 | 7557.7 | 156.4
TAP065 | Tututepec | Ceramic | n/a | Jar | 0 | 19.78 | 0.1654 | 19.58 | 4.714 | 2.124 | 1.139 | 45.05 | 16.543 | 23.14 | 1.616 | 1.3224 | 54528.9 | 5.054 | 0 | 62.24 | 0.1011 | 12.195 | 564.1 | 0.5907 | 0.5155 | 6.254 | 117.39 | 111.1 | 118308.9 | 1072.2 | 18952.2 | 2.697 | 16746 | 629.9 | 14593.5 | 6269.9 | 132.8
TAP066 | Tututepec | Ceramic | n/a | jar | 3.445 | 28.33 | 0.3842 | 27.432 | 5.612 | 2.712 | 2.573 | 71.817 | 17.1 | 44.639 | 5.594 | 1.298 | 29124.9 | 4.682 | 0 | 98.78 | 0.6938 | 11.829 | 386.9 | 0.7698 | 0.7244 | 10.721 | 84.82 | 107.1 | 80062.5 | 1249 | 13915.7 | 3.853 | 22882.2 | 300 | 7672.4 | 2810.2 | 83.8