## Lopiparo Honduras pottery
ANID | Site_Name | Material | Ware | Type | Form | Chemgrp | As | La | Lu | Nd | Sm | U | Yb | Ce | Co | Cr | Cs | Eu | Fe | Hf | Ni | Rb | Sb | Sc | Sr | Ta | Tb | Th | Zn | Zr | Al | Ba | Ca | Dy | K | Mn | Na | Ti | V
UVH001 | CR035 | Ceramic | Tacamiche |  | bowl | Unass. | 7.957 | 30.419 | 0.4396 | 29.422 | 6.371 | 2.352 | 3.111 | 63.828 | 16.534 | 73.145 | 5.183 | 1.4092 | 47850.7 | 6.908 | 32.69 | 88.22 | 1.4953 | 17.084 | 212.2 | 0.9626 | 0.936 | 8.607 | 109.22 | 189.1 | 89725.2 | 878.2 | 30473 | 5.26 | 18885.5 | 748.9 | 11131.1 | 5968.6 | 138.1
UVH002 | CR035 | Ceramic | Tacamiche |  | bowl | Unass. | 9.206 | 32.783 | 0.4731 | 30.755 | 6.793 | 2.347 | 3.289 | 68.479 | 15.436 | 74.611 | 5.028 | 1.4294 | 47613.6 | 8.534 | 28.94 | 88.78 | 1.5457 | 17.673 | 205.2 | 1.0716 | 0.98 | 8.996 | 106.35 | 195.1 | 89260.8 | 690.7 | 26346.8 | 6.08 | 19050.2 | 679.1 | 10031.5 | 6147.2 | 130.3
UVH003 | CR035 | Ceramic | Tacamiche |  | bowl | Unass. | 27.547 | 31.052 | 0.5088 | 30.88 | 6.736 | 2.294 | 3.372 | 68.138 | 19.15 | 74.725 | 5.513 | 1.4688 | 49117 | 6.858 | 70.93 | 95.87 | 1.5522 | 17.976 | 172.4 | 1.0863 | 1.0681 | 8.833 | 132.65 | 147.7 | 82897.9 | 1077.9 | 21655.8 | 4.71 | 17630.5 | 2230.5 | 10280 | 6117.1 | 121.4
UVH004 | CR035 | Ceramic | Tacamiche |  | bowl | Unass. | 21.2 | 29.159 | 0.4467 | 31.91 | 6.337 | 2.494 | 3.009 | 62.059 | 17.661 | 67.765 | 5.484 | 1.4191 | 47113.2 | 6.089 | 32.48 | 90.58 | 1.2546 | 17.65 | 202.3 | 0.8906 | 0.8697 | 8.255 | 116.84 | 143.6 | 88885.4 | 965.8 | 35261.6 | 4.62 | 19816.2 | 853.4 | 9161.8 | 4519.8 | 135.9
UVH005 | CR035 | Ceramic | Tacamiche | Tichel/Tibombo? | mini jar | Unass. | 9.241 | 27.273 | 0.4137 | 25.23 | 5.624 | 2.115 | 2.831 | 56.109 | 14.23 | 57.086 | 4.631 | 1.2227 | 39893.5 | 5.874 | 37.15 | 77.66 | 1.3819 | 14.585 | 260.5 | 0.8497 | 0.7984 | 7.313 | 107.46 | 154 | 75810.5 | 719.6 | 56226.3 | 4.46 | 18415.7 | 714.8 | 10068.5 | 4487.5 | 112.1
UVH006 | CR035 | Ceramic | Baracoa | Baracoa | bowl | Group-2 | 3.786 | 87.807 | 1.174 | 92.517 | 17.442 | 5.079 | 8.708 | 159.675 | 6.722 | 95.134 | 4.184 | 2.3583 | 32321.9 | 13.542 | 36.29 | 52.74 | 1.448 | 11.568 | 87.7 | 2.7378 | 2.6786 | 17.072 | 76.38 | 397.6 | 79361 | 345.7 | 7628.6 | 15.27 | 13735.8 | 367.8 | 9035 | 7162.7 | 67.6
UVH007 | CR035 | Ceramic | Baracoa | Baracoa | bowl | Group-2 | 4.9 | 75.599 | 1.0503 | 66.517 | 15.097 | 4.763 | 7.693 | 141.723 | 7.006 | 94.531 | 4.266 | 2.0864 | 34414 | 12.802 | 0 | 51.46 | 1.3175 | 11.444 | 102.4 | 2.7083 | 2.2817 | 15.187 | 66.14 | 374 | 78931.5 | 364.2 | 6188.8 | 13.45 | 13143.4 | 363.9 | 8026.3 | 8080.5 | 67.6
UVH008 | CR035 | Ceramic | Baracoa | Baracoa | bowl | Group-2 | 15.132 | 52.59 | 0.6983 | 48.633 | 10.326 | 2.614 | 4.96 | 94.804 | 7.115 | 81.953 | 4.272 | 1.8711 | 45082.3 | 9.651 | 42.95 | 40.28 | 1.2998 | 11.872 | 104.4 | 2.363 | 1.4878 | 8.941 | 99.76 | 300.5 | 82832.1 | 483.8 | 7695.3 | 9.05 | 9518.2 | 267.2 | 6784.1 | 7895.8 | 81.1
UVH009 | CR035 | Ceramic | Baracoa | Baracoa | bowl | Group-1 | 16.795 | 28.299 | 0.5019 | 25.864 | 6.194 | 2.05 | 3.29 | 58.058 | 11.659 | 59.931 | 9.04 | 1.2585 | 37195.9 | 6.749 | 0 | 96.71 | 6.9488 | 14.139 | 283.2 | 1.049 | 0.91 | 7.971 | 94.79 | 185.1 | 81437.8 | 620.1 | 55614 | 5.23 | 21446.5 | 685.8 | 6888 | 4836.5 | 100.3
UVH010 | CR035 | Ceramic | Baracoa | Baracoa |  | Main | 10.218 | 33.874 | 0.4832 | 30.626 | 7.146 | 2.462 | 3.352 | 71.174 | 20.212 | 80.701 | 6.307 | 1.5908 | 52923.9 | 7.017 | 73.99 | 114.09 | 1.5916 | 20.041 | 171.4 | 1.0839 | 0.9538 | 9.093 | 120.61 | 171.8 | 91798.5 | 881.8 | 16518.1 | 5.28 | 23551.9 | 972.8 | 10617.6 | 5639.4 | 148.6
UVH011 | CR069 | Ceramic | Tacamiche | Painted | bowl | Main | 7.407 | 32.004 | 0.4552 | 29.963 | 6.499 | 2.217 | 3.217 | 68.922 | 18.485 | 75.769 | 5.212 | 1.4376 | 50872.3 | 6.858 | 0 | 98.51 | 1.4966 | 18.54 | 140.3 | 1.0976 | 0.7825 | 8.919 | 120.17 | 170 | 90207.6 | 1086.5 | 17046.3 | 4.86 | 18230.7 | 903.3 | 10454.1 | 5512.5 | 130.9
UVH012 | CR069 | Ceramic | Tacamiche | Marmol | bowl | Main | 5.386 | 36.98 | 0.5094 | 33.535 | 7.702 | 2.887 | 3.604 | 78.438 | 19.631 | 82.808 | 6.092 | 1.6795 | 53490.5 | 7.546 | 38.33 | 106.92 | 1.5187 | 20.117 | 225.2 | 1.2566 | 1.0725 | 9.997 | 123.85 | 170.2 | 91748 | 1002.2 | 21439.7 | 5.18 | 24071.4 | 889.8 | 11926.2 | 5664.4 | 143.9
UVH013 | CR069 | Ceramic | Tacamiche | Marmol | bowl | Main | 4.939 | 36.557 | 0.5391 | 33.967 | 7.601 | 2.899 | 3.698 | 77.504 | 19.811 | 82.702 | 6.154 | 1.6754 | 53756.7 | 7.705 | 44.23 | 109.46 | 1.5577 | 20.247 | 191.2 | 1.2563 | 1.1092 | 9.871 | 125.5 | 180.8 | 90573.4 | 939.8 | 20766 | 5.06 | 21520.8 | 844.5 | 11307.2 | 5488.7 | 145.7
UVH014 | CR069 | Ceramic | Tacamiche | Marmol | bowl | Main | 5.178 | 33.352 | 0.4991 | 31.157 | 7.048 | 2.335 | 3.257 | 68.655 | 17.917 | 82.495 | 5.613 | 1.5261 | 50386.3 | 7.928 | 0 | 100.52 | 1.4871 | 19.419 | 145.4 | 1.1967 | 1.2083 | 9.277 | 119.53 | 206.2 | 91629.8 | 814.9 | 15786.3 | 4.74 | 21635.9 | 789.2 | 11274.9 | 5531.7 | 145.6
UVH015 | CR069 | Ceramic | Tacamiche | Tichel | mini jar | Main | 5.061 | 32.086 | 0.4891 | 29.032 | 6.773 | 2.267 | 3.434 | 67.757 | 17.391 | 74.873 | 5.826 | 1.4802 | 48522.9 | 6.932 | 0 | 103.82 | 1.4397 | 18.163 | 183.3 | 1.07 | 0.9825 | 8.831 | 109.95 | 172.7 | 87273.7 | 898.8 | 21670.7 | 4.76 | 23794.7 | 816.3 | 11191.3 | 5144.9 | 147.1
UVH016 | CR069 | Ceramic | Baracoa | Baracoa | bowl | Group-2 | 4.69 | 68.353 | 1.061 | 64.438 | 14.115 | 5.125 | 7.724 | 136.927 | 7.06 | 103.676 | 3.828 | 1.9832 | 33597.3 | 15.33 | 27.31 | 52.24 | 1.3412 | 11.293 | 76.8 | 2.8806 | 2.0773 | 16.333 | 69.59 | 451.8 | 77365.3 | 500.5 | 6521.6 | 12.38 | 14905.9 | 402.5 | 8724.8 | 7747.5 | 66.6
UVH017 | CR069 | Ceramic | Baracoa | Baracoa |  | Group-1 | 19.135 | 28.841 | 0.4778 | 28.826 | 6.37 | 2.655 | 3.18 | 58.143 | 11.971 | 67.308 | 9.087 | 1.301 | 41238.4 | 6.032 | 0 | 99.09 | 8.2177 | 16.381 | 337.3 | 1.0906 | 0.8743 | 7.956 | 81.71 | 149.6 | 87532.5 | 1182.1 | 63606.8 | 4.87 | 21907 | 661.9 | 4702.2 | 5122.6 | 124.6
UVH018 | CR069 | Ceramic | Baracoa | Baracoa | tecomate | Main | 7.38 | 34.444 | 0.5151 | 33.635 | 7.378 | 2.451 | 3.644 | 71.891 | 19.404 | 83.175 | 6.479 | 1.6238 | 52369.7 | 6.547 | 0 | 111.82 | 1.4657 | 20.044 | 166.8 | 1.1105 | 1.0143 | 9.342 | 118.96 | 180.4 | 90706.1 | 1008.4 | 18503.4 | 5.96 | 23594.2 | 855.2 | 9575.1 | 5956.8 | 151.2
UVH019 | CR069 | Ceramic | Baracoa | Baracoa | bowl | Group-2 | 4.302 | 60.979 | 0.9889 | 60.315 | 13.069 | 4.366 | 7.363 | 121.582 | 6.025 | 97.454 | 3.119 | 1.8432 | 33975 | 13.792 | 0 | 42.37 | 1.4204 | 11.513 | 97 | 2.6319 | 2.1274 | 14.73 | 61.89 | 393.9 | 75644.8 | 792.6 | 7784.5 | 11.26 | 12881.3 | 330.4 | 9057.2 | 6639 | 59
UVH020 | CR069 | Ceramic | Baracoa | Baracoa | bowl | Main | 6.624 | 34.807 | 0.5236 | 34.766 | 7.355 | 2.529 | 3.519 | 73.105 | 19.349 | 80.095 | 6.462 | 1.6451 | 52242 | 6.618 | 0 | 109.64 | 1.5607 | 20.007 | 168.2 | 1.1181 | 0.9671 | 9.247 | 116.52 | 160.3 | 94806.7 | 972.7 | 19559.6 | 5.21 | 23054.3 | 905.9 | 9670.2 | 6246.5 | 138.6
UVH021 | CR080 | Ceramic | Tacamiche | Tichel |  | Unass. | 4.853 | 34.826 | 0.4947 | 31.589 | 7.352 | 2.185 | 3.648 | 72.311 | 17.584 | 81.696 | 4.845 | 1.6062 | 50116.1 | 7.742 | 0 | 91.18 | 1.2518 | 19.022 | 178.5 | 1.1789 | 0.8862 | 9.377 | 102.85 | 181.9 | 60512.9 | 2838.8 | 17481.7 | 3.53 | 24321 | 341.6 | 6633.4 | 2201.5 | 183.6
UVH022 | CR080 | Ceramic | Tacamiche | Tichel |  | Main | 6.908 | 32.441 | 0.4763 | 32.589 | 6.855 | 2.138 | 3.213 | 67.089 | 17.219 | 71.68 | 5.007 | 1.5032 | 46936.7 | 7.338 | 50.07 | 87.94 | 1.2821 | 17.555 | 189.1 | 1.0248 | 0.8563 | 8.722 | 127.38 | 172.7 | 84733.7 | 951.7 | 16172.7 | 5.16 | 23672.6 | 888 | 10756.7 | 5632.7 | 117.9
UVH023 | CR080 | Ceramic | Tacamiche | Tichel |  | Main | 8.316 | 36.392 | 0.5553 | 32.891 | 7.753 | 2.794 | 3.637 | 72.201 | 18.458 | 85.393 | 5.229 | 1.7113 | 53971.3 | 7.369 | 0 | 93.84 | 1.2662 | 20.196 | 165.1 | 1.1681 | 1.0673 | 9.719 | 137.28 | 214.7 | 96146.8 | 1257.2 | 16675.9 | 5.96 | 21515.2 | 695.9 | 9859.6 | 5983.8 | 142.6
UVH024 | CR080 | Ceramic | Tacamiche | Tacamiche | bowl | Unass. | 7.306 | 27.645 | 0.4679 | 27.118 | 6.008 | 2.342 | 3.198 | 57.266 | 9.712 | 55.505 | 6.534 | 1.1299 | 34189.5 | 7.488 | 0 | 85.55 | 2.9472 | 12.951 | 174.2 | 0.8824 | 0.8407 | 8.774 | 105.89 | 177.1 | 79032.6 | 872.8 | 14734.8 | 4.95 | 21048.5 | 480.5 | 9259.9 | 4307.1 | 73.5
UVH025 | CR080 | Ceramic | Tacamiche | Tacamiche | bowl | Main | 4.817 | 32.764 | 0.5174 | 30.569 | 6.966 | 2.453 | 3.504 | 69.952 | 18.452 | 74.903 | 5.415 | 1.5213 | 51532.3 | 6.907 | 36.65 | 99.35 | 1.5966 | 18.954 | 244.7 | 1.0803 | 0.8924 | 8.933 | 124.49 | 178.8 | 83838.5 | 1211.7 | 19195.9 | 5.18 | 20609.6 | 747.1 | 10524.9 | 5548 | 146.3
UVH026 | CR080 | Ceramic | Tacamiche | Tacamiche | bowl | Main | 4.788 | 32.958 | 0.5025 | 32.084 | 7.001 | 2.487 | 3.372 | 68.811 | 17.504 | 76.049 | 5.469 | 1.5208 | 47182.3 | 7.628 | 0 | 98.62 | 1.3761 | 18.028 | 234.8 | 1.0798 | 0.9997 | 8.803 | 96.77 | 197 | 86354.5 | 748 | 33309.6 | 5.46 | 20526.2 | 828.7 | 11118.9 | 6163.7 | 133.7
UVH027 | CR080 | Ceramic | Tacamiche | Tichel | bowl | Main | 8.326 | 33.255 | 0.491 | 31.4 | 7.219 | 2.456 | 3.369 | 72.278 | 19.288 | 79.773 | 5.919 | 1.5697 | 52112.1 | 6.673 | 0 | 104.13 | 1.4047 | 19.507 | 137.3 | 1.0934 | 0.9717 | 9.508 | 118.26 | 196.1 | 92122.1 | 899.3 | 17568.1 | 5.04 | 23373.1 | 900.1 | 9519 | 5161.1 | 134.4
UVH028 | CR080 | Ceramic | Tacamiche | Tacamiche/Painted? | bowl | Unass. | 9.347 | 28.308 | 0.4805 | 26.994 | 6.165 | 2.13 | 3.07 | 58.783 | 10.749 | 50.841 | 7.308 | 1.1604 | 33756.7 | 7.234 | 26.98 | 84.74 | 3.4551 | 13.476 | 198.6 | 0.8905 | 1.0035 | 8.471 | 121.7 | 162.7 | 69005.8 | 739.7 | 14772.7 | 4.68 | 21399.4 | 685.5 | 9381.3 | 3834 | 79.1
UVH029 | CR080 | Ceramic | Tacamiche | Tacamiche | bowl | Main | 6.825 | 33.744 | 0.4686 | 32.349 | 6.959 | 2.374 | 3.121 | 70.452 | 18.763 | 74.998 | 5.807 | 1.523 | 49686.9 | 6.274 | 36.32 | 101.59 | 1.4197 | 18.638 | 235.6 | 1.0209 | 0.8951 | 9.003 | 109.71 | 176.3 | 93492.3 | 712.8 | 18442.5 | 4.78 | 19269.9 | 890.6 | 12161.7 | 5436.9 | 134.7
UVH030 | CR080 | Ceramic | Tacamiche | Tacamiche | bowl | Main | 8.416 | 35.168 | 0.5086 | 33.907 | 7.505 | 2.618 | 3.49 | 69.829 | 18.658 | 81.417 | 5.169 | 1.6475 | 54041 | 7.136 | 0 | 92.26 | 1.5588 | 20.223 | 182.8 | 1.1334 | 1.099 | 9.446 | 115.74 | 189.1 | 93698.5 | 1273.9 | 16457.8 | 6.23 | 21062 | 742.7 | 9546.1 | 5894.6 | 129.2
UVH031 | CR080 | Ceramic | Baracoa | Baracoa |  | Group-1 | 31.668 | 25.589 | 0.434 | 26.934 | 5.67 | 2.103 | 2.869 | 51.982 | 12.886 | 63.262 | 7.334 | 1.196 | 38569.2 | 5.878 | 20.17 | 68.17 | 7.2111 | 14.022 | 268.2 | 1.0693 | 0.7893 | 6.536 | 72.38 | 137.7 | 73047.2 | 752 | 99874.9 | 4.43 | 17458.2 | 678.2 | 4936.6 | 4723.6 | 98
UVH032 | CR080 | Ceramic | Baracoa | Baracoa |  | Group-2 | 6.704 | 64.92 | 0.9261 | 63.833 | 13.133 | 3.917 | 6.841 | 124.861 | 6.584 | 89.685 | 4.634 | 1.9876 | 35618.6 | 11.214 | 38.83 | 48.8 | 1.3614 | 12.387 | 105.1 | 2.637 | 1.9466 | 12.293 | 73.61 | 340.3 | 77386.7 | 328.5 | 6680.3 | 10.74 | 8104.2 | 362.4 | 6739.1 | 6986.8 | 61.2
UVH033 | CR080 | Ceramic | Baracoa | Baracoa | tecomate | Group-1 | 19.475 | 36.827 | 0.5329 | 37.884 | 7.14 | 2.682 | 3.612 | 76.941 | 11.833 | 78.701 | 9.605 | 1.5222 | 46840 | 6.887 | 0 | 89.07 | 6.31 | 17.45 | 332.8 | 1.2064 | 1.0414 | 7.941 | 72 | 152.1 | 88000.9 | 1124.6 | 57019.8 | 5.53 | 17072.3 | 498.8 | 4397.6 | 5545.5 | 121.5
UVH034 | CR080 | Ceramic | Baracoa | Baracoa | bowl | Group-1 | 15.329 | 28.119 | 0.4731 | 26.932 | 6.096 | 2.425 | 3.244 | 56.697 | 11.483 | 62.948 | 8.891 | 1.2467 | 40055.2 | 6.63 | 40.8 | 94.73 | 6.1838 | 15.316 | 319.9 | 1.0545 | 0.8399 | 7.957 | 101.82 | 169.2 | 84973.2 | 819.1 | 61329.5 | 4.34 | 18158.3 | 607 | 5477.1 | 4523.2 | 115.3
UVH035 | CR080 | Ceramic | Baracoa | Baracoa |  | Group-1 | 10.709 | 28.786 | 0.4977 | 29.169 | 6.3 | 2.446 | 3.371 | 58.989 | 11.146 | 65.754 | 9.007 | 1.2576 | 39588.7 | 6.779 | 0 | 100.25 | 6.1882 | 15.264 | 311.3 | 1.0487 | 0.8708 | 8.246 | 81.26 | 148.2 | 84733.2 | 1210.5 | 50140.6 | 4.97 | 21291.2 | 552.5 | 6326.9 | 4470.4 | 102.1
UVH036 | CR080 | Ceramic | Baracoa | Baracoa | bowl | Group-1 | 17.184 | 28.81 | 0.5014 | 30.187 | 6.329 | 2.409 | 3.147 | 61.057 | 12.464 | 65.796 | 8.663 | 1.317 | 42345.4 | 6.672 | 0 | 101.91 | 7.9919 | 15.95 | 392.6 | 1.119 | 0.9003 | 8.139 | 86.86 | 182.5 | 81242.8 | 1346.1 | 58788.1 | 5.05 | 19932.8 | 599.2 | 5184.7 | 5007.7 | 104
UVH037 | CR080 | Ceramic | Baracoa | Baracoa | bowl | Main | 9.291 | 35.71 | 0.5339 | 34.677 | 7.685 | 2.265 | 3.803 | 71.215 | 17.791 | 86.349 | 5.863 | 1.6813 | 52527.5 | 6.899 | 31.55 | 102.44 | 1.5552 | 20.268 | 133 | 1.1415 | 1.0571 | 9.415 | 114.67 | 177.5 | 93399 | 1091.8 | 16236.2 | 5.68 | 20308.1 | 874 | 10021.8 | 5368.5 | 139.3
UVH038 | CR080 | Ceramic | Baracoa | Baracoa | bowl | Group-1 | 14.697 | 30.437 | 0.5083 | 31.032 | 6.739 | 3.754 | 3.37 | 61.847 | 11.698 | 67.425 | 9.262 | 1.3625 | 40524.5 | 6.964 | 0 | 96.75 | 5.7568 | 15.399 | 433.9 | 1.1346 | 0.9219 | 8.554 | 101.14 | 173.6 | 85914.6 | 1088.9 | 41057.6 | 4.98 | 20421.7 | 618 | 7113.5 | 4995.6 | 100.2
UVH039 | CR080 | Ceramic | Baracoa | Baracoa | jar | Group-2 | 2.569 | 68.982 | 0.9577 | 69.325 | 13.39 | 4.071 | 7.056 | 122.587 | 7.419 | 85.287 | 4.297 | 2.046 | 34743.8 | 11.451 | 39.28 | 44.3 | 1.3949 | 11.889 | 108.4 | 2.5776 | 2.0509 | 12.882 | 78.76 | 315.7 | 77801.2 | 484 | 9368.7 | 11.74 | 11970.3 | 262.2 | 7228.3 | 6712.7 | 69.1
UVH040 | CR080 | Ceramic | Baracoa | Baracoa |  | Main | 10.656 | 35.315 | 0.5103 | 32.379 | 7.391 | 2.578 | 3.53 | 74.477 | 20.314 | 82.761 | 6.332 | 1.6602 | 52986.8 | 6.987 | 0 | 105.32 | 1.4391 | 20.166 | 163.7 | 1.1504 | 0.9736 | 9.162 | 137 | 192.3 | 93420 | 904.8 | 16061.6 | 5.27 | 20389.5 | 953.8 | 10029.5 | 5964.9 | 148.4
UVH041 | CR103 | Ceramic | Tacamiche | Tichel | bowl | Main | 10.225 | 35.595 | 0.5064 | 34.924 | 7.476 | 2.652 | 3.399 | 73.762 | 19.179 | 83.948 | 5.425 | 1.6147 | 51951.9 | 7.137 | 69.03 | 107.98 | 1.4613 | 19.481 | 222.1 | 1.1442 | 1.0691 | 9.722 | 122.15 | 178.9 | 89237.2 | 1041.3 | 19596.5 | 5.05 | 30004.9 | 849 | 10318.3 | 6350.7 | 143.1
UVH042 | CR103 | Ceramic | Tacamiche | Tacamiche | bowl | Main | 2.798 | 32.504 | 0.5084 | 30.898 | 7.048 | 2.625 | 3.383 | 68.398 | 20.411 | 82.547 | 5.944 | 1.5651 | 53345.2 | 7.58 | 0 | 108.11 | 1.6083 | 20.142 | 182.4 | 1.094 | 0.8973 | 8.605 | 115.48 | 170.6 | 99080.3 | 781.8 | 22202.5 | 5.27 | 20495.7 | 935.4 | 10393.9 | 5769.8 | 146.2
UVH043 | CR103 | Ceramic | Tacamiche | Tacamiche |  | Main | 4.888 | 33.6 | 0.5002 | 32.811 | 7.211 | 2.284 | 3.432 | 71.791 | 20.883 | 84.176 | 5.988 | 1.6183 | 54188.6 | 7.694 | 31.26 | 105.64 | 1.6718 | 20.475 | 188.3 | 1.1407 | 0.9955 | 9.058 | 119.88 | 178.9 | 92017.1 | 766.4 | 21292 | 5.39 | 18521.3 | 937 | 10439.5 | 6180.5 | 153.3
UVH044 | CR103 | Ceramic | Tacamiche | Tacamiche | bowl | Main | 8.487 | 36.918 | 0.5349 | 37.398 | 7.703 | 2.562 | 3.474 | 77.568 | 20.004 | 82.837 | 6.208 | 1.6695 | 53037.1 | 7.323 | 60.41 | 109.23 | 1.5848 | 19.949 | 196.8 | 1.1553 | 1.0916 | 9.801 | 124.91 | 182.4 | 93155.4 | 1142.1 | 20547.4 | 5.15 | 20822.1 | 919.6 | 10528.7 | 6547.5 | 141.3
UVH045 | CR103 | Ceramic | Tacamiche | Tichel |  | Main | 5.699 | 36.481 | 0.5585 | 35.554 | 7.724 | 2.641 | 3.575 | 76.127 | 21.884 | 85.535 | 6.517 | 1.6994 | 56751.9 | 7.185 | 39.75 | 111.29 | 1.752 | 21.122 | 171.1 | 1.1876 | 1.0803 | 9.98 | 132.54 | 189.8 | 100527.2 | 943.3 | 20247.6 | 5.97 | 19501.8 | 986.2 | 9412.1 | 5394.6 | 141.7
UVH046 | CR103 | Ceramic | Tacamiche | Tichel | bowl | Main | 4.463 | 38.014 | 0.5509 | 35.083 | 8.026 | 3.536 | 3.725 | 79.929 | 21.646 | 87.34 | 7.099 | 1.7362 | 56992.5 | 6.808 | 0 | 119.85 | 1.6778 | 21.419 | 157 | 1.1918 | 1.1214 | 10.702 | 130.55 | 170.4 | 101341.3 | 995.7 | 17966.4 | 5.71 | 23208.6 | 959.3 | 9240.2 | 5708.6 | 139.2
UVH047 | CR103 | Ceramic | Tacamiche | Tacamiche | bowl | Main | 14.151 | 34.34 | 0.5218 | 32.895 | 7.236 | 2.686 | 3.541 | 71.773 | 19.563 | 78.357 | 6.1 | 1.5567 | 51906.2 | 7.123 | 0 | 113.57 | 1.6366 | 19.426 | 205.1 | 1.1219 | 1.0677 | 9.128 | 127.03 | 187.6 | 91749.4 | 984 | 22702 | 4.44 | 23418.3 | 927.5 | 9728.3 | 5415.4 | 161
UVH048 | CR103 | Ceramic | Tacamiche | Tacamiche |  | Main | 10.675 | 34.164 | 0.5233 | 34.518 | 7.361 | 2.131 | 3.438 | 72.969 | 18.649 | 80.168 | 5.653 | 1.6065 | 51999.9 | 7.229 | 0 | 103.33 | 1.448 | 19.664 | 167.1 | 1.1239 | 0.9684 | 9.822 | 121.35 | 216.3 | 92255 | 1215 | 17909.2 | 5.12 | 23059.8 | 841.1 | 9249.9 | 4654.9 | 139.8
UVH049 | CR103 | Ceramic | Tacamiche | Tichel | bowl | Main | 8.864 | 34.39 | 0.5213 | 34.375 | 7.434 | 2.173 | 3.518 | 73.628 | 20.711 | 81.796 | 5.557 | 1.6122 | 54452.9 | 7.307 | 39.83 | 97.77 | 1.5788 | 20.146 | 200 | 1.1348 | 0.9794 | 9.522 | 119.62 | 181.6 | 98897.8 | 1109.4 | 16463 | 5.16 | 20928.9 | 932.7 | 9666.3 | 5497.8 | 128.5
UVH050 | CR103 | Ceramic | Tacamiche | Tichel |  | Main | 3.69 | 31.885 | 0.5181 | 31.083 | 6.824 | 1.956 | 3.363 | 68.307 | 18.531 | 77.187 | 5.415 | 1.4761 | 51078.8 | 7.444 | 0 | 92.12 | 1.5532 | 18.945 | 224.9 | 1.1672 | 0.8306 | 8.72 | 114.93 | 158 | 81919.5 | 980 | 21826.6 | 4.9 | 20244 | 786.6 | 10607.1 | 5402.2 | 134.5
UVH051 | CR103 | Ceramic | Baracoa | Baracoa | bottle? | Main | 6.744 | 34.494 | 0.4844 | 32.126 | 7.234 | 2.616 | 3.283 | 70.76 | 20.477 | 81.644 | 6.29 | 1.634 | 52482.7 | 6.867 | 46.01 | 107.39 | 1.6299 | 20.135 | 218.4 | 1.1503 | 0.9592 | 9.071 | 126.12 | 197.7 | 92046.1 | 810.5 | 16716.4 | 5.14 | 22442.9 | 937.2 | 11543.4 | 5505.2 | 139.1
UVH052 | CR103 | Ceramic | Baracoa | Baracoa | tecomate | Group-1 | 25.477 | 25.305 | 0.4302 | 25.036 | 5.535 | 2.472 | 2.946 | 51.174 | 10.406 | 53.965 | 8.373 | 1.0907 | 36335.3 | 5.67 | 39.05 | 84.7 | 4.8891 | 13.923 | 322.9 | 0.9298 | 0.795 | 7.13 | 80.69 | 152.9 | 77247.4 | 702.5 | 96976.9 | 4.63 | 19462.7 | 682.1 | 4869 | 4166.1 | 101.6
UVH053 | CR103 | Ceramic | Baracoa | Baracoa | bowl | Main | 4.816 | 33.653 | 0.4893 | 30.702 | 7.186 | 2.468 | 3.613 | 70.703 | 19.315 | 77.992 | 6.349 | 1.571 | 51356 | 6.321 | 70.77 | 105.29 | 1.499 | 19.717 | 228.9 | 1.1475 | 1.0714 | 9.201 | 110.15 | 195.8 | 92513.8 | 952 | 21012.4 | 5.38 | 22249.1 | 891.4 | 9941.6 | 4638.2 | 141.9
UVH054 | CR103 | Ceramic | Baracoa | Baracoa | bowl | Main | 6.151 | 35.266 | 0.4957 | 33.272 | 7.162 | 2.367 | 3.391 | 72.751 | 20.052 | 79.211 | 6.65 | 1.6062 | 52194.4 | 6.424 | 0 | 108.75 | 1.5232 | 19.94 | 215.4 | 1.1226 | 0.9945 | 9.256 | 112.8 | 168.3 | 91135 | 756.1 | 24992.9 | 5.59 | 21364.8 | 957.5 | 9703.7 | 4712.4 | 130.8
UVH055 | CR103 | Ceramic | Baracoa | Baracoa | bowl | Group-2 | 0 | 97.283 | 1.2204 | 92.151 | 18.974 | 4.669 | 9.55 | 178.446 | 7.615 | 89.851 | 4.793 | 2.5528 | 35325.8 | 13.14 | 0 | 51.97 | 1.4658 | 13.062 | 87.3 | 2.8759 | 3.1149 | 17.148 | 76.27 | 423 | 77438.2 | 337.3 | 7269 | 15.93 | 11124.8 | 294 | 7363.5 | 7071.4 | 71.3
UVH056 | CR103 | Ceramic | Baracoa | Baracoa | jar? | Group-1 | 10.326 | 29.426 | 0.4694 | 27.793 | 6.488 | 2.907 | 3.3 | 59.682 | 10.973 | 68.251 | 9.899 | 1.3316 | 41218.4 | 6.903 | 0 | 96.77 | 5.7415 | 16.575 | 313.1 | 1.1831 | 1.1618 | 8.105 | 70.79 | 181.3 | 83214.8 | 1127.6 | 57777.5 | 4.59 | 19914.2 | 612.5 | 6276.8 | 4592.7 | 91.5
UVH057 | CR103 | Ceramic | Baracoa | Baracoa | tecomate | Main | 10.476 | 34.417 | 0.5104 | 32.847 | 7.309 | 2.638 | 3.426 | 73.373 | 20.034 | 82.762 | 6.204 | 1.6398 | 52908.9 | 6.961 | 62.39 | 106.06 | 1.4759 | 20.264 | 189 | 1.2047 | 0.9961 | 9.156 | 120.74 | 162.1 | 94751.6 | 890.1 | 17555.9 | 5.36 | 24301.5 | 916.7 | 10395.5 | 5840.4 | 134.7
UVH058 | CR103 | Ceramic | Baracoa | Baracoa | bowl | Group-1 | 33.978 | 29.124 | 0.4701 | 26.906 | 6.286 | 3.205 | 3.05 | 61.121 | 11.755 | 58.59 | 9.6 | 1.2229 | 38641.7 | 6.336 | 0 | 103.71 | 10.0476 | 15.387 | 317.8 | 1.0167 | 0.8025 | 8.523 | 104.95 | 167.5 | 86715 | 848.2 | 49887.6 | 4.69 | 19014.2 | 646.3 | 5712.4 | 4267.8 | 104.5
UVH059 | CR103 | Ceramic | Baracoa | Baracoa | tecomate | Main | 5.8 | 33.935 | 0.5081 | 32.181 | 7.276 | 3.257 | 3.381 | 73.138 | 20.199 | 80.374 | 6.667 | 1.6089 | 52093.7 | 6.869 | 0 | 104.68 | 1.3996 | 20.072 | 0 | 1.1544 | 0.9835 | 9.252 | 115.52 | 187.1 | 81963.4 | 813 | 26697.4 | 5.35 | 22260.3 | 955 | 9133.9 | 5724.5 | 143
UVH060 | CR103 | Ceramic | Baracoa | Baracoa |  | Group-1 | 22.273 | 28.843 | 0.4549 | 26.304 | 6.031 | 3.482 | 2.996 | 60.421 | 11.477 | 62.387 | 9.561 | 1.1556 | 36491.9 | 6.235 | 0 | 105.41 | 10.0725 | 14.751 | 342.7 | 0.9349 | 0.8061 | 8.296 | 111.32 | 177.5 | 85799 | 833.3 | 54073.7 | 5 | 22832 | 663.5 | 5804.5 | 4654.4 | 112
UVH061 | CR132 | Ceramic | Tacamiche | Marmol | bowl | Main | 5.774 | 33.269 | 0.4825 | 32.285 | 7.157 | 3.314 | 3.319 | 73.077 | 18.991 | 80.402 | 5.373 | 1.5708 | 50717.6 | 7.441 | 53.01 | 94.59 | 1.4844 | 19.133 | 211.5 | 1.1755 | 0.9628 | 9.268 | 114.03 | 182.9 | 94055.1 | 978 | 19665.7 | 5.17 | 19910.1 | 784.9 | 11420.1 | 5581.2 | 139.7
UVH063 | CR132 | Ceramic | Tacamiche | Painted | bowl | Main | 5.033 | 35.135 | 0.5054 | 32.896 | 7.36 | 2.409 | 3.24 | 73.753 | 18.766 | 82.026 | 6.041 | 1.6202 | 50933.1 | 7.116 | 0 | 102.34 | 1.4328 | 19.696 | 180.5 | 1.1523 | 0.9718 | 9.404 | 117.8 | 189.7 | 91171.3 | 747 | 22593.1 | 5.09 | 20494.1 | 913.1 | 11616.3 | 4777.7 | 134.3
UVH064 | CR132 | Ceramic | Tacamiche | Painted | bowl | Main | 6.961 | 31.912 | 0.4836 | 30.232 | 6.891 | 3.311 | 3.228 | 68.615 | 18.328 | 75.853 | 5.189 | 1.4881 | 49078.6 | 7.225 | 29.68 | 93.25 | 1.4086 | 18.535 | 211.2 | 1.1439 | 0.9687 | 8.809 | 110.81 | 233.8 | 86041.3 | 1049.4 | 24548.1 | 5.4 | 19267.5 | 791 | 11197.5 | 5195.1 | 140.6
UVH065 | CR132 | Ceramic | Tacamiche | Tichel | bowl | Main | 8.218 | 32.721 | 0.4737 | 30.994 | 6.98 | 2.023 | 3.255 | 69.79 | 16.776 | 75.14 | 5.157 | 1.4864 | 47059.1 | 7.727 | 45.66 | 93.12 | 1.2267 | 17.832 | 151.3 | 1.112 | 0.9079 | 9.126 | 112.69 | 210.4 | 86331.7 | 1030.6 | 15819.9 | 5.09 | 24716.7 | 737.6 | 11235.7 | 5333 | 139.9
UVH066 | CR132 | Ceramic | Tacamiche | Tichel | bowl | Main | 4.295 | 34.344 | 0.4842 | 32.098 | 7.204 | 2.381 | 3.086 | 71.993 | 18.659 | 79.201 | 5.67 | 1.5879 | 49739.7 | 7.919 | 52.46 | 94.74 | 1.4727 | 18.846 | 208.7 | 1.1991 | 0.9786 | 9.239 | 108.39 | 243.2 | 89945.7 | 1040.6 | 23862.4 | 5.37 | 20316.9 | 817.4 | 10570.6 | 6322.4 | 137.9
UVH067 | CR132 | Ceramic | Tacamiche | Tichel |  | Main | 10.385 | 31.399 | 0.4458 | 29.459 | 6.761 | 3.236 | 3.015 | 67.703 | 17.601 | 75.674 | 4.864 | 1.4521 | 47794.6 | 6.653 | 43.24 | 88.65 | 1.247 | 17.782 | 186.4 | 1.0564 | 0.9484 | 8.934 | 119.71 | 171.1 | 88345.4 | 1109.8 | 15560.1 | 5.35 | 21824.2 | 747.1 | 10679.2 | 5000.6 | 130.1
UVH068 | CR132 | Ceramic | Tacamiche | Tacamiche/Painted? | bowl | Main | 10.73 | 30.425 | 0.4452 | 27.678 | 6.544 | 2.478 | 2.887 | 65.735 | 18.385 | 73.538 | 5.008 | 1.4403 | 47849.2 | 6.232 | 28.91 | 87.94 | 1.314 | 17.628 | 193.1 | 1.0447 | 0.8143 | 8.541 | 122.49 | 140.9 | 82373.7 | 873.4 | 20775.6 | 5.12 | 21135.2 | 832 | 10312.4 | 5537.2 | 132.8
UVH069 | CR132 | Ceramic | Tacamiche | Tacamiche/Painted? | bowl | Main | 7.686 | 34.849 | 0.4778 | 34.154 | 7.36 | 2.397 | 3.359 | 74.418 | 18.288 | 79.509 | 5.339 | 1.5799 | 48951.5 | 7.79 | 29.43 | 96.62 | 1.4071 | 18.56 | 166.6 | 1.1342 | 0.9777 | 9.494 | 119.66 | 207.6 | 88726.2 | 1036.2 | 18173.1 | 5.13 | 21590.3 | 825.9 | 10551.4 | 6064.9 | 137.5
UVH070 | CR132 | Ceramic | Tacamiche | Tichel | bowl | Main | 9.956 | 30.828 | 0.4654 | 28.391 | 6.798 | 2.935 | 3.044 | 67.582 | 19.193 | 78.578 | 5.056 | 1.489 | 49523.2 | 6.607 | 56.3 | 88.25 | 1.2462 | 18.696 | 225.7 | 1.0763 | 0.9305 | 8.71 | 113.74 | 169.7 | 92099 | 887.8 | 25540.1 | 4.74 | 22642.9 | 842 | 11293.8 | 6007.9 | 135.1
UVH071 | CR132 | Ceramic | Tacamiche | Tacamiche | bowl | Group-1 | 19.307 | 29.099 | 0.4782 | 27.69 | 6.276 | 2.936 | 3.161 | 61.165 | 12.748 | 65.114 | 9.403 | 1.2478 | 38926.3 | 6.629 | 35.58 | 101.24 | 8.5519 | 15.33 | 287 | 1.0907 | 0.8896 | 8.385 | 87.13 | 213.6 | 84996.9 | 632.6 | 39158.4 | 4.6 | 21095.6 | 715.3 | 6513.8 | 4741.2 | 102.9
UVH072 | CR132 | Ceramic | Baracoa | Baracoa | bowl | Main | 9.013 | 33.425 | 0.5009 | 31.17 | 7.076 | 2.311 | 3.274 | 71.379 | 18.988 | 80.811 | 5.936 | 1.5541 | 50473.3 | 6.667 | 38.3 | 100.56 | 1.4767 | 19.518 | 187.8 | 1.1356 | 0.9123 | 9.063 | 111 | 186.8 | 95472.5 | 870.1 | 18569.9 | 5.31 | 23203.5 | 908.2 | 10776.4 | 5166.3 | 150.6
UVH073 | CR132 | Ceramic | Baracoa | Baracoa | bowl | Group-1 | 14.014 | 27.223 | 0.4778 | 24.4 | 6.182 | 3.029 | 3.141 | 57.184 | 11.799 | 60.965 | 8.992 | 1.2393 | 41009.9 | 6.21 | 0 | 89.86 | 6.6091 | 15.902 | 270.8 | 1.1089 | 1.0083 | 7.848 | 113.86 | 193.9 | 89531 | 694.1 | 59763.8 | 5.08 | 19969.8 | 533.8 | 4325.2 | 4758.3 | 108.2
UVH074 | CR132 | Ceramic | Baracoa | Baracoa |  | Main | 5.077 | 33.432 | 0.5147 | 31.939 | 7.201 | 3.043 | 3.311 | 71.735 | 19.607 | 81.876 | 6.175 | 1.5927 | 51538.7 | 6.781 | 50.74 | 105.38 | 1.543 | 19.884 | 170.9 | 1.1601 | 1.0333 | 9.32 | 110.02 | 181.1 | 91572.3 | 916.9 | 17574.6 | 5.18 | 20346.5 | 886.6 | 9636.4 | 5558.1 | 131.8
UVH075 | CR132 | Ceramic | Baracoa | Baracoa | bowl | Main | 7.287 | 35.439 | 0.5007 | 32.795 | 7.517 | 2.5 | 3.544 | 74.379 | 19.7 | 82.619 | 6.687 | 1.6352 | 51792.5 | 6.827 | 0 | 106.2 | 1.6077 | 20.021 | 243.6 | 1.1973 | 1.0309 | 9.654 | 114.1 | 184.9 | 92658.1 | 752.7 | 18949.1 | 5.07 | 22404.5 | 866.9 | 9189.6 | 5643.4 | 143.5
UVH076 | CR132 | Ceramic | Baracoa | Baracoa | bowl | Main | 10.017 | 30.619 | 0.4905 | 28.481 | 6.436 | 2.302 | 3.154 | 64.286 | 17.905 | 76.648 | 5.567 | 1.4342 | 48066.9 | 6.366 | 36.02 | 97.22 | 1.404 | 18.346 | 168.1 | 1.0613 | 0.9167 | 8.422 | 117.83 | 176.6 | 96126.2 | 819.8 | 17754 | 5.46 | 24434.6 | 881 | 9975.2 | 6017.4 | 144.3
UVH077 | CR132 | Ceramic | Baracoa | Baracoa | bowl | Main | 7.401 | 34.622 | 0.5297 | 30.783 | 7.408 | 2.617 | 3.449 | 72.958 | 20.062 | 81.937 | 6.298 | 1.5955 | 51453.1 | 6.963 | 49.61 | 104.63 | 1.6036 | 20.137 | 197.9 | 1.1166 | 1.0895 | 9.367 | 116.82 | 160.5 | 93115.4 | 889.1 | 14847.1 | 5.52 | 21525.1 | 933.3 | 9732.7 | 5661.5 | 139
UVH078 | CR132 | Ceramic | Baracoa | Baracoa | bowl | Main | 8.631 | 31.735 | 0.4763 | 29.036 | 6.922 | 2.896 | 3.179 | 69.437 | 17.912 | 79.787 | 5.878 | 1.4978 | 50002.6 | 6.453 | 43.51 | 97.06 | 1.3545 | 19.23 | 193.7 | 1.1019 | 0.9357 | 9.218 | 115.62 | 171.2 | 90970.6 | 953.4 | 18241.8 | 4.65 | 21906.6 | 788 | 8741.4 | 5439.7 | 132.4