## Lyle Belize pottery
ANID | Subregion | As | La | Lu | Nd | Sm | U | Yb | Ce | Co | Cr | Cs | Eu | Fe | Hf | Ni | Rb | Sb | Sc | Sr | Ta | Tb | Th | Zn | Zr | Al | Ba | Ca | Dy | K | Mn | Na | Ti | V
MYL001 | Northwestern Belize | 1.47 | 8.904 | 0.17 | 6.74 | 1.507 | 0.908 | 0.963 | 16.981 | 1.556 | 76.679 | 0.904 | 0.2795 | 18747.8 | 5.251 | 0 | 6.3 | 0.9274 | 6.853 | 0 | 0.8372 | 0.199 | 8.66 | 30.7 | 109 | 51350.6 | 284.3 | 208500 | 1.473 | 0 | 45 | 520.6 | 3201.1 | 31.3
MYL002 | Northwestern Belize | 2.583 | 9.977 | 0.1791 | 7.77 | 1.771 | 1.767 | 1.278 | 26.233 | 3.454 | 97.986 | 1.263 | 0.3227 | 19008.7 | 6.017 | 0 | 9.7 | 0.7371 | 7.016 | 47.3 | 0.7676 | 0.3106 | 9.705 | 35.2 | 105.9 | 53467.6 | 197.2 | 141479 | 1.624 | 0 | 142.7 | 691 | 2529.4 | 41.2
MYL003 | Northwestern Belize | 3.284 | 18.77 | 0.2766 | 15.48 | 3.272 | 1.643 | 1.89 | 44.615 | 4.643 | 98.829 | 1.097 | 0.6412 | 20100.3 | 7.733 | 0 | 5.7 | 0.8374 | 7.347 | 36.2 | 0.8072 | 0.4488 | 10.49 | 36.9 | 184.1 | 51758.6 | 159 | 133649 | 2.957 | 0 | 276.7 | 655.2 | 2670.6 | 39.1
MYL004 | Northwestern Belize | 3.139 | 11.16 | 0.2181 | 8.4 | 1.94 | 1.913 | 1.507 | 33.317 | 2.799 | 106.562 | 1.194 | 0.3529 | 19987.1 | 7.569 | 0 | 6.9 | 0.857 | 7.599 | 86.1 | 0.8575 | 0.2545 | 11.294 | 35.2 | 175.7 | 53801.6 | 187.6 | 151147 | 1.837 | 0 | 125.3 | 473.8 | 2972.7 | 48.1
MYL005 | Northwestern Belize | 3.622 | 8.774 | 0.1526 | 6.65 | 1.665 | 0.964 | 1.066 | 18.432 | 3.89 | 69.815 | 1.98 | 0.3233 | 21696.7 | 3.661 | 0 | 12.9 | 0.8259 | 7.635 | 76.1 | 0.5591 | 0.2045 | 6.191 | 46 | 79.9 | 52724.1 | 245.9 | 228295 | 1.462 | 0 | 135 | 717.6 | 1932.5 | 60.7
MYL006 | Northwestern Belize | 1.835 | 15.922 | 0.2314 | 12.82 | 3.065 | 1.2 | 1.475 | 35.623 | 2.753 | 51.384 | 1.921 | 0.5556 | 18378.7 | 6.3 | 0 | 9.8 | 0.7102 | 6.881 | 0 | 0.7614 | 0.372 | 8.804 | 44.8 | 128.1 | 57679 | 248.5 | 117427 | 2.307 | 0 | 155 | 696.9 | 2671 | 32.6
MYL007 | Northwestern Belize | 6.394 | 11.04 | 0.2674 | 7.61 | 1.595 | 1.703 | 1.547 | 27.6 | 4.823 | 171.344 | 0.377 | 0.2737 | 36440.7 | 9.361 | 0 | 0 | 1.1743 | 12.218 | 56.1 | 1.243 | 0.1985 | 17.194 | 61.3 | 204.9 | 89857 | 288.8 | 118819 | 1.444 | 0 | 161.6 | 299.9 | 4562.7 | 61.8
MYL008 | Northwestern Belize | 2.303 | 13.244 | 0.2359 | 13.38 | 2.375 | 1.552 | 1.514 | 28.123 | 2.726 | 54.985 | 1.396 | 0.4292 | 20378 | 7.22 | 0 | 6.8 | 0.8127 | 7.582 | 42.8 | 0.8429 | 0.31 | 9.215 | 46.8 | 151.5 | 61911.7 | 259.8 | 128253 | 1.843 | 0 | 124 | 784.3 | 3309 | 39.8
MYL009 | Northwestern Belize | 5.015 | 9.387 | 0.2147 | 6.72 | 1.347 | 1.45 | 1.357 | 22.411 | 3.737 | 139.907 | 0.817 | 0.2373 | 29360.3 | 7.905 | 0 | 0 | 1.0077 | 9.823 | 38.6 | 1.0149 | 0.1599 | 13.769 | 49 | 177.1 | 70312 | 230.2 | 150077 | 1.596 | 0 | 119.5 | 476 | 3870.3 | 52.7
MYL010 | Northwestern Belize | 3.068 | 13.702 | 0.2469 | 11.05 | 2.492 | 2.281 | 1.674 | 39.708 | 7.786 | 105.468 | 1.428 | 0.4592 | 20807.6 | 8.379 | 0 | 9.8 | 0.9201 | 7.81 | 0 | 0.8021 | 0.3444 | 10.822 | 41.7 | 214 | 57383.3 | 224.6 | 134999 | 2.451 | 0 | 260.5 | 675.6 | 3252.2 | 53.4
MYL011 | Northwestern Belize | 2.952 | 11.445 | 0.2162 | 9.55 | 1.98 | 1.222 | 1.422 | 32.016 | 3.959 | 109.177 | 1.396 | 0.3727 | 22070.5 | 7.487 | 0 | 10.1 | 0.9712 | 8.383 | 0 | 0.9687 | 0.3085 | 11.775 | 43.1 | 177.3 | 61281.7 | 288 | 122818 | 1.69 | 0 | 234.8 | 690.7 | 3347.5 | 45.5
MYL012 | Northwestern Belize | 5.485 | 9.839 | 0.2292 | 6.75 | 1.66 | 1.714 | 1.353 | 24.455 | 4.115 | 127.168 | 1.395 | 0.32 | 25305.4 | 8.431 | 0 | 10 | 1.0473 | 9.014 | 52 | 0.9406 | 0.2083 | 12.077 | 42.7 | 196.1 | 61749.1 | 330.1 | 123982 | 1.635 | 0 | 174.6 | 963.8 | 3113.5 | 58.4
MYL013 | Northwestern Belize | 3.042 | 9.664 | 0.2119 | 7.8 | 1.969 | 0.993 | 1.445 | 27.222 | 4.16 | 108.402 | 1.152 | 0.3795 | 25610.6 | 5.109 | 0 | 6 | 0.8807 | 9.561 | 63.5 | 0.8166 | 0.2497 | 10.326 | 58.6 | 100.2 | 71601.3 | 406.2 | 161315 | 1.678 | 0 | 161.1 | 919.2 | 2947.5 | 36.9
MYL014 | Northwestern Belize | 1.038 | 41.984 | 0.4491 | 38.61 | 8.114 | 1.546 | 3.34 | 121.147 | 3.255 | 125.33 | 1.268 | 1.4964 | 20422.8 | 5.747 | 0 | 11 | 1.0814 | 9.038 | 0 | 0.9927 | 1.0715 | 14.022 | 50.3 | 169.3 | 62784 | 289.2 | 128673 | 6.48 | 0 | 79.3 | 931.4 | 3774 | 49.2
MYL015 | Northwestern Belize | 1.414 | 7.246 | 0.145 | 6.57 | 1.217 | 1.109 | 0.974 | 16.155 | 2.257 | 82.063 | 1.582 | 0.233 | 18583.9 | 4.37 | 0 | 8.6 | 0.9475 | 7.067 | 54.1 | 0.7811 | 0.1814 | 8.01 | 30.8 | 85.9 | 54714.1 | 289.6 | 223770 | 1.099 | 0 | 63.4 | 486 | 3399.1 | 27.4
MYL016 | Northwestern Belize | 3.04 | 13.416 | 0.2251 | 11.29 | 2.41 | 1.523 | 1.512 | 34.33 | 3.72 | 93.186 | 1.595 | 0.4294 | 19125.2 | 6.587 | 0 | 12.3 | 0.8232 | 7.099 | 48.7 | 0.7348 | 0.3046 | 9.439 | 38.3 | 140.7 | 51555.6 | 206.3 | 137691 | 2.192 | 0 | 171.1 | 694.7 | 2693.6 | 32.9
MYL017 | Northwestern Belize | 3.907 | 15.063 | 0.2559 | 10.97 | 2.844 | 1.456 | 1.803 | 53.302 | 4.202 | 96.006 | 1.316 | 0.5583 | 19387.9 | 7.124 | 0 | 6.8 | 0.868 | 7.444 | 34.9 | 0.7997 | 0.3703 | 10.274 | 37.7 | 165.3 | 53444.2 | 273.1 | 185136 | 2.369 | 0 | 210.3 | 587.3 | 2687.6 | 59.2
MYL018 | Northwestern Belize | 3.802 | 15.133 | 0.2817 | 11.59 | 2.836 | 2.225 | 1.829 | 48.876 | 5.535 | 108.012 | 1.452 | 0.5305 | 22048.8 | 8.586 | 0 | 11.3 | 0.9865 | 8.252 | 51.5 | 0.8714 | 0.3809 | 11.645 | 39.6 | 204.9 | 58263 | 249.2 | 128287 | 2.393 | 0 | 301.5 | 732.3 | 3525.2 | 45.8
MYL019 | Northwestern Belize | 3.26 | 15.491 | 0.2534 | 13.33 | 2.917 | 1.94 | 1.778 | 56.029 | 6.134 | 97.688 | 1.408 | 0.5593 | 19549.1 | 7.254 | 13.8 | 9.3 | 0.9318 | 7.591 | 41.5 | 0.7971 | 0.3794 | 10.43 | 37.2 | 165.9 | 55276.5 | 315.5 | 183579.7 | 2.807 | 0 | 269.4 | 562.7 | 2944 | 51.2
MYL020 | Northwestern Belize | 1.784 | 9.768 | 0.1778 | 5.45 | 1.549 | 1.92 | 1.111 | 16.867 | 2.344 | 118.629 | 0.731 | 0.266 | 23162.1 | 6.419 | 0 | 0 | 1.2142 | 9.821 | 91.9 | 1.1332 | 0.2401 | 14.356 | 43.9 | 124.7 | 71212.5 | 436.2 | 141230.9 | 1.465 | 0 | 68.4 | 736.3 | 3645.4 | 48.6
MYL021 | Northwestern Belize | 1.807 | 11.029 | 0.1957 | 7.51 | 1.879 | 1.083 | 1.224 | 25.113 | 1.923 | 54.766 | 1.588 | 0.3369 | 19985.5 | 6.691 | 0 | 9.6 | 0.7231 | 7.641 | 61.5 | 0.8568 | 0.2464 | 9.512 | 45.5 | 142.4 | 59461 | 302.9 | 115693.5 | 1.467 | 0 | 77.8 | 940.1 | 3293.6 | 37.6
MYL022 | Northwestern Belize | 2.966 | 6.545 | 0.1944 | 5.33 | 1.164 | 1.459 | 1.295 | 13.917 | 3.305 | 124.826 | 0.483 | 0.2001 | 22405.5 | 7.512 | 0 | 0 | 1.0764 | 8.021 | 91.3 | 0.9545 | 0.2078 | 10.19 | 60.2 | 171.6 | 73655.9 | 289 | 142180.8 | 1.338 | 0 | 113.7 | 1008.5 | 2823.5 | 53.4
MYL023 | Northwestern Belize | 3.346 | 12.828 | 0.2467 | 9.7 | 2.397 | 1.977 | 1.479 | 37.315 | 4.876 | 95.524 | 1.047 | 0.437 | 18657.9 | 8.036 | 0 | 6.4 | 0.787 | 7.116 | 76.8 | 0.7595 | 0.326 | 9.736 | 40.7 | 203.7 | 51224.2 | 142.5 | 160334.6 | 2.497 | 0 | 280.1 | 600.9 | 2819.8 | 46.9
MYL024 | Northwestern Belize | 3.721 | 17.688 | 0.2781 | 13.89 | 3.05 | 1.839 | 1.833 | 59.659 | 4.398 | 102.196 | 1.624 | 0.5744 | 20901.8 | 7.307 | 0 | 10.5 | 0.9288 | 7.966 | 54 | 0.7824 | 0.3828 | 10.747 | 40.2 | 174.6 | 55439 | 234.8 | 174138.4 | 2.538 | 0 | 220.5 | 585.3 | 2518.4 | 59.3
MYL025 | Northwestern Belize | 3.768 | 12.205 | 0.2417 | 9.52 | 2.285 | 1.895 | 1.635 | 39.905 | 3.281 | 122.04 | 2.612 | 0.43 | 23741 | 8.713 | 0 | 12.4 | 0.9058 | 8.405 | 38.8 | 0.9129 | 0.2841 | 12.107 | 39.6 | 197.4 | 62066.7 | 367.6 | 106516 | 2.062 | 0 | 150.8 | 640.8 | 3122 | 51.8
MYL026 | Northwestern Belize | 3.446 | 9.029 | 0.1918 | 7 | 1.571 | 1.357 | 1.187 | 24.108 | 3.204 | 100.669 | 1.337 | 0.2768 | 19471 | 6.339 | 0 | 11 | 0.8427 | 6.93 | 0 | 0.7747 | 0.1949 | 9.916 | 35.2 | 134.7 | 51930 | 291.9 | 129434.8 | 1.278 | 0 | 148.3 | 876.1 | 3278.9 | 50.8
MYL027 | Northwestern Belize | 3.214 | 8.095 | 0.1514 | 6.51 | 1.612 | 1.142 | 0.946 | 17.912 | 3.715 | 69.924 | 1.437 | 0.3038 | 21297.6 | 3.525 | 0 | 9.3 | 0.815 | 7.301 | 75.7 | 0.5386 | 0.2291 | 6.176 | 35.5 | 80 | 50968.8 | 350.5 | 234106.3 | 1.214 | 0 | 139.1 | 655.9 | 1880.1 | 60.3
MYL028 | Northwestern Belize | 3.741 | 12.529 | 0.2312 | 11.51 | 2.225 | 1.641 | 1.592 | 40.121 | 3.512 | 100.414 | 1.967 | 0.4073 | 20526.6 | 7.635 | 0 | 21.7 | 0.7925 | 7.207 | 0 | 0.781 | 0.3403 | 10.272 | 40.3 | 177.6 | 50682.2 | 238.9 | 122428.4 | 1.744 | 0 | 185 | 914.7 | 2709.8 | 46.4
MYL029 | Northwestern Belize | 0 | 11.032 | 0.19 | 8.71 | 2.06 | 1.234 | 1.295 | 26.297 | 2.285 | 54.836 | 1.842 | 0.3836 | 20224.7 | 6.414 | 0 | 9.1 | 0.786 | 7.52 | 85.1 | 0.8389 | 0.2937 | 9.445 | 46.9 | 133.2 | 61419.6 | 283.3 | 112028.7 | 1.813 | 0 | 122 | 553 | 3154.2 | 38.9
MYL030 | Northwestern Belize | 2.048 | 13.71 | 0.2242 | 11.01 | 2.457 | 1.292 | 1.457 | 31.246 | 2.305 | 60.07 | 1.494 | 0.4731 | 22380.1 | 6.583 | 0 | 14.2 | 0.8954 | 8.597 | 0 | 0.9634 | 0.3399 | 10.531 | 53.6 | 133.3 | 66539.9 | 360 | 107991.8 | 1.928 | 0 | 100.5 | 1105.7 | 3160.5 | 42.8
MYL031 | Northwestern Belize | 5.664 | 19.84 | 0.3114 | 15.56 | 3.287 | 2.66 | 2.096 | 74.069 | 6.176 | 111.359 | 3.548 | 0.6418 | 29655.3 | 6.971 | 0 | 52 | 1.2628 | 10.792 | 127.7 | 1.1248 | 0.3898 | 14.712 | 62.6 | 159.1 | 113871.6 | 735.1 | 21317.1 | 2.827 | 0 | 556.3 | 11408.6 | 3660.3 | 52.2
MYL032 | Northwestern Belize | 1.257 | 11.432 | 0.1907 | 9.46 | 2.179 | 1.22 | 1.381 | 27.247 | 1.998 | 54.179 | 1.717 | 0.4043 | 18523.4 | 5.879 | 0 | 9.4 | 0.7295 | 6.853 | 0 | 0.8037 | 0.3211 | 9.163 | 44.7 | 149.8 | 56914.8 | 313.2 | 119458.2 | 1.877 | 0 | 108.5 | 751 | 2648.2 | 31.2
MYL033 | Northwestern Belize | 5.735 | 10.982 | 0.2244 | 7.96 | 1.916 | 1.313 | 1.514 | 31.577 | 4.258 | 110.68 | 1.306 | 0.3557 | 24857.5 | 8.171 | 0 | 6.8 | 1.058 | 8.301 | 64.9 | 0.855 | 0.26 | 11.062 | 49.4 | 177.1 | 60448.3 | 114.1 | 201883 | 1.908 | 0 | 200.7 | 575.9 | 2725.9 | 56.8
MYL034 | Northwestern Belize | 3.713 | 7.571 | 0.1549 | 4.44 | 1.256 | 1.438 | 1.038 | 24.985 | 3.53 | 109.628 | 2.566 | 0.2309 | 21494.2 | 5.556 | 0 | 14.3 | 0.8878 | 7.261 | 60.1 | 0.7953 | 0.2028 | 10.188 | 38.6 | 128.7 | 56168.7 | 234.1 | 125286 | 1.021 | 0 | 167.3 | 815.8 | 2297.3 | 43.2
MYL035 | Northwestern Belize | 2.356 | 13.115 | 0.2154 | 10.04 | 2.381 | 1.706 | 1.481 | 34.335 | 3.101 | 64.134 | 5.265 | 0.4627 | 23859.8 | 6.912 | 0 | 35.6 | 0.96 | 8.764 | 0 | 0.9589 | 0.337 | 10.567 | 56.2 | 142.2 | 72900.7 | 493.9 | 103437.9 | 2.196 | 0 | 163.9 | 1099.5 | 3172.2 | 47.5
MYL036 | Northwestern Belize | 3.08 | 11.895 | 0.2331 | 9.35 | 2.163 | 1.974 | 1.489 | 29.655 | 3.928 | 100.717 | 1.37 | 0.3789 | 20808.6 | 6.767 | 0 | 7 | 0.8526 | 7.512 | 56.9 | 0.8222 | 0.3376 | 10.297 | 35.5 | 131.4 | 51896.8 | 163.2 | 123102.6 | 1.971 | 0 | 181.6 | 677.2 | 2826.7 | 43.8
MYL037 | Northwestern Belize | 4.902 | 12.231 | 0.23 | 8.82 | 2.126 | 1.512 | 1.586 | 37.863 | 5.6 | 118.601 | 1.053 | 0.3977 | 24520.2 | 7.939 | 0 | 7.4 | 0.975 | 8.63 | 47.5 | 0.8815 | 0.2733 | 11.578 | 49 | 189.3 | 63414.8 | 322.6 | 141934.3 | 1.782 | 0 | 329.6 | 809.7 | 3253.9 | 50.7
MYL038 | Northwestern Belize | 1.417 | 8.436 | 0.173 | 6.02 | 1.547 | 1.086 | 1.074 | 19.431 | 1.944 | 49.799 | 0.857 | 0.2781 | 18141.5 | 6.756 | 0 | 7.9 | 0.7324 | 6.692 | 60.5 | 0.7635 | 0.1774 | 8.415 | 41 | 152.7 | 54261.2 | 246.6 | 127117.5 | 1.387 | 0 | 118.8 | 683.6 | 2358.3 | 27.5
MYL039 | Northwestern Belize | 2.867 | 15.217 | 0.2273 | 12.43 | 2.704 | 1.225 | 1.475 | 33.025 | 3.438 | 61.464 | 1.936 | 0.4999 | 23008.1 | 5.888 | 0 | 13.4 | 0.8542 | 8.482 | 55.5 | 0.83 | 0.3536 | 9.448 | 54.3 | 122 | 71287.5 | 318.2 | 113528.6 | 2.249 | 0 | 201.7 | 996.9 | 2885.2 | 51.3
MYL040 | Northwestern Belize | 2.509 | 14.759 | 0.2548 | 11.32 | 2.733 | 1.087 | 1.782 | 30.195 | 3.557 | 135.93 | 1.659 | 0.5118 | 22357.2 | 5.647 | 0 | 17.2 | 1.1277 | 9.873 | 45.6 | 0.9711 | 0.4459 | 11.665 | 53.7 | 129.4 | 76862.1 | 381.9 | 130858.2 | 2.944 | 0 | 163.5 | 1287.2 | 3357.7 | 53.1
MYL041 | Northwestern Belize | 0 | 1.461 | 0.023 | 0 | 0.272 | 0.114 | 0.129 | 4.194 | 1.02 | 10.551 | 0.174 | 0.0571 | 1436 | 0.285 | 0 | 2.7 | 0.1019 | 0.562 | 84 | 0.054 | 0.0424 | 0.653 | 6.8 | 0 | 5116.8 | 112 | 408976.9 | 0 | 0 | 53.8 | 265.5 | 0 | 0