## swch2
anid | data_srce | sourceper | region | site | cer_type | chem1 | as | la | lu | nd | sm | u | yb | ce | co | cr | cs | eu | fe | hf | ni | rb | sb | sc | sr | ta | tb | th | zn | zr | al | ba | ca | dy | k | mn | na | ti | v
PF022 | MURR | Paul Fish | MARANA | Marana, M-260 | Tanque Verde Red-on-brown | MARANA-A | 6.902 | 35.822 | 0.3111 | 28.978 | 5.716 | 2.924 | 2.241 | 74.15 | 10.446 | 28.713 | 8.576 | 1.2103 | 33951.5 | 5.842 | 34.82 | 133.95 | 1.2106 | 8.577 | 399.2 | 1.0891 | 0.685 | 12.989 | 0 | 149.19 | 80801.2 | 608.6 | 44036.3 | 2.9984 | 23247.9 | 669.99 | 15534.7 | 2465 | 69.994
PF032 | MURR | Paul Fish | MARANA | Marana, M-174 | Tanque Verde Red-on-brown | MARANA-A | 8.898 | 34.58 | 0.3202 | 29.78 | 5.795 | 2.08 | 2.205 | 73.09 | 12.951 | 32.828 | 8.519 | 1.317 | 39172.3 | 5.279 | 40.88 | 121.77 | 1.4896 | 10.693 | 450.9 | 0.8067 | 0.6349 | 10.332 | 79.94 | 125.92 | 86707.6 | 761.3 | 43998.1 | 2.9367 | 25594.9 | 823.07 | 14805.6 | 2508.5 | 105.624
PF033 | MURR | Paul Fish | MARANA | AA:12:118, Chicken Ranch | Tanque Verde Red-on-brown | MARANA-A | 8.861 | 33.18 | 0.2924 | 32.444 | 5.534 | 2.651 | 1.979 | 72.1 | 12.953 | 29.565 | 7.719 | 1.2859 | 38615.7 | 5.483 | 44.67 | 115.03 | 1.4111 | 10.049 | 498 | 0.7943 | 0.8602 | 9.959 | 74.36 | 138.13 | 81830.8 | 683.4 | 50151.9 | 3.1999 | 22947.3 | 804.7 | 15892.9 | 3727.4 | 106.316
PF043 | MURR | Paul Fish | MARANA | AA:12:57, Trincheras, Fea. 93 | Tanque Verde Red-on-brown | MARANA-A | 5.732 | 39.5 | 0.3218 | 31.35 | 6.141 | 2.864 | 2.267 | 77.56 | 10.454 | 29.14 | 9.14 | 1.3083 | 35591.5 | 6.225 | 0 | 133.5 | 1.184 | 9.27 | 377.6 | 1.043 | 0.6969 | 13.85 | 67.6 | 154.5 | 88785.5 | 1003.4 | 20297.9 | 3.717 | 29344.6 | 650.37 | 15934.8 | 3009.3 | 86.9
PF045 | MURR | Paul Fish | MARANA | AA:12:409, TB-223 | Tanque Verde Red-on-brown | MARANA-A | 7.28 | 39.48 | 0.3203 | 32.91 | 6.161 | 3.397 | 2.21 | 80.73 | 10.891 | 31.51 | 8.68 | 1.342 | 35467.6 | 6.06 | 29.7 | 130.3 | 1.2638 | 9.053 | 442.1 | 1.0456 | 0.7115 | 13.67 | 75.2 | 162.7 | 87833.7 | 814.9 | 26863.5 | 3.583 | 29107.2 | 660.71 | 15060.5 | 3173.8 | 92.3
PF053 | MURR | Paul Fish | MARANA | Marana, M-261 | Tanque Verde Red-on-brown | MARANA-A | 6.452 | 37.59 | 0.3469 | 31.31 | 5.973 | 2.53 | 2.304 | 71.77 | 10.374 | 26.7 | 8.3 | 1.2113 | 30916.3 | 5.758 | 22.8 | 120.4 | 1.0692 | 8.119 | 404.8 | 1.1288 | 0.6991 | 11.83 | 65.8 | 135.7 | 85398.1 | 995 | 29329.2 | 4.241 | 32027.5 | 749.77 | 17154.8 | 2710.6 | 88.47
PF077 | MURR | Paul Fish | MARANA | AA:12:251, Locus 3, Md. 3 | Tanque Verde Red-on-brown | MARANA-A | 6.773 | 35.31 | 0.3026 | 30.29 | 5.485 | 2.563 | 2.063 | 68.69 | 8.906 | 26.34 | 7.69 | 1.1918 | 30805.8 | 5.468 | 26.6 | 122.2 | 1.0789 | 8.023 | 410.1 | 1.0058 | 0.6156 | 11.65 | 58.3 | 126.2 | 81338.6 | 829.7 | 37984.9 | 3.14 | 28705.1 | 551.31 | 16948.5 | 2448.2 | 74.83
PF080 | MURR | Paul Fish | MARANA | AA:12:251, Locus 2, Md. 2 | Tanque Verde Red-on-brown | MARANA-A | 8.507 | 35.17 | 0.3231 | 30.5 | 5.64 | 3.174 | 2.199 | 68.28 | 9.099 | 26.02 | 8.14 | 1.2012 | 29582.1 | 5.948 | 0 | 117.4 | 1.0438 | 8.033 | 458.5 | 1.0637 | 0.6396 | 10.78 | 60.2 | 144.9 | 80721.9 | 753.5 | 50541.6 | 3.314 | 26106.1 | 585.85 | 16445.3 | 2561.4 | 71.08
PF084 | MURR | Paul Fish | MARANA | AA:12:251, Locus 2 | Tanque Verde Red-on-brown | MARANA-A | 7.122 | 31.93 | 0.2588 | 27.08 | 4.888 | 2.382 | 1.73 | 67.18 | 9.974 | 23.8 | 7.29 | 1.2111 | 31865 | 6.135 | 17.2 | 111.6 | 1.0905 | 7.698 | 506.3 | 0.7458 | 0.5491 | 9.7 | 58.5 | 160 | 76436.6 | 755.2 | 41022 | 2.669 | 25928.3 | 570.15 | 18126.4 | 2731.6 | 78.44
PF091 | MURR | Paul Fish | MARANA | AA:12:251, Locus 1, Md. 1 | Tanque Verde Red-on-brown | MARANA-A | 5.663 | 36.4 | 0.2947 | 32 | 5.482 | 2.357 | 2.037 | 71.58 | 8.986 | 25.55 | 7.89 | 1.2614 | 32493 | 6.365 | 24.6 | 131.5 | 1.0385 | 8.046 | 397.7 | 0.9231 | 0.579 | 11.21 | 64.5 | 155.3 | 88349.3 | 907.8 | 25049.5 | 3.087 | 30448.3 | 545.66 | 17575.2 | 2771.4 | 77.04
PF092 | MURR | Paul Fish | MARANA | AA:12:251, Locus 1, Md. 1 | Tanque Verde Red-on-brown | MARANA-A | 9.29 | 39.66 | 0.3186 | 33.41 | 5.929 | 2.812 | 2.229 | 79.2 | 11.309 | 30.8 | 9.25 | 1.2613 | 35247.7 | 6.327 | 0 | 116.8 | 1.2157 | 9.501 | 422.6 | 0.9349 | 0.6795 | 12.38 | 81.9 | 163.3 | 79780.5 | 697.7 | 32655.5 | 3.512 | 26528.7 | 669.92 | 15837.7 | 3109.6 | 94.91
PF094 | MURR | Paul Fish | MARANA | AA:12:251, Locus 2, Grid 351 | Tanque Verde Red-on-brown | MARANA-A | 8.603 | 34.74 | 0.3215 | 30.63 | 5.664 | 2.543 | 2.219 | 69.85 | 10.058 | 29.12 | 8.05 | 1.1907 | 30536.8 | 6.156 | 0 | 116.6 | 1.0913 | 8.761 | 505.7 | 1.0037 | 0.6934 | 11.58 | 64.5 | 160.6 | 78932.8 | 740.9 | 50689.8 | 3.328 | 29404 | 592.92 | 15081.2 | 2429.7 | 70.5
PF096 | MURR | Paul Fish | MARANA | AA:12:251, Locus 2, Md. 1 | Tanque Verde Red-on-brown | MARANA-A | 8.713 | 36.63 | 0.3049 | 32.46 | 5.604 | 2.551 | 2.129 | 72.58 | 9.69 | 27.87 | 8.03 | 1.2258 | 32171 | 5.873 | 26.2 | 122.4 | 1.1275 | 8.308 | 462.5 | 0.9812 | 0.6276 | 12 | 62.4 | 138.1 | 76984.5 | 756.9 | 42349.7 | 3.036 | 28043.7 | 572.69 | 15577.6 | 2768.4 | 79.05
PF099 | MURR | Paul Fish | MARANA | AA:12:251, Locus 2, Md. 4 | Tanque Verde Red-on-brown | MARANA-A | 7.32 | 32.24 | 0.2925 | 27.77 | 5.189 | 2.382 | 1.998 | 65.44 | 9.203 | 24.28 | 5.95 | 1.1357 | 28272.9 | 6.22 | 22.9 | 98.7 | 1.0583 | 7.21 | 425.8 | 0.7519 | 0.5599 | 10.32 | 55.7 | 137.7 | 76042.8 | 999 | 28484.1 | 2.904 | 26518.4 | 623.24 | 16235.5 | 3039.6 | 68.3
PF100 | MURR | Paul Fish | MARANA | AA:12:251, Locus 3, Md. 2 | Tanque Verde Red-on-brown | MARANA-A | 9.794 | 36.47 | 0.3047 | 31.01 | 5.692 | 2.465 | 2.089 | 71.27 | 10.5 | 28.41 | 7.57 | 1.2507 | 34475.4 | 5.948 | 25.5 | 115.4 | 1.1439 | 8.608 | 459.8 | 1.0516 | 0.6478 | 11.9 | 64.6 | 120 | 79917.9 | 767.4 | 41563.4 | 3.344 | 27433.6 | 606.24 | 14954 | 2938.4 | 89.03
PF105 | MURR | Paul Fish | MARANA | AA:12:251, Locus 3, Md. 4 | Tanque Verde Red-on-brown | MARANA-A | 8.488 | 36.66 | 0.3313 | 32.39 | 5.808 | 3.053 | 2.287 | 71.7 | 9.67 | 29.19 | 8.53 | 1.1809 | 33377.9 | 6.35 | 27.3 | 119.7 | 1.2315 | 8.563 | 381.9 | 1.1326 | 0.6941 | 12.84 | 66 | 158.2 | 81341.7 | 781.5 | 44883.9 | 3.533 | 28014.7 | 566.72 | 15475.9 | 2782.6 | 72.83
PF106 | MURR | Paul Fish | MARANA | AA:12:251, Locus 3, Md. 3 | Tanque Verde Red-on-brown | MARANA-A | 7.764 | 37.37 | 0.3003 | 31.48 | 5.837 | 2.962 | 2.084 | 75.41 | 9.806 | 26.37 | 7.55 | 1.2366 | 32688.9 | 5.91 | 42.9 | 122.9 | 0.9861 | 8.025 | 441.8 | 1.283 | 0.687 | 11.44 | 60.8 | 153.2 | 80143.3 | 880 | 43807.4 | 3.352 | 28149.9 | 595.86 | 16083.6 | 3118.6 | 76.89
PF107 | MURR | Paul Fish | MARANA | AA:12:251, Locus 3, Md. 3 | Tanque Verde Red-on-brown | MARANA-A | 7.061 | 33.43 | 0.3096 | 31.39 | 5.44 | 2.697 | 2.131 | 66.92 | 10.147 | 27.8 | 7.63 | 1.194 | 31253.4 | 6.663 | 26.9 | 102.5 | 1.1262 | 8.587 | 570.8 | 0.8084 | 0.6107 | 10.78 | 63.4 | 147.8 | 79724.5 | 973.8 | 43476.6 | 3.176 | 27660.7 | 645.69 | 14995.4 | 2771.4 | 88.77
PF108 | MURR | Paul Fish | MARANA | AA:12:251, Locus 6, Md. 1 | Tanque Verde Red-on-brown | MARANA-A | 8.677 | 36.63 | 0.3625 | 29.63 | 5.838 | 2.614 | 2.345 | 69.31 | 10.239 | 29.45 | 8.21 | 1.194 | 32140.3 | 5.831 | 0 | 119.9 | 1.1294 | 8.432 | 439.6 | 1.0917 | 0.6475 | 11.53 | 65.1 | 146.7 | 84367.4 | 940.7 | 44700 | 3.711 | 27219.4 | 674.25 | 15764.1 | 3228.1 | 77.87
PF109 | MURR | Paul Fish | MARANA | AA:12:251, Locus 6, Md. 1 | Tanque Verde Red-on-brown | MARANA-A | 8.399 | 35.78 | 0.337 | 30.06 | 5.627 | 2.698 | 2.344 | 69.45 | 9.273 | 28.29 | 6.02 | 1.1505 | 30782.1 | 5.94 | 23.3 | 102.1 | 1.0403 | 8.071 | 482.5 | 1.2106 | 0.6373 | 11.29 | 73.6 | 135.7 | 78357 | 943.2 | 55200.6 | 3.444 | 30738.9 | 654.34 | 14123 | 2703.9 | 69.36
PF115 | MURR | Paul Fish | MARANA | AA:12:251, Locus 3, Md. 1 | Tanque Verde Red-on-brown | MARANA-A | 7.737 | 36.05 | 0.3185 | 28.55 | 5.576 | 2.179 | 2.147 | 69.88 | 8.986 | 27.06 | 7.39 | 1.1485 | 27764.9 | 5.249 | 32.6 | 118.3 | 1.1012 | 7.677 | 468.7 | 1.0618 | 0.5922 | 10.78 | 69 | 133.9 | 79624.2 | 886.2 | 52006 | 3.449 | 27243.3 | 773.48 | 15610.1 | 2401.8 | 74.4
PF121 | MURR | Paul Fish | MARANA | AA:12:251, Locus 4, Md. 1 | Tanque Verde Red-on-brown | MARANA-A | 6.458 | 29.46 | 0.2868 | 25.3 | 4.806 | 2.338 | 1.887 | 58.01 | 8.323 | 24.27 | 5.52 | 1.0678 | 28472.1 | 6.245 | 22 | 96.4 | 1.0134 | 6.991 | 508.6 | 0.7798 | 0.5268 | 9.24 | 57.4 | 155.8 | 70738.2 | 860.5 | 51129.5 | 2.66 | 27094.5 | 618.39 | 15143.2 | 2519.8 | 79.7
PF122 | MURR | Paul Fish | MARANA | AA:12:251, Locus 4, Md 1 | Tanque Verde Red-on-brown | MARANA-A | 7.195 | 31.74 | 0.2858 | 26.9 | 5.034 | 2.242 | 2.042 | 61.6 | 8.195 | 23.45 | 5.81 | 1.0965 | 27181 | 5.47 | 0 | 96 | 1.0695 | 7.178 | 549.2 | 0.7968 | 0.5772 | 10 | 66 | 131.5 | 66631.6 | 751.1 | 55380.1 | 2.768 | 26496.3 | 567.81 | 15259.3 | 2995.8 | 65.75
PF141 | MURR | Paul Fish | MARANA | AA:12:57, 1627-1 | Tanque Verde Red-on-brown | MARANA-A | 10.135 | 38.33 | 0.3192 | 31.51 | 5.983 | 2.409 | 2.276 | 76.02 | 10.645 | 27.7 | 8.26 | 1.29 | 30695.8 | 6.296 | 0 | 113.4 | 1.1494 | 8.687 | 471.4 | 0.9112 | 0.6893 | 12.2 | 73 | 155.7 | 76482.3 | 723 | 38649.3 | 3.257 | 24551.7 | 668.52 | 16129.5 | 2485.2 | 90.35
PF143 | MURR | Paul Fish | MARANA | AA:12:57, 1628-1 | Tanque Verde Red-on-brown | MARANA-A | 8.5 | 36.84 | 0.3187 | 29.29 | 5.656 | 2.857 | 2.28 | 72.26 | 9.66 | 29.09 | 8.07 | 1.1765 | 31204.8 | 6.077 | 26.8 | 121 | 1.171 | 8.26 | 458.1 | 1.1691 | 0.6897 | 13.08 | 70.1 | 145 | 77209.3 | 644.6 | 55207.3 | 3.589 | 26597.9 | 592.18 | 14904.3 | 3087.9 | 72.02
PF165 | MURR | Paul Fish | MARANA | AA:12:2, Fea. 425 | Tanque Verde Red-on-brown | MARANA-A | 8.802 | 35.88 | 0.3172 | 30.99 | 5.661 | 2.764 | 2.215 | 73.92 | 8.953 | 29.59 | 7.7 | 1.2236 | 29539.2 | 6.197 | 0 | 124.2 | 1.0427 | 7.974 | 493.1 | 1.0834 | 0.6987 | 11.55 | 56.6 | 145.9 | 77977 | 769.1 | 48417 | 3.648 | 29152.2 | 529.13 | 15017.4 | 2692.3 | 70.08
PF173 | MURR | Paul Fish | MARANA | AA:12:3, Fe. 24 | Tanque Verde Red-on-brown | MARANA-A | 8.953 | 35.67 | 0.3115 | 31.48 | 5.964 | 2.64 | 2.153 | 71.66 | 13.048 | 31.72 | 8.54 | 1.3349 | 37591.7 | 5.154 | 0 | 115.2 | 1.4498 | 10.788 | 411.8 | 0.726 | 0.6841 | 11.26 | 86 | 139.1 | 84071.9 | 654.2 | 41040.4 | 3.522 | 21729.6 | 774.66 | 14740.9 | 3272 | 103.83
PF177 | MURR | Paul Fish | MARANA | AA:12:3, Fea. 24 | Tanque Verde Red-on-brown | MARANA-A | 7.923 | 35.09 | 0.309 | 28.15 | 5.682 | 2.447 | 2.143 | 71.37 | 11.128 | 28.11 | 8.77 | 1.2721 | 32198.6 | 6.037 | 55.5 | 114 | 1.1582 | 9.054 | 454.6 | 0.8491 | 0.6934 | 11.89 | 67 | 161.7 | 76230.8 | 704.3 | 34899.1 | 3.465 | 24377.6 | 646.42 | 15269.6 | 3130.9 | 79.93
PF178 | MURR | Paul Fish | MARANA | AA:12:20, Fea. 24 | Tanque Verde Red-on-brown | MARANA-A | 9.755 | 36.89 | 0.3147 | 32.37 | 6.021 | 2.514 | 2.343 | 75.17 | 13.464 | 31.15 | 8.72 | 1.3484 | 37129.5 | 5.356 | 31.7 | 117.5 | 1.5249 | 10.939 | 402.3 | 0.7679 | 0.7054 | 10.94 | 86.4 | 135.6 | 84836.8 | 679.3 | 42225.9 | 3.678 | 23281.2 | 766.05 | 14260.1 | 3167.6 | 84.65
PF180 | MURR | Paul Fish | PHOENIX | U:9:7 | Tanque Verde Red-on-brown | MARANA-A | 9.118 | 37.28 | 0.3305 | 32.89 | 6.044 | 3.402 | 2.304 | 74.25 | 10.626 | 30.07 | 8.06 | 1.2444 | 34018.7 | 6.049 | 0 | 123.5 | 1.1391 | 8.677 | 402.9 | 1.0675 | 0.7595 | 12.31 | 62.3 | 142.2 | 79132.6 | 655.8 | 30851.3 | 3.988 | 28591 | 603.06 | 15011.3 | 2814.5 | 78.01
PF182 | MURR | Paul Fish | PHOENIX | U:9:7 | Tanque Verde Red-on-brown | Papagueria | 11.367 | 43.3 | 0.4781 | 39.39 | 7.492 | 2.768 | 3.377 | 90.23 | 14.899 | 53.91 | 12.97 | 1.5539 | 39414.4 | 7.983 | 31 | 131.7 | 3.5273 | 14.142 | 321.4 | 0.9956 | 0.918 | 13.67 | 104.5 | 200.2 | 71869.9 | 855.6 | 32109.2 | 4.785 | 28818.9 | 1030.51 | 13619.5 | 3833.2 | 102.34
PF186 | MURR | Paul Fish | MARANA | AA:12:251, Locus 2, Md. 6 | Tanque Verde Red-on-brown | MARANA-A | 7.404 | 35.28 | 0.2951 | 29.31 | 5.43 | 2.61 | 2.074 | 66.57 | 8.654 | 25.87 | 5.61 | 1.1454 | 28288.4 | 5.044 | 0 | 108.1 | 0.9842 | 7.399 | 537.6 | 0.9572 | 0.6587 | 12 | 55.6 | 125.2 | 79041.8 | 968.5 | 40669.8 | 3.248 | 29054 | 602.34 | 14316.1 | 2754.1 | 66.23
PF189 | MURR | Paul Fish | MARANA | AA:12:251, Locus 5, Md. 2 | Tanque Verde Red-on-brown | MARANA-A | 7.474 | 33.66 | 0.303 | 30.02 | 5.481 | 2.587 | 2.084 | 67.01 | 9.508 | 29.62 | 6.39 | 1.1844 | 31566.3 | 5.871 | 0 | 111.5 | 1.0324 | 7.726 | 518.6 | 0.9687 | 0.6295 | 13.08 | 56.7 | 148.2 | 76938.5 | 915.4 | 43554.2 | 3.551 | 28934.1 | 545.66 | 14721.6 | 3144.6 | 68.45
PF191 | MURR | Paul Fish | MARANA | AA:12:251, Locus 2, Md. 6 | Tanque Verde Red-on-brown | MARANA-A | 8.607 | 35.32 | 0.3226 | 31.95 | 5.851 | 2.651 | 2.139 | 70.42 | 11.752 | 29.47 | 7.52 | 1.3546 | 37461.9 | 5.766 | 17.9 | 115 | 1.3791 | 9.596 | 470.9 | 0.8208 | 0.6909 | 10.25 | 69.8 | 156.2 | 80507.3 | 766.4 | 32889.3 | 3.588 | 27566.7 | 708.04 | 15953.6 | 3466.1 | 95.02
PF192 | MURR | Paul Fish | MARANA | AA:12:251, Locus 2, Md. 7 | Tanque Verde Red-on-brown | MARANA-A | 10.139 | 35.52 | 0.3261 | 30.98 | 5.702 | 3.004 | 2.334 | 70.89 | 9.833 | 29.56 | 8.46 | 1.2148 | 32505.7 | 6.487 | 0 | 120.1 | 1.1034 | 8.325 | 465.8 | 1.1053 | 0.7446 | 11.56 | 62 | 156 | 73271.3 | 750.3 | 48855.5 | 3.452 | 27922.7 | 602.69 | 14179.8 | 2936.4 | 70.02
PF194 | MURR | Paul Fish | MARANA | AA:12:251, Locus 4, Md. 3 | Tanque Verde Red-on-brown | MARANA-A | 7.799 | 34.74 | 0.3132 | 30.39 | 5.627 | 2.71 | 2.241 | 68.74 | 10.211 | 26.16 | 7.53 | 1.1941 | 32081.9 | 5.328 | 0 | 119.2 | 1.0891 | 8.334 | 447 | 0.8968 | 0.6381 | 11.37 | 62.6 | 141.7 | 77581.9 | 889 | 39910 | 3.929 | 28642.4 | 581.47 | 14770.7 | 3241.2 | 72.21
PF195 | MURR | Paul Fish | MARANA | AA:12:251, Locus 4, Md. 3 | Tanque Verde Red-on-brown | MARANA-A | 6.982 | 33.15 | 0.2945 | 28.19 | 5.247 | 2.451 | 1.954 | 64.92 | 9.512 | 25.96 | 7.11 | 1.1868 | 32265.1 | 5.624 | 0 | 114.1 | 1.0519 | 7.472 | 479.5 | 0.8007 | 0.5923 | 9.8 | 54.8 | 140.1 | 73525.4 | 828.3 | 42355.2 | 2.878 | 27679.6 | 565.34 | 15928.4 | 3301.6 | 79.38
PF196 | MURR | Paul Fish | MARANA | AA:12:251, Locus 2, Md. 6 | Tanque Verde Red-on-brown | MARANA-A | 6.007 | 38.03 | 0.324 | 31.31 | 5.916 | 2.595 | 2.159 | 72.52 | 9.971 | 28.2 | 8.25 | 1.2451 | 33412.2 | 6.145 | 26.4 | 131.1 | 1.1303 | 8.702 | 430.1 | 1.0219 | 0.6784 | 12.19 | 60.2 | 163.8 | 89511.1 | 769.4 | 27653.6 | 4.164 | 30575.9 | 582.15 | 16143.4 | 2893.6 | 87.49
PF200 | MURR | Paul Fish | MARANA | AA:12:251, Locus 2, Md. 7 | Tanque Verde Red-on-brown | MARANA-A | 10.213 | 36.7 | 0.3252 | 31.16 | 5.949 | 3.074 | 2.231 | 71.26 | 10.065 | 27.75 | 8.02 | 1.2319 | 32326.7 | 5.707 | 0 | 126.4 | 1.0996 | 8.579 | 389.7 | 1.0322 | 0.6912 | 12.59 | 63.6 | 140.8 | 80646 | 844.1 | 42913.5 | 3.735 | 27691.2 | 602.72 | 15191.8 | 3628.8 | 86.99
PF201 | MURR | Paul Fish | MARANA | AA:12:251, Locus 2, Md. 6 | Tanque Verde Red-on-brown | MARANA-A | 7.651 | 34.52 | 0.2935 | 29.93 | 5.55 | 2.474 | 2.055 | 67.7 | 9.289 | 27.25 | 7.29 | 1.1905 | 30983.6 | 5.306 | 0 | 118.3 | 1.0605 | 8.11 | 479.3 | 0.9963 | 0.6438 | 11.46 | 73.9 | 143.7 | 78617.8 | 825.2 | 32007.7 | 3.654 | 30648.1 | 512.89 | 14282.3 | 3138.7 | 70.68
PF209 | MURR | Paul Fish | MARANA | AA:12:251, Locus 4, Md. 3 | Tanque Verde Red-on-brown | MARANA-A | 6.599 | 33.72 | 0.275 | 26.46 | 5.184 | 2.605 | 1.873 | 64.58 | 9.433 | 25.14 | 7.24 | 1.1569 | 30347.5 | 5.744 | 0 | 115.2 | 0.9476 | 7.565 | 491.9 | 0.8021 | 0.5413 | 10.13 | 69.7 | 160.5 | 75803.1 | 943.3 | 43541.7 | 3.024 | 27625.6 | 541.73 | 15109.5 | 2456.8 | 82.67
PF216 | MURR | Paul Fish | MARANA | AA:12:251, Locus 2, Md. 7 | Tanque Verde Red-on-brown | MARANA-A | 9.334 | 36.75 | 0.3308 | 28.84 | 5.942 | 2.371 | 2.244 | 71.74 | 12.604 | 31.57 | 8.11 | 1.3416 | 36337.1 | 5.66 | 0 | 120.1 | 1.4061 | 10.506 | 438 | 0.8805 | 0.6715 | 10.8 | 92.8 | 161.2 | 81995.8 | 807 | 29494.9 | 3.564 | 28773.3 | 750.97 | 15519.7 | 3101.9 | 87.25
PF219 | MURR | Paul Fish | CASA GRANDE | AA:6:2, surface | Tanque Verde Red-on-brown | Papagueria | 13.092 | 39.85 | 0.4643 | 36.02 | 6.879 | 2.551 | 3.271 | 80.86 | 13.632 | 52.23 | 11.34 | 1.461 | 36376.3 | 7.696 | 33.3 | 126.9 | 3.2249 | 12.9 | 312.1 | 1.0183 | 0.8566 | 12.15 | 104.4 | 212.5 | 71985.4 | 730.2 | 36080.7 | 4.953 | 29937.6 | 998.92 | 13197.7 | 3726.3 | 100.89
PF220 | MURR | Paul Fish | CASA GRANDE | AA:6:2, surface | Tanque Verde Red-on-brown | Papagueria | 14.267 | 43.35 | 0.4602 | 36.28 | 7.37 | 2.751 | 3.277 | 89.79 | 15.886 | 52.1 | 13.08 | 1.5476 | 38128 | 7 | 38.4 | 132.9 | 3.5489 | 14.217 | 372.8 | 1.0198 | 0.9354 | 12.57 | 125.1 | 188.1 | 77272.2 | 816.8 | 41021.8 | 4.922 | 28287.7 | 1146 | 11387.3 | 3730.5 | 92.02
PF221 | MURR | Paul Fish | CASA GRANDE | AA:6:2, surface | Tanque Verde Red-on-brown | Papagueria | 15.641 | 39.54 | 0.4097 | 33.68 | 6.559 | 2.587 | 2.816 | 77.87 | 13.822 | 49.44 | 10.77 | 1.3688 | 34687.8 | 6.828 | 23.4 | 121.6 | 3.4578 | 12.102 | 426.2 | 1.014 | 0.8154 | 11.8 | 105 | 176.8 | 68865.4 | 894.9 | 58158.3 | 4.372 | 28312 | 878.01 | 12803.2 | 4180.7 | 89.74
PF222 | MURR | Paul Fish | CASA GRANDE | AA:6:2, surface | Tanque Verde Red-on-brown | Papagueria | 11.852 | 42.73 | 0.4461 | 33.33 | 6.956 | 3.107 | 3.164 | 85.56 | 13.426 | 49.6 | 10.45 | 1.4996 | 35881.8 | 7.175 | 29.4 | 125.8 | 3.6085 | 12.405 | 431.3 | 1.0047 | 0.8737 | 12.12 | 110.6 | 191.2 | 73247.7 | 989.2 | 42491 | 4.958 | 32313.8 | 1056.45 | 13522.8 | 3972.1 | 95.53
PF223 | MURR | Paul Fish | CASA GRANDE | AA:6:2, surface | Tanque Verde Red-on-brown | Papagueria | 15.991 | 42.83 | 0.452 | 37.09 | 7.208 | 2.88 | 3.212 | 82.25 | 14.499 | 49.76 | 11.01 | 1.4525 | 35094.1 | 7.002 | 14.1 | 129.2 | 3.1133 | 12.514 | 298.2 | 1.0154 | 0.9055 | 11.66 | 113.6 | 194.8 | 74926.8 | 872.3 | 48956.4 | 4.728 | 29846.8 | 1049.93 | 12085.5 | 4421.7 | 105.54
PF224 | MURR | Paul Fish | CASA GRANDE | AA:6:2, surface | Tanque Verde Red-on-brown | Papagueria | 12.598 | 39.59 | 0.4517 | 33.74 | 6.802 | 2.607 | 3.145 | 81.03 | 13.739 | 52.72 | 11.07 | 1.4844 | 35948.7 | 7.661 | 42.2 | 127 | 3.0008 | 12.766 | 367.1 | 1.0393 | 0.8636 | 11.58 | 109.6 | 212.7 | 74861 | 912.4 | 35204.7 | 4.511 | 29504 | 1003.77 | 13345.8 | 4528.3 | 94.51
PF225 | MURR | Paul Fish | CASA GRANDE | AA:6:2, surface | Tanque Verde Red-on-brown | Papagueria | 15.394 | 42.73 | 0.4584 | 35.51 | 7.141 | 2.871 | 3.121 | 86.15 | 14.686 | 53.24 | 12.07 | 1.5166 | 37203.7 | 7.566 | 35.7 | 131.5 | 3.4655 | 13.444 | 362.2 | 1.0118 | 0.888 | 12.09 | 120.2 | 201.6 | 80074.4 | 1057.5 | 31708 | 5.004 | 30757.8 | 1146.63 | 13987.7 | 4668.3 | 105.3
PF226 | MURR | Paul Fish | CASA GRANDE | AA:6:2, surface | Tanque Verde Red-on-brown | Papagueria | 14.755 | 42.57 | 0.4406 | 33.57 | 7.171 | 2.468 | 3.233 | 86.13 | 14.714 | 50.16 | 11.67 | 1.4981 | 35614.8 | 6.777 | 37.2 | 124.8 | 2.9908 | 13.131 | 391.6 | 1.0593 | 0.9171 | 12.08 | 115.3 | 192.4 | 71884.5 | 747.6 | 46576.5 | 4.829 | 27094.4 | 1071.6 | 12607.9 | 3820.6 | 94.49
PF228 | MURR | Paul Fish | PHOENIX | T:12:10 | Tanque Verde Red-on-brown | PHOENIX | 11.783 | 43.22 | 0.3836 | 36.97 | 6.994 | 2.517 | 2.754 | 91.08 | 20.974 | 84.14 | 6.94 | 1.5538 | 47932.8 | 5.808 | 45.6 | 96.2 | 1.1725 | 16.469 | 335.5 | 0.9508 | 1.0857 | 10.72 | 94.8 | 174.5 | 94463.3 | 713.9 | 21023.5 | 4.629 | 31979 | 994.52 | 11743.3 | 3929.3 | 102.53
PF229 | MURR | Paul Fish | PHOENIX | T:12:10 | Tanque Verde Red-on-brown | PHOENIX | 12.144 | 45.8 | 0.436 | 45.65 | 7.451 | 2.354 | 3.011 | 92.36 | 22.78 | 93.8 | 7.21 | 1.5959 | 50690.4 | 5.342 | 87.2 | 101.5 | 1.1352 | 17.511 | 362.1 | 1.011 | 1.1189 | 11.36 | 99.1 | 162.3 | 93447.8 | 954.9 | 21306.2 | 4.272 | 31578.1 | 1088.83 | 10932.4 | 3959.7 | 123.59
PF230 | MURR | Paul Fish | PHOENIX | T:12:10 | Tanque Verde Red-on-brown | PHOENIX | 13.392 | 46.42 | 0.4155 | 42.41 | 7.635 | 2.577 | 2.934 | 95.71 | 25.282 | 95.31 | 9.07 | 1.6674 | 53197.9 | 5.392 | 90.6 | 110.1 | 1.0306 | 18.588 | 333.3 | 1.0711 | 1.2189 | 10.78 | 107.7 | 168.1 | 95129.4 | 596.2 | 16958.9 | 4.595 | 29431.3 | 1152.72 | 10070.8 | 3760.1 | 107.17
PF231 | MURR | Paul Fish | PHOENIX | T:12:10 | Tanque Verde Red-on-brown | PHOENIX | 10.401 | 49.9 | 0.4247 | 42.11 | 7.692 | 2.221 | 2.97 | 100.82 | 22.629 | 93.17 | 7.54 | 1.6459 | 49924.4 | 5.392 | 52.9 | 95.5 | 1.0968 | 17.431 | 400 | 0.9944 | 1.179 | 10.92 | 98.6 | 142.3 | 87577.8 | 1079.9 | 24268 | 4.603 | 30221.5 | 1022.53 | 11035.5 | 4054.8 | 104.98
PF233 | MURR | Paul Fish | PHOENIX | T:12:10 | Tanque Verde Red-on-brown | PHOENIX | 15.039 | 52.74 | 0.4003 | 47.88 | 7.769 | 2.814 | 2.87 | 104.79 | 24.537 | 92.32 | 8.88 | 1.7118 | 51730.9 | 5.141 | 62.6 | 106.2 | 1.2811 | 18.234 | 359.5 | 1.0122 | 1.2515 | 12.22 | 110.1 | 167.2 | 87230.8 | 904.8 | 25313.8 | 4.503 | 37188.7 | 1151.18 | 12675 | 4033.1 | 107.77
PF234 | MURR | Paul Fish | PHOENIX | T:12:10 | Tanque Verde Red-on-brown | PHOENIX | 13.576 | 44.4 | 0.4228 | 38.91 | 7.41 | 2.762 | 2.875 | 90.57 | 22.011 | 92.47 | 8.33 | 1.6172 | 48241.7 | 6 | 92 | 98.9 | 1.04 | 16.746 | 334.5 | 1.028 | 0.9166 | 10.29 | 100.5 | 169.4 | 87528.9 | 495.2 | 20697.3 | 4.661 | 30497.9 | 1106.67 | 11909.2 | 3694.6 | 107.96
PF235 | MURR | Paul Fish | PHOENIX | T:12:10 | Tanque Verde Red-on-brown | PHOENIX | 11.513 | 44.91 | 0.4179 | 42.04 | 7.365 | 2.767 | 3.045 | 88.49 | 20.427 | 86.25 | 10.73 | 1.5395 | 45338.9 | 6.024 | 44.7 | 98.9 | 0.9468 | 15.918 | 286.9 | 0.9738 | 1.0983 | 10.8 | 96.2 | 158.7 | 83749.6 | 497.8 | 31288.3 | 4.856 | 28525.8 | 910.76 | 11491.7 | 3788 | 95.59
PF237 | MURR | Paul Fish | PHOENIX | T:12:10 | Tanque Verde Red-on-brown | PHOENIX | 10.522 | 41.39 | 0.4432 | 40.81 | 6.933 | 2.739 | 3.131 | 82.1 | 19.777 | 97.71 | 7.1 | 1.4978 | 45125.8 | 7.117 | 54.7 | 107.2 | 1.2012 | 15.819 | 327.9 | 0.9414 | 1.0974 | 10.02 | 91.8 | 180.8 | 82266.7 | 1038.7 | 19902.6 | 4.339 | 27693.2 | 1020.69 | 11532 | 3946.2 | 94.59
PF238 | MURR | Paul Fish | PHOENIX | T:12:10 | Tanque Verde Red-on-brown | PHOENIX | 8.661 | 43.7 | 0.3953 | 44.17 | 7.23 | 2.171 | 2.825 | 90.23 | 22.335 | 94.15 | 7.15 | 1.5905 | 48932.6 | 5.594 | 92 | 99.2 | 1.0084 | 17.47 | 360.9 | 0.9571 | 1.0896 | 10.85 | 101.5 | 140.4 | 88489.6 | 779.5 | 21080.8 | 4.685 | 29782.4 | 1145.53 | 11497.4 | 3704.8 | 94.04
PF239 | MURR | Paul Fish | PHOENIX | T:12:10 | Tanque Verde Red-on-brown | PHOENIX | 12.011 | 43.46 | 0.3932 | 38.67 | 7.229 | 2.243 | 2.706 | 89.25 | 23.235 | 102.36 | 8.09 | 1.6259 | 51175.9 | 5.024 | 64.2 | 109.8 | 1.1447 | 18.225 | 304.4 | 0.9283 | 1.0436 | 10.05 | 101.7 | 159.8 | 89135.3 | 594.3 | 20460 | 4.279 | 26612 | 1090.62 | 11240.6 | 3957.4 | 103.58
PF240 | MURR | Paul Fish | PHOENIX | T:12:10 | Tanque Verde Red-on-brown | PHOENIX | 11.801 | 47.13 | 0.4294 | 43.01 | 7.723 | 1.932 | 2.945 | 93.72 | 23.501 | 124.75 | 7.16 | 1.6029 | 52129.1 | 5.126 | 62.7 | 98.4 | 1.0684 | 17.899 | 406 | 0.9893 | 0.8662 | 10.91 | 101.8 | 161 | 88498.1 | 952 | 21842.6 | 4.65 | 29217.6 | 1070.79 | 11527.3 | 3941.7 | 110.33
PF241 | MURR | Paul Fish | PHOENIX | T:12:10 | Tanque Verde Red-on-brown | Papagueria | 16.929 | 45.2 | 0.4664 | 38.44 | 7.56 | 2.647 | 3.235 | 90.92 | 15.569 | 50.06 | 13.72 | 1.5582 | 38213 | 7.03 | 22.8 | 137.6 | 3.2199 | 13.871 | 272.6 | 1.017 | 1.1671 | 12.79 | 125.3 | 211.7 | 81706.5 | 887.4 | 28421.1 | 5.311 | 29434.8 | 1228.46 | 13025.5 | 3946.4 | 98.3
PF242 | MURR | Paul Fish | PHOENIX | T:12:10 | Tanque Verde Red-on-brown | Papagueria | 15.756 | 43.91 | 0.4687 | 38.05 | 7.387 | 2.715 | 3.243 | 91.21 | 16.418 | 49.73 | 13.53 | 1.5882 | 38871.8 | 6.927 | 32.8 | 133.6 | 3.324 | 13.876 | 348.5 | 1.0644 | 1.0162 | 13.28 | 107.6 | 213 | 76358.5 | 905.9 | 30506.3 | 4.824 | 30175.6 | 1165.43 | 12870.8 | 3663.5 | 94.13
PF247 | MURR | Paul Fish | JACKRABBIT | DD:1:6 | Tanque Verde Red-on-brown | Papagueria | 15.126 | 44.92 | 0.5023 | 39.96 | 7.435 | 3.149 | 3.465 | 90.37 | 14.899 | 51.94 | 13.26 | 1.5417 | 39749.4 | 8.057 | 34.5 | 141.2 | 3.5519 | 13.98 | 277.2 | 1.0445 | 1.18 | 13.83 | 106.6 | 235.6 | 81063.7 | 923.4 | 28018.3 | 4.929 | 27537.1 | 1130.43 | 13794.8 | 3813.7 | 89.88
PF248 | MURR | Paul Fish | JACKRABBIT | DD:1:6 | Tanque Verde Red-on-brown | Papagueria | 13.768 | 44.15 | 0.5048 | 37.86 | 7.509 | 3.169 | 3.421 | 87.33 | 15.092 | 52.58 | 11.16 | 1.5368 | 38709.4 | 7.876 | 33.1 | 122 | 3.5219 | 13.739 | 355.5 | 1.1623 | 1.0304 | 12.17 | 108.5 | 235.3 | 72535.7 | 797.3 | 38057.1 | 5.104 | 31222.1 | 1142.76 | 11813.2 | 3221.6 | 80.12
PF250 | MURR | Paul Fish | JACKRABBIT | DD:1:6 | Tanque Verde Red-on-brown | Papagueria | 11.906 | 41.5 | 0.4633 | 37.09 | 7.027 | 3.205 | 3.214 | 91.14 | 15.134 | 53.25 | 11.9 | 1.5466 | 38572 | 8.444 | 36.2 | 134.4 | 3.6705 | 13.27 | 309.7 | 1.2683 | 1.183 | 13.18 | 105.1 | 229.4 | 75666.5 | 887.1 | 31700.2 | 4.881 | 29293.1 | 1148.94 | 14681.5 | 3496.2 | 94.86
PF251 | MURR | Paul Fish | JACKRABBIT | DD:1:6 | Tanque Verde Red-on-brown | Papagueria | 15.937 | 41.9 | 0.4907 | 36.25 | 7.242 | 3.274 | 3.368 | 84.44 | 14.601 | 49.45 | 12.17 | 1.4965 | 38937.7 | 7.921 | 54.7 | 133.1 | 3.4336 | 13.374 | 312.3 | 1.157 | 1.0138 | 13.53 | 96.6 | 256.9 | 75365.3 | 687.5 | 36409.4 | 4.971 | 28409.8 | 1079.32 | 13741.1 | 4257.5 | 95.04
PF252 | MURR | Paul Fish | JACKRABBIT | DD:1:6 | Tanque Verde Red-on-brown | Papagueria | 15.575 | 43.75 | 0.4928 | 39.04 | 7.617 | 3.272 | 3.444 | 88.04 | 14.965 | 54.78 | 13.31 | 1.5924 | 40896.1 | 9.148 | 31.5 | 135.1 | 3.657 | 13.962 | 301 | 1.0108 | 1.2491 | 12.13 | 106.7 | 278.2 | 79823.8 | 763.1 | 31959.8 | 4.715 | 30653.2 | 1114.04 | 14309.3 | 4043.2 | 113.51
PF253 | MURR | Paul Fish | JACKRABBIT | DD:1:6 | Tanque Verde Red-on-brown | Papagueria | 11.989 | 43.4 | 0.5031 | 37.19 | 7.392 | 3.854 | 3.531 | 88.96 | 15.767 | 53.29 | 13.57 | 1.5565 | 41099.7 | 9.022 | 67.9 | 136.5 | 3.3507 | 14.355 | 316.3 | 1.0867 | 1.0241 | 13.8 | 115.1 | 275.8 | 81970.1 | 722.2 | 28172.9 | 4.605 | 29762 | 1274.38 | 12536.4 | 3333 | 91.93
PF254 | MURR | Paul Fish | JACKRABBIT | DD:1:6 | Tanque Verde Red-on-brown | Papagueria | 13.946 | 45.85 | 0.5002 | 39.31 | 7.818 | 2.961 | 3.412 | 93.88 | 15.334 | 53.61 | 12.95 | 1.5383 | 39118.8 | 8.056 | 31.8 | 132.7 | 3.0385 | 13.825 | 280.2 | 1.1167 | 1.0418 | 14.6 | 116 | 230.2 | 78946.3 | 764.2 | 42120 | 4.705 | 28411.3 | 1158.6 | 12275.7 | 3300.5 | 106.16
PF255 | MURR | Paul Fish | JACKRABBIT | DD:1:6 | Tanque Verde Red-on-brown | Papagueria | 27.097 | 47.07 | 0.4895 | 42.7 | 7.996 | 3.332 | 3.64 | 97.51 | 16.542 | 52.72 | 14.29 | 1.5797 | 40025.4 | 7.826 | 49.5 | 145.2 | 4.9032 | 14.547 | 322.3 | 1.1591 | 1.0523 | 14.99 | 114.9 | 226.5 | 79466.6 | 936.9 | 40349.9 | 4.507 | 27388.1 | 1397.52 | 11365.5 | 4038.6 | 95.92
PF274 | MURR | Paul Fish | MARANA | AA:12:251, Locus 2, Md. 5 | Tanque Verde Red-on-brown | MARANA-A | 7.912 | 35.12 | 0.3028 | 34.44 | 6.057 | 2.377 | 2.072 | 73.4 | 13.015 | 32.53 | 7.61 | 1.322 | 39578.1 | 6.048 | 37 | 111 | 1.3621 | 9.848 | 444.6 | 0.7957 | 0.7455 | 9.92 | 78.8 | 175.1 | 82072.6 | 743.1 | 42411.1 | 3.329 | 26534.1 | 872.47 | 16428 | 3534.1 | 104.63
PF275 | MURR | Paul Fish | MARANA | AA:12:251, Locus 2, Md. 5 | Tanque Verde Red-on-brown | MARANA-A | 7.755 | 36.85 | 0.3351 | 32.83 | 5.967 | 3.25 | 2.326 | 69.24 | 9.984 | 28.73 | 7.57 | 1.2347 | 33959.3 | 6.482 | 0 | 119.2 | 1.2086 | 8.29 | 430 | 1.0479 | 0.687 | 11.56 | 64.3 | 182.6 | 81499.4 | 861.9 | 43380 | 3.376 | 31101 | 637.84 | 15539.6 | 3193.6 | 82.33
PF279 | MURR | Paul Fish | MARANA | AA:12:251, Locus 2, Md. 6 | Tanque Verde Red-on-brown | MARANA-A | 6.117 | 35.34 | 0.292 | 29.23 | 5.449 | 3.253 | 1.961 | 66.56 | 8.763 | 25.26 | 7.2 | 1.1231 | 31214.2 | 5.647 | 0 | 132.4 | 1.2592 | 8.173 | 357.4 | 0.8728 | 0.5945 | 10.92 | 61 | 163.7 | 86307 | 785.7 | 27690.8 | 3.088 | 30893.6 | 548.41 | 15187.1 | 3258.5 | 99.63
PF280 | MURR | Paul Fish | MARANA | AA:12:251, Locus 2, Md. 6 | Tanque Verde Red-on-brown | MARANA-A | 7.418 | 35.83 | 0.3258 | 30.39 | 5.611 | 2.806 | 2.208 | 69.92 | 9.629 | 25.91 | 6.58 | 1.1473 | 31101.7 | 6.195 | 18.4 | 110.6 | 0.9396 | 7.624 | 506.5 | 1.0175 | 0.7362 | 12.08 | 63.8 | 206.4 | 77414.8 | 866.5 | 48142.3 | 3.649 | 30877.7 | 604.63 | 16212.8 | 2652.6 | 78.43
PF283 | MURR | Paul Fish | MARANA | AA:12:251, Locus 2, Md. 5 | Tanque Verde Red-on-brown | MARANA-A | 8.653 | 33.58 | 0.3215 | 31 | 5.685 | 3.151 | 2.182 | 65.58 | 10.735 | 26.73 | 8.28 | 1.1986 | 33615.4 | 6.254 | 33 | 108.5 | 1.1792 | 8.612 | 460.4 | 0.8078 | 0.732 | 11.65 | 69.8 | 175.5 | 76422.8 | 888.2 | 43036.5 | 3.382 | 26401 | 688.54 | 15784.7 | 3239.2 | 91.45
PF284 | MURR | Paul Fish | MARANA | AA:12:251, Locus 2, Md. 5 | Tanque Verde Red-on-brown | MARANA-A | 7.267 | 35.51 | 0.3181 | 29.36 | 5.674 | 2.73 | 2.192 | 69.2 | 10.088 | 28.5 | 7.93 | 1.1841 | 33698.5 | 6.133 | 0 | 123.4 | 1.0885 | 8.551 | 410.7 | 0.9932 | 0.7561 | 11.71 | 71.2 | 168.1 | 80934.2 | 806.2 | 32749.8 | 3.672 | 29604.9 | 630.47 | 16117.3 | 3103.9 | 83.37
PF289 | MURR | Paul Fish | MARANA | AA:12:251, Locus 2, Md. 6 | Tanque Verde Red-on-brown | MARANA-A | 6.72 | 27.73 | 0.2399 | 23.59 | 4.427 | 2.28 | 1.62 | 55.46 | 8.32 | 23.88 | 5.53 | 1.017 | 29757.6 | 5.469 | 0 | 98.5 | 1.0521 | 6.69 | 552.6 | 0.7047 | 0.4858 | 9.58 | 54 | 145.5 | 72484.3 | 847.7 | 46492.4 | 2.399 | 26305.8 | 474.04 | 16458.2 | 2362.7 | 78.96
PF293 | MURR | Paul Fish | S. TUCSON BASIN | BB:13:22 | Tanque Verde Red-on-brown | TUCSON | 6.31 | 33.94 | 0.3951 | 30.13 | 5.849 | 4.092 | 2.637 | 69.1 | 7.083 | 31.19 | 11.16 | 0.9831 | 25909.6 | 7.17 | 20.4 | 135.7 | 1.1856 | 8.149 | 237.4 | 1.1302 | 0.7317 | 14.39 | 63.1 | 185 | 81491 | 503.9 | 23785.6 | 3.791 | 32109 | 571.2 | 11589.8 | 2812.9 | 55.99
PF294 | MURR | Paul Fish | S. TUCSON BASIN | BB:13:22 | Tanque Verde Red-on-brown | TUCSON | 8.569 | 31.52 | 0.4052 | 29.4 | 5.613 | 4.355 | 2.702 | 67.4 | 7.416 | 29.2 | 11.02 | 0.929 | 26891.5 | 7.182 | 0 | 138.9 | 1.4859 | 8.187 | 219.7 | 1.1655 | 0.7461 | 15.68 | 63.5 | 187.4 | 79656.8 | 465.6 | 27950.1 | 3.587 | 31542.6 | 688.16 | 10109.2 | 1986.8 | 54.43
PF297 | MURR | Paul Fish | S. TUCSON BASIN | BB:13:22 | Tanque Verde Red-on-brown | TUCSON | 8.375 | 40.35 | 0.431 | 34.32 | 6.688 | 4.625 | 2.894 | 82.76 | 8.47 | 33.41 | 13.71 | 1.2047 | 27447.7 | 7.363 | 0 | 140.2 | 1.2731 | 8.778 | 293 | 1.2248 | 0.8563 | 15.35 | 69 | 188 | 79145.4 | 511.6 | 41546.3 | 4.156 | 30013.6 | 613.59 | 9790.8 | 2105.4 | 55.22
PF298 | MURR | Paul Fish | S. TUCSON BASIN | BB:13:22 | Tanque Verde Red-on-brown | TUCSON | 7.148 | 35.43 | 0.4305 | 30.81 | 6.125 | 4.742 | 2.916 | 68.76 | 7.406 | 30.34 | 14.04 | 0.9651 | 26662 | 6.64 | 0 | 154.3 | 1.3076 | 8.631 | 180.1 | 1.2146 | 0.769 | 16.04 | 63.2 | 169.7 | 86434.9 | 462.5 | 28722.6 | 3.873 | 32199.8 | 564.13 | 9150.7 | 2451.6 | 59.02
PF300 | MURR | Paul Fish | S. TUCSON BASIN | BB:13:22 | Tanque Verde Red-on-brown | TUCSON | 6.542 | 36.87 | 0.4345 | 32.44 | 6.126 | 4.204 | 2.99 | 72.2 | 8.537 | 34.88 | 12.7 | 1.0391 | 28901.8 | 8.234 | 0 | 145.6 | 1.3757 | 9.402 | 168.5 | 1.2005 | 0.7832 | 15.39 | 72.4 | 204 | 79489.8 | 485.9 | 22879.2 | 3.604 | 31207.7 | 585.75 | 9734.1 | 2433.5 | 58.13
PF301 | MURR | Paul Fish | S. TUCSON BASIN | BB:13:22 | Tanque Verde Red-on-brown | TUCSON | 5.864 | 34.43 | 0.3985 | 31.25 | 6.035 | 4.211 | 2.719 | 68.63 | 7.352 | 32.03 | 10.93 | 1.0157 | 25823.5 | 7.268 | 0 | 135.7 | 1.298 | 8.082 | 244.5 | 1.1682 | 0.7599 | 14.21 | 63.9 | 204.5 | 79614 | 577.9 | 25053.6 | 3.605 | 31826 | 568.1 | 10269.3 | 2246.6 | 63.3
PF302 | MURR | Paul Fish | S. TUCSON BASIN | BB:13:22 | Tanque Verde Red-on-brown | TUCSON | 6.943 | 35.5 | 0.4255 | 32.77 | 6.261 | 4.222 | 2.725 | 70.82 | 7.329 | 31.02 | 14.14 | 1.0344 | 25266.3 | 7.463 | 0 | 135.8 | 1.3053 | 7.709 | 257.1 | 1.1096 | 0.7688 | 15.05 | 60.6 | 197.6 | 73729.1 | 629.6 | 28535.4 | 3.744 | 28843 | 618.45 | 11158.4 | 2562 | 56.49
PF304 | MURR | Paul Fish | E. TUCSON BASIN | BB:10:3 | Tanque Verde Red-on-brown | TUCSON | 7.789 | 33.59 | 0.4064 | 30.25 | 6.074 | 4.921 | 2.617 | 68.68 | 7.463 | 29.13 | 16.07 | 0.9964 | 25427.8 | 6.585 | 0 | 140.8 | 1.1183 | 7.94 | 449.2 | 1.1235 | 0.7593 | 15.48 | 63.7 | 178.4 | 76514.8 | 585.9 | 43055 | 3.558 | 29562.8 | 585.69 | 8622.1 | 2202.7 | 70.59
PF308 | MURR | Paul Fish | E. TUCSON BASIN | BB:10:3 | Tanque Verde Red-on-brown | TUCSON | 7.522 | 34.42 | 0.4248 | 30.2 | 6.13 | 5.046 | 2.832 | 68.67 | 7.006 | 29.2 | 13.78 | 0.9518 | 25806.2 | 6.565 | 0 | 152.4 | 1.2301 | 8.144 | 432.9 | 1.2184 | 0.7625 | 16.44 | 63.2 | 181.5 | 80981.3 | 514.8 | 40966.1 | 3.848 | 33923.1 | 513.67 | 8758.7 | 2260.7 | 56.85
PF311 | MURR | Paul Fish | E. TUCSON BASIN | BB:10:3 | Tanque Verde Red-on-brown | TUCSON | 6.639 | 35.64 | 0.4215 | 31.94 | 6.242 | 4.257 | 2.807 | 71.47 | 7.422 | 31.81 | 16.35 | 1.0411 | 26617.6 | 7.418 | 0 | 151.7 | 1.2338 | 8.278 | 451 | 1.1838 | 0.7899 | 15.13 | 66.1 | 194.1 | 81790.1 | 505.7 | 24944.9 | 3.706 | 30238 | 630.49 | 10509.3 | 2818.4 | 58.43
PF312 | MURR | Paul Fish | E. TUCSON BASIN | BB:14:1 | Tanque Verde Red-on-brown | TUCSON | 8.079 | 35.93 | 0.3889 | 32.05 | 6.128 | 4.67 | 2.672 | 74.19 | 7.959 | 31.86 | 14.33 | 1.1196 | 27351.5 | 6.957 | 0 | 147.1 | 1.3263 | 8.574 | 281.3 | 1.1328 | 0.8505 | 14.23 | 68.7 | 189.5 | 78365.2 | 487.2 | 30653.2 | 4.073 | 31108.6 | 594.57 | 10077.1 | 2115.6 | 63.28
PF314 | MURR | Paul Fish | E. TUCSON BASIN | BB:14:1 | Tanque Verde Red-on-brown | TUCSON | 8.715 | 34.92 | 0.3968 | 30.41 | 5.906 | 3.942 | 2.716 | 69.93 | 7.589 | 31.48 | 11.45 | 1.0224 | 26228.8 | 6.715 | 28.5 | 133.1 | 1.4897 | 8.116 | 227.8 | 1.1461 | 0.7401 | 13.92 | 95.3 | 178.8 | 75995.2 | 521.8 | 31381 | 3.609 | 31666.3 | 539.1 | 10125.2 | 2147.7 | 48.81
PF320 | MURR | Paul Fish | E. TUCSON BASIN | BB:14:1 | Tanque Verde Red-on-brown | TUCSON | 5.916 | 37.36 | 0.4292 | 34.61 | 6.436 | 4.168 | 2.891 | 73.74 | 8.733 | 36.58 | 14.72 | 1.0834 | 30249.3 | 7.127 | 0 | 147.5 | 1.3543 | 9.776 | 189.8 | 1.092 | 0.7661 | 16 | 78.7 | 206 | 87370.7 | 538 | 16933.3 | 3.993 | 32215.8 | 712.82 | 9556.8 | 2993 | 74.05
PF327 | MURR | Paul Fish | RILLITO CREEK | AA:12:18, above House 64 | Tanque Verde Red-on-brown | TUCSON | 6.794 | 39.74 | 0.4392 | 36.34 | 6.63 | 4.454 | 3.014 | 79.42 | 8.575 | 33.14 | 16.44 | 1.1286 | 28394.6 | 6.969 | 0 | 138.6 | 1.2072 | 9.449 | 227.4 | 1.0912 | 0.847 | 15.39 | 78 | 197.2 | 81565.9 | 619.2 | 47906.6 | 4.295 | 31989.2 | 552.01 | 8396 | 2037.5 | 67.29
PF335 | MURR | Paul Fish | RILLITO CREEK | AA:12:18, House 60 | Tanque Verde Red-on-brown | MARANA-A | 7.801 | 36.85 | 0.3199 | 27.94 | 5.567 | 3.131 | 2.231 | 69.36 | 9.984 | 28.81 | 8.22 | 1.2502 | 34644.8 | 5.919 | 0 | 127.2 | 1.059 | 8.35 | 386.2 | 0.991 | 0.7346 | 12.22 | 74.1 | 136.4 | 84128.2 | 717.1 | 27718 | 3.292 | 29880.8 | 589.44 | 16405.6 | 2993.2 | 89.01
PF336 | MURR | Paul Fish | RILLITO CREEK | AA:12:18, Cremation 18 | Tanque Verde Red-on-brown | MARANA-A | 8.626 | 39.3 | 0.346 | 30.06 | 5.872 | 2.798 | 2.401 | 72.48 | 10.313 | 30.22 | 8.23 | 1.2865 | 34371.5 | 6.023 | 0 | 127 | 1.117 | 8.394 | 387.2 | 0.9962 | 0.7028 | 13.11 | 72.8 | 143.6 | 81835.9 | 724.1 | 36192.1 | 3.506 | 27064.9 | 595.04 | 15475.3 | 2685.9 | 73.02
PF341 | MURR | Paul Fish | CASA GRANDE | Casa Grande Ruin | Tanque Verde Red-on-brown | Papagueria | 14.227 | 42.04 | 0.4699 | 37.4 | 7.154 | 3.707 | 3.301 | 87.57 | 15.479 | 51.5 | 11.99 | 1.528 | 37410.9 | 7.227 | 0 | 118.2 | 3.3845 | 13.301 | 412.8 | 1.0718 | 0.996 | 12.7 | 113.9 | 183 | 70803.5 | 655.4 | 57351.2 | 4.784 | 25101.5 | 1084.23 | 12779.2 | 4329.3 | 87.82
PF342 | MURR | Paul Fish | CASA GRANDE | Casa Grande Ruin | Tanque Verde Red-on-brown | Papagueria | 17.437 | 43.09 | 0.4786 | 40.15 | 7.316 | 3.102 | 3.266 | 87.86 | 14.497 | 49.6 | 12.63 | 1.5191 | 38301.2 | 7.429 | 0 | 127.3 | 3.5678 | 13.746 | 465.6 | 1.0335 | 1.0332 | 12.18 | 122.3 | 180.5 | 75444.8 | 997.7 | 54632 | 4.746 | 25911.1 | 1119.67 | 12757.8 | 3235.3 | 101.75
PF345 | MURR | Paul Fish | CASA GRANDE | Casa Grande Ruin | Tanque Verde Red-on-brown | Papagueria | 15.566 | 42.19 | 0.4822 | 36.26 | 7.182 | 3.209 | 3.227 | 83.89 | 15.487 | 54.96 | 13.23 | 1.5346 | 40920.9 | 7.96 | 0 | 134 | 4.2802 | 13.879 | 362.8 | 1.0194 | 0.9739 | 13.01 | 125.2 | 193.4 | 79009.3 | 808.6 | 44779.6 | 4.34 | 28234.5 | 1154.06 | 13014.5 | 4031.3 | 109.7
PF349 | MURR | Paul Fish | MARANA | AA:12:57, F1008 | Tanque Verde Red-on-brown | MARANA-A | 7.117 | 35.2 | 0.3241 | 28.31 | 5.655 | 3.128 | 2.242 | 66.95 | 8.594 | 28.19 | 6.71 | 1.1474 | 33959.4 | 6.503 | 0 | 110.9 | 1.0917 | 8.058 | 478.4 | 1.1132 | 0.6573 | 12.32 | 71.6 | 168.2 | 78492.8 | 692.1 | 36234.7 | 3.017 | 29010.1 | 507.46 | 15976.1 | 3046 | 77.89
PF350 | MURR | Paul Fish | MARANA | AA:12:118, Md. 6 | Tanque Verde Red-on-brown | MARANA-A | 7.239 | 32.88 | 0.3156 | 32.16 | 5.57 | 2.952 | 2.111 | 67.07 | 12.646 | 27.06 | 7.67 | 1.2402 | 35347.4 | 6.413 | 0 | 103.1 | 1.3124 | 9.23 | 446.6 | 0.8548 | 0.6766 | 10.41 | 83.5 | 148.4 | 77405.9 | 683 | 46337.7 | 3.103 | 22622.7 | 761.25 | 15139.7 | 3046 | 88.22
PF354 | MURR | Paul Fish | MARANA | AA:12:118, Md. 5 | Tanque Verde Red-on-brown | MARANA-A | 9.613 | 36.89 | 0.3362 | 31.78 | 5.745 | 3.249 | 2.233 | 70.5 | 10.085 | 28.94 | 7.2 | 1.2334 | 34417.1 | 6.381 | 0 | 107 | 1.1471 | 8.103 | 512.2 | 1.1156 | 0.7175 | 11.73 | 72.5 | 156.4 | 73205.6 | 774.3 | 60455.3 | 3.161 | 26001.3 | 592.93 | 15280.6 | 3193.1 | 86.34
PF363 | MURR | Paul Fish | S. TUCSON BASIN | AA:16:44, Lot 2123 | Tanque Verde Red-on-brown | TUCSON | 8.668 | 38.41 | 0.4138 | 31.85 | 6.384 | 3.825 | 2.832 | 72.47 | 8.23 | 34.06 | 12.79 | 1.1336 | 28361 | 7.671 | 0 | 137.3 | 1.3601 | 8.882 | 446.9 | 1.0037 | 0.7802 | 14.58 | 72.7 | 191.3 | 78413.3 | 529.1 | 39562.1 | 3.878 | 28930.2 | 646.61 | 10130.6 | 2566.5 | 60.27
PF364 | MURR | Paul Fish | S. TUCSON BASIN | AA:16:44, Lot 2119 | Tanque Verde Red-on-brown | TUCSON | 7.334 | 37.02 | 0.4119 | 31.12 | 6.423 | 4.493 | 2.841 | 73.33 | 8.754 | 36.79 | 13.13 | 1.1281 | 27903.6 | 7.091 | 0 | 135.5 | 1.2869 | 9.004 | 328.7 | 1.1328 | 0.8185 | 16.97 | 73 | 184.6 | 72571.5 | 587.7 | 29330 | 3.754 | 26704.9 | 604.03 | 9236.1 | 2097.1 | 55.3
PF365 | MURR | Paul Fish | S. TUCSON BASIN | AA:16:44, Lot 2119 | Tanque Verde Red-on-brown | TUCSON | 6.97 | 36.76 | 0.4147 | 31.79 | 6.026 | 3.882 | 2.857 | 72.71 | 7.594 | 32.6 | 14.59 | 1.0114 | 27479.4 | 7.298 | 26.8 | 144.5 | 1.2118 | 8.51 | 237.9 | 1.1077 | 0.7357 | 15.73 | 70.9 | 160.3 | 82760.8 | 528.4 | 37829 | 3.863 | 30948 | 551.18 | 10187.7 | 2299.1 | 61.06
PF369 | MURR | Paul Fish | S. TUCSON BASIN | AA:16:44, Lot 2124 | Tanque Verde Red-on-brown | TUCSON | 6.987 | 38.68 | 0.4165 | 34.49 | 6.413 | 3.942 | 2.861 | 75.46 | 9.031 | 35.85 | 11 | 1.1121 | 30794.3 | 6.968 | 0 | 135.8 | 1.2764 | 9.599 | 317.6 | 1.1317 | 0.7367 | 14.76 | 76 | 160.2 | 81703.9 | 661.6 | 41224.1 | 3.74 | 30315.5 | 689.9 | 9185.8 | 2257.1 | 61.8
PF370 | MURR | Paul Fish | S. TUCSON BASIN | AA:16:44, Lot 2130 | Tanque Verde Red-on-brown | TUCSON | 7.443 | 32.11 | 0.4087 | 28.02 | 5.785 | 4.514 | 2.749 | 62.73 | 7.36 | 32.43 | 16.52 | 0.966 | 26410.9 | 6.83 | 0 | 141.8 | 1.1973 | 8.332 | 320.7 | 1.3744 | 0.7007 | 16.27 | 69 | 149.3 | 81703.9 | 661.6 | 41224.1 | 3.74 | 30315.5 | 689.9 | 9185.8 | 2257.1 | 61.8
PF371 | MURR | Paul Fish | S. TUCSON BASIN | AA:16:44, Lot 2130 | Tanque Verde Red-on-brown | TUCSON | 8.551 | 35.45 | 0.4225 | 32.57 | 5.983 | 4.37 | 2.756 | 69.52 | 7.261 | 33.48 | 13.44 | 0.9926 | 28704.5 | 7.892 | 0 | 144.1 | 1.5662 | 8.859 | 254.2 | 1.1202 | 0.7385 | 15.57 | 74.3 | 177.9 | 83204.5 | 535.4 | 23512.4 | 3.712 | 30690.2 | 455.19 | 9838.2 | 2452.3 | 70.05
PF373 | MURR | Paul Fish | S. TUCSON BASIN | AA:16:44, Lot 2130 | Tanque Verde Red-on-brown | TUCSON | 4.265 | 34.99 | 0.4172 | 32.04 | 5.986 | 4.157 | 2.817 | 68.52 | 7.199 | 34.44 | 12.69 | 1.0282 | 27676 | 8.253 | 0 | 141.6 | 1.1999 | 8.658 | 431.4 | 1.1697 | 0.7366 | 14.82 | 71.3 | 179.3 | 79561 | 556.9 | 16479.9 | 3.77 | 29244.3 | 522.01 | 10391.6 | 2605.7 | 64.24
PF374 | MURR | Paul Fish | CASA GRANDE | Casa Grande Ruin | Tanque Verde Red-on-brown | Papagueria | 15.221 | 44.21 | 0.4837 | 39.25 | 7.352 | 3.619 | 3.426 | 88.71 | 14.836 | 48.62 | 11.86 | 1.5194 | 37781.6 | 8.19 | 0 | 128.9 | 5.4112 | 13.323 | 284.2 | 1.1203 | 0.997 | 16.33 | 108.8 | 201.7 | 78595.4 | 777.3 | 37255.8 | 4.918 | 27210 | 1146.74 | 14614.7 | 4108.7 | 108.15
PF375 | MURR | Paul Fish | CASA GRANDE | Casa Grande Ruin | Tanque Verde Red-on-brown | Papagueria | 14.462 | 42.84 | 0.4835 | 37.7 | 7.367 | 3.404 | 3.356 | 87.15 | 14.8 | 52.51 | 12.97 | 1.5286 | 39346.6 | 7.631 | 33.4 | 124.8 | 3.6953 | 13.648 | 443.7 | 1.0756 | 1.0744 | 13.22 | 122.5 | 198 | 79563.5 | 858.1 | 43121.2 | 4.368 | 26852.6 | 1117.09 | 13207.6 | 3699 | 101.51
PF376 | MURR | Paul Fish | CASA GRANDE | Casa Grande Ruin | Tanque Verde Red-on-brown | Papagueria | 17.01 | 45.47 | 0.4758 | 42.86 | 7.529 | 3.196 | 3.179 | 90.15 | 14.864 | 51.01 | 12.54 | 1.5694 | 40197.3 | 8.293 | 0 | 140.8 | 4.033 | 13.859 | 350.3 | 1.0275 | 1.0829 | 13.01 | 125.1 | 205.4 | 81436.8 | 853.4 | 33225.9 | 4.378 | 29432.2 | 1160.6 | 14174 | 3746.8 | 107.66
PF377 | MURR | Paul Fish | CASA GRANDE | Casa Grande Ruin | Tanque Verde Red-on-brown | Papagueria | 14.187 | 40.43 | 0.467 | 36 | 6.77 | 2.955 | 3.248 | 79.79 | 13.214 | 48.6 | 9.78 | 1.4252 | 37496.7 | 7.959 | 0 | 125.1 | 2.9994 | 12.513 | 398 | 1.1165 | 0.9112 | 11.42 | 110.2 | 176.8 | 74882 | 750.4 | 33133 | 4.638 | 28875.7 | 1056.61 | 14453.4 | 3529.3 | 100.47