## neupert
anid | Data source | short_rdf | short_date | long_rdf | long_date | sourceper | cer_type | potter | csnum | source | pboard | mix | distrib | chem1 | chem981 | as | la | lu | nd | sm | u | yb | ce | co | cr | cs | eu | fe | hf | ni | rb | sb | sc | sr | ta | tb | th | zn | zr | al | ba | ca | dy | k | mn | na | ti | v
MAN001 | MURR (1633a) | STL2-S | 1997-05-01 | RAN1 | 1997-05-11 | Mark Neupert | 1 | 1 | 1.01 | MAYOR | 1 | SALADO | SORSOGON | Unass. |  | 0 | 18.4393 | 0.24979 | 9.3935 | 2.2833 | 3.0741 | 1.4234 | 33.6507 | 27.4658 | 55.6225 | 1.6338 | 0.71449 | 30667.9 | 6.0429 | 0 | 22.905 | 0.28362 | 12.438 | 209.35 | 0.42405 | 0.21953 | 7.2875 | 71.09 | 186.53 | 114405.3 | 409.62 | 13021.5 | 2.3001 | 6670.5 | 704.469 | 13604.3 | 4563.3 | 123.121
MAN002 | MURR (1633a) | STL2-S | 1997-05-01 | RAN1 | 1997-05-11 | Mark Neupert | 2 | 1 | 1.02 | MAYOR | 1 | SALADO | SORSOGON | Group 1 | Group 1a | 2.4263 | 18.9207 | 0.26262 | 10.1938 | 2.3131 | 2.9227 | 1.4929 | 34.4822 | 17.0529 | 52.5833 | 1.5924 | 0.71844 | 32858.2 | 5.9909 | 0 | 20.015 | 0.27242 | 12.6134 | 223.58 | 0.39831 | 0.40664 | 7.1873 | 92.47 | 160.41 | 112503.4 | 415.94 | 13534 | 1.3924 | 6436.1 | 823.066 | 13966 | 4750.5 | 133.661
MAN003 | MURR (1633a) | STL2-S | 1997-05-01 | RAN1 | 1997-05-11 | Mark Neupert | 1 | 1 | 1.03 | MAYOR | 1 | SALADO | SORSOGON | Group 1 | Group 1d | 2.5031 | 18.41 | 0.27815 | 10.9401 | 2.2401 | 2.9301 | 1.7259 | 34.2005 | 12.0546 | 42.7744 | 1.486 | 0.75137 | 49773.5 | 7.2725 | 0 | 21.975 | 0.17503 | 13.2119 | 334.33 | 0.43217 | 0.26501 | 6.7614 | 92.35 | 208.77 | 103192 | 439.67 | 14030.2 | 1.7624 | 7821.9 | 936.112 | 15179.3 | 7857.5 | 226.779
MAN004 | MURR (1633a) | STL2-S | 1997-05-01 | RAN1 | 1997-05-11 | Mark Neupert | 1 | 1 | 1.04 | MAYOR | 1 | SALADO | SORSOGON | Group 1 | Group 1d | 0 | 18.2039 | 0.26371 | 10.4982 | 2.279 | 2.6325 | 1.6258 | 33.5623 | 11.1594 | 30.9 | 1.3005 | 0.73431 | 47758.1 | 7.2354 | 0 | 18.691 | 0.221 | 13.2988 | 252.92 | 0.45291 | 0.2478 | 6.7401 | 105.14 | 148.28 | 103385.9 | 456.16 | 13945.5 | 1.8756 | 6901.4 | 908.087 | 14650.8 | 7343.3 | 242.758
MAN005 | MURR (1633a) | STL2-S | 1997-05-01 | RAN1 | 1997-05-11 | Mark Neupert | 1 | 1 | 1.05 | MAYOR | 1 | SALADO | SORSOGON | Group 1 | Group 1d | 1.5883 | 17.7524 | 0.27446 | 10.0715 | 2.2105 | 2.4242 | 1.4971 | 32.8083 | 11.1027 | 28.4787 | 1.3771 | 0.74931 | 46744.6 | 7.194 | 0 | 17.019 | 0.23767 | 13.0027 | 295.56 | 0.43427 | 0.27487 | 6.5389 | 106.43 | 182.19 | 100499.5 | 391.86 | 13814.3 | 1.5414 | 8374.4 | 857.629 | 14969.1 | 7863.9 | 231.366
MAN006 | MURR (1633a) | STL2-S | 1997-05-01 | RAN1 | 1997-05-11 | Mark Neupert | 1 | 1 | 1.06 | MAYOR | 2 | SALADO | SORSOGON | Group 1 | Group 1a | 1.9891 | 19.2463 | 0.25498 | 11.1335 | 2.4865 | 3.3906 | 1.7003 | 37.1485 | 10.3059 | 28.4056 | 1.8264 | 0.70961 | 34489.6 | 5.9496 | 0 | 29.027 | 0.28266 | 14.2994 | 158.32 | 0.46776 | 0.28876 | 8.1067 | 81.98 | 140.67 | 119969 | 398.88 | 8787.8 | 2.0397 | 6223.5 | 652.738 | 9968.2 | 4347.4 | 132.247
MAN007 | MURR (1633a) | STL1-S | 1997-05-01 | RAN1 | 1997-05-11 | Mark Neupert | 1 | 1 | 1.07 | MAYOR | 1 | SALADO | BULAN | Group 1 | Group 1a | 2.1404 | 17.606 | 0.20593 | 8.9729 | 2.1855 | 3.5492 | 1.414 | 33.8343 | 9.6897 | 25.0438 | 1.525 | 0.69907 | 35789.1 | 6.1262 | 0 | 23.8 | 0.24834 | 12.4373 | 223.53 | 0.43762 | 0.34275 | 7.1056 | 77.44 | 191.5 | 110666.9 | 259.22 | 12756 | 1.6013 | 7150.2 | 713.551 | 13871.1 | 4355.4 | 123.135
MAN008 | MURR (1633a) | STL1-S | 1997-05-01 | RAN1 | 1997-05-11 | Mark Neupert | 1 | 1 | 1.08 | MAYOR | 1 | BARASAN | SORSOGON | Group 1 | Group 1a | 0 | 17.8174 | 0.23857 | 10.682 | 2.1791 | 2.7978 | 1.3318 | 32.9209 | 8.5409 | 24.0844 | 1.4788 | 0.72613 | 30846.3 | 5.3889 | 0 | 25.778 | 0.22896 | 12.1191 | 328.88 | 0.40305 | 0.23687 | 6.899 | 91.23 | 137.71 | 109190.5 | 347.3 | 14133 | 1.5078 | 7989.2 | 649.489 | 15586.5 | 3312.9 | 121.854
MAN009 | MURR (1633a) | STL1-S | 1997-05-01 | RAN2 | 1997-05-11 | Mark Neupert | 1 | 2 | 2.01 | MAYOR | 2 | BARASAN | SORSOGON | Group 1 | Group 1a | 2.5199 | 20.7222 | 0.2758 | 12.2913 | 2.4746 | 3.5557 | 1.6521 | 40.203 | 11.0227 | 26.5715 | 1.615 | 0.79149 | 41818.2 | 6.0168 | 0 | 22.798 | 0.28852 | 13.0387 | 170.36 | 0.41647 | 0.32763 | 7.6027 | 73.08 | 186.63 | 108699 | 319.42 | 12673 | 1.4812 | 7672.2 | 1250.606 | 12674.7 | 4329.2 | 106.173
MAN010 | MURR (1633a) | STL1-S | 1997-05-01 | RAN2 | 1997-05-11 | Mark Neupert | 1 | 2 | 2.02 | MAYOR | 2 | SALADO | SORSOGON | Group 1 | Group 1a | 2.3479 | 20.0226 | 0.29067 | 9.4365 | 2.345 | 3.3445 | 1.4285 | 37.3546 | 10.302 | 27.4107 | 1.6647 | 0.7282 | 34278.8 | 6.6456 | 0 | 18.053 | 0.24136 | 13.1219 | 206.69 | 0.44762 | 0.37158 | 7.7067 | 78.43 | 144.64 | 105808.8 | 443.8 | 12206 | 1.71 | 5827 | 790.197 | 12547.3 | 3899.3 | 124.995
MAN011 | MURR (1633a) | STL1-S | 1997-05-01 | RAN2 | 1997-05-11 | Mark Neupert | 1 | 2 | 2.03 | MAYOR | 2 | SALADO | SORSOGON | Group 1 | Group 1a | 2.3101 | 18.835 | 0.31056 | 10.7687 | 2.2769 | 2.9396 | 1.4338 | 36.6922 | 9.4509 | 24.1494 | 1.6859 | 0.71726 | 31257.7 | 5.9721 | 0 | 22.182 | 0.30426 | 12.372 | 201.11 | 0.38405 | 0.33794 | 7.6693 | 98.8 | 149.15 | 111308 | 297.62 | 12441 | 1.4505 | 8105.1 | 731.52 | 13296.6 | 3925.2 | 127.218
MAN012 | MURR (1633a) | STL1-S | 1997-05-01 | RAN2 | 1997-05-11 | Mark Neupert | 1 | 5 | 5.01 | ERMINO | 3 | SALADO | SORSOGON | Group 1 | Group 1a | 3.3897 | 19.396 | 0.30607 | 12.4507 | 2.4525 | 3.666 | 1.4399 | 32.1591 | 8.4421 | 40.1681 | 2.0796 | 0.76607 | 40173.8 | 5.7609 | 0 | 28.331 | 0.41224 | 15.1503 | 328.36 | 0.45418 | 0 | 8.056 | 71.56 | 137.04 | 117385.8 | 461.36 | 10152 | 1.6031 | 7588.1 | 549.572 | 11690.6 | 4321.9 | 161.172
MAN013 | MURR (1633a) | STL1-S | 1997-05-01 | RAN2 | 1997-05-11 | Mark Neupert | 1 | 5 | 5.02 | MAYOR | 4 | SALADO | SORSOGON | Group 2 |  | 13.2213 | 32.6464 | 0.43219 | 25.0739 | 5.053 | 6.6077 | 2.4956 | 55.1032 | 15.2184 | 95.3336 | 1.6975 | 1.5951 | 71284.2 | 5.9149 | 0 | 19.083 | 1.1648 | 20.4179 | 752.95 | 0.42752 | 0.9512 | 7.7372 | 95.61 | 169.74 | 124889 | 477.33 | 11798.3 | 3.9467 | 4317.2 | 844.456 | 10343.1 | 6084.5 | 244.105
MAN014 | MURR (1633a) | STL1-S | 1997-05-01 | NPT1 | 1997-05-25 | Mark Neupert | 1 | 5 | 5.03 | MAYOR | 4 | BARASAN | SORSOGON | Group 2 |  | 52.9347 | 37.8308 | 0.55564 | 28.5903 | 6.9717 | 10.3306 | 3.3076 | 60.2897 | 19.0151 | 130.442 | 1.5718 | 2.0059 | 91570.1 | 5.7965 | 0 | 21.968 | 1.5023 | 23.458 | 1241.79 | 0.46784 | 1.0198 | 7.5704 | 84.44 | 231.64 | 127721.7 | 548.48 | 8705 | 5.9264 | 5048.7 | 708.696 | 9051.8 | 5428.6 | 284.658
MAN015 | MURR (1633a) | STL1-S | 1997-05-01 | NPT1 | 1997-05-25 | Mark Neupert | 1 | 5 | 5.04 | ERMINO | 3 | SALADO | SORSOGON | Group 2 |  | 17.4737 | 32.9293 | 0.47305 | 27.8361 | 5.9065 | 8.2616 | 2.5795 | 55.5543 | 15.0208 | 99.4009 | 1.5483 | 1.7139 | 65835.2 | 5.6999 | 0 | 16.049 | 1.283 | 20.2799 | 952.59 | 0.37109 | 0.7998 | 7.3413 | 76.13 | 214.99 | 130281.6 | 490.55 | 9605 | 5.1343 | 5090.6 | 871.975 | 10080.7 | 5126.3 | 238.731
MAN016 | MURR (1633a) | STL1-S | 1997-05-01 | NPT1 | 1997-05-25 | Mark Neupert | 1 | 5 | 5.05 | ERMINO | 3 | SALADO | SORSOGON | Group 2 |  | 20.0052 | 34.2382 | 0.45927 | 29.9668 | 6.149 | 8.0417 | 2.7459 | 59.1634 | 15.3309 | 100.3551 | 1.799 | 1.8489 | 68197.6 | 5.7822 | 0 | 20.875 | 1.23 | 21.7425 | 976.85 | 0.3973 | 0.87681 | 7.6693 | 76.75 | 247.79 | 134603.9 | 427.16 | 11179.5 | 8.918 | 3965.9 | 718.793 | 9210.2 | 6772.6 | 240.851
MAN017 | MURR (1633a) | STL1-S | 1997-05-01 | NPT1 | 1997-05-25 | Mark Neupert | 1 | 5 | 5.06 | ERMINO | 3 | SALADO | SORSOGON | Group 2 |  | 20.0909 | 33.6226 | 0.46232 | 28.6571 | 6.3914 | 8.5863 | 2.7415 | 56.4252 | 13.9239 | 98.5587 | 1.4779 | 1.8014 | 69763.2 | 5.739 | 0 | 18.244 | 1.4412 | 20.8526 | 795.08 | 0.44644 | 0.86825 | 7.3729 | 74.43 | 220.92 | 143275.1 | 498.3 | 8559.3 | 5.6021 | 4685 | 718.994 | 9766.3 | 5349.3 | 255.354
MAN018 | MURR (1633a) | STL1-S | 1997-05-01 | NPT1 | 1997-05-25 | Mark Neupert | 1 | 6 | 6.01 | MAYOR | 10 | SALADO | GUBAT | Group 1 | Group 1a | 3.1447 | 16.0688 | 0.23096 | 9.6852 | 1.9813 | 3.2229 | 1.3858 | 27.1935 | 8.3737 | 24.0374 | 1.8344 | 0.69766 | 50929.2 | 4.5342 | 0 | 28.271 | 0.26496 | 13.6893 | 316.45 | 0.37205 | 0.26616 | 7.0926 | 63.26 | 162.55 | 119533.6 | 362.22 | 14259.8 | 1.3326 | 7341.1 | 489.907 | 15055.6 | 4627.7 | 169.512
MAN019 | MURR (1633a) | STL1-S | 1997-05-01 | NPT1 | 1997-05-25 | Mark Neupert | 1 | 8 | 8.01 | MAYOR | 8 | BARASAN | GUBAT | Group 1 | Group 1a | 1.7047 | 18.9003 | 0.23795 | 10.1477 | 2.2884 | 2.4813 | 1.2993 | 32.9178 | 9.7804 | 27.1781 | 1.8112 | 0.70376 | 38602.8 | 5.3748 | 0 | 35.019 | 0.35486 | 13.3427 | 262.81 | 0.45361 | 0.32566 | 7.7094 | 88.98 | 153.41 | 119764.8 | 428.24 | 11194 | 1.6232 | 10360.3 | 658.174 | 13965.2 | 4255.8 | 158.021
MAN020 | MURR (1633a) | STL1-S | 1997-05-01 | NPT1 | 1997-05-25 | Mark Neupert | 1 | 8 | 8.02 | MAYOR | 8 | BARASAN | GUBAT | Group 1 | Group 1a | 2.7409 | 17.4219 | 0.24308 | 11.9137 | 2.1172 | 2.6407 | 1.5164 | 30.2013 | 11.8965 | 29.8035 | 1.6292 | 0.71501 | 57925 | 6.3915 | 0 | 23.177 | 0.39235 | 13.9714 | 257.44 | 0.4188 | 0.20892 | 6.9315 | 92.18 | 178.73 | 114678.7 | 469.52 | 14371 | 0.9078 | 9661.3 | 769.601 | 14294.2 | 5824.7 | 200.925
MAN021 | MURR (1633a) | STL1-S | 1997-05-01 | NPT1 | 1997-05-25 | Mark Neupert | 1 | 8 | 8.03 | MAYOR | 8 | SALADO | GUBAT | Group 1 | Group 1a | 0 | 21.5592 | 0.26294 | 13.7279 | 2.7924 | 2.577 | 1.7236 | 38.5461 | 6.0627 | 26.957 | 1.7151 | 0.88721 | 28909.5 | 5.0168 | 0 | 29.62 | 0.18531 | 13.1048 | 271.41 | 0.38829 | 0.37493 | 7.2562 | 81.98 | 160.7 | 114990.9 | 438.33 | 13303 | 2.1239 | 7196.5 | 446.794 | 14998.8 | 4120.4 | 144.985
MAN022 | MURR (1633a) | STL1-S | 1997-05-01 | NPT1 | 1997-05-25 | Mark Neupert | 1 | 8 | 8.04 | MAYOR | 12 | SALADO | GUBAT | Unass. |  | 2.6646 | 15.4119 | 0.27879 | 10.1073 | 1.9203 | 2.5427 | 1.4233 | 27.9422 | 11.3088 | 27.3652 | 1.4663 | 0.77893 | 67515.9 | 5.1629 | 0 | 17.275 | 0.26694 | 14.2444 | 379.4 | 0.36651 | 0.22175 | 5.9172 | 94.75 | 127.38 | 109483.1 | 315.22 | 26710 | 1.3058 | 8576.2 | 772.727 | 17081.2 | 5606.5 | 227.137
MAN023 | MURR (1633a) | STL1-S | 1997-05-01 | NPT1 | 1997-05-25 | Mark Neupert | 1 | 9 | 9.01 | MAYOR | 8 | BARASAN | GUBAT | Group 1 | Group 1a | 3.7939 | 17.7605 | 0.25017 | 9.3079 | 2.0981 | 3.1334 | 1.3916 | 29.6444 | 7.1396 | 26.2425 | 2.0789 | 0.68493 | 35829.3 | 5.0024 | 0 | 36.847 | 0.34709 | 13.2689 | 248.42 | 0.40791 | 0.22834 | 7.696 | 95.04 | 170.49 | 119010 | 434.36 | 11453 | 1.61 | 8508.2 | 500.607 | 14638.6 | 3206.5 | 117.332
MAN024 | MURR (1633a) | STL1-S | 1997-05-01 | NPT1 | 1997-05-25 | Mark Neupert | 1 | 9 | 9.02 | MAYOR | 8 | BARASAN | GUBAT | Group 1 | Group 1a | 3.9492 | 21.9857 | 0.23202 | 13.2088 | 2.1146 | 3.6697 | 1.4671 | 40.0374 | 7.924 | 28.8654 | 2.0389 | 0.68678 | 40302.7 | 5.059 | 0 | 34.847 | 0.30176 | 14.7782 | 296.01 | 0.42385 | 0.23268 | 8.2518 | 69 | 173.76 | 130514.9 | 421.23 | 12386 | 1.638 | 8901.9 | 485.666 | 12689.8 | 3939.6 | 133.704
MAN025 | MURR (1633a) | STL1-S | 1997-05-01 | NPT1 | 1997-05-25 | Mark Neupert | 1 | 9 | 9.03 | MAYOR | 8 | SALADO | GUBAT | Group 1 | Group 1a | 1.3337 | 18.0082 | 0.23795 | 11.8669 | 2.3022 | 2.8156 | 1.4985 | 31.6662 | 5.1832 | 23.2508 | 1.7764 | 0.75018 | 27184.8 | 5.2462 | 0 | 29.523 | 0.23191 | 12.8822 | 173.64 | 0.42836 | 0.35399 | 7.1641 | 76.76 | 167.24 | 116128.2 | 428.35 | 11992.6 | 1.0823 | 9527 | 403.155 | 14752.4 | 4124.5 | 137.268
MAN026 | MURR (1633a) | STL1-S | 1997-05-01 | NPT1 | 1997-05-25 | Mark Neupert | 1 | 10 | 10.01 | ERESTAIN | 4 | SALADO | GUBAT | Group 1 | Group 1b | 4.6981 | 23.086 | 0.30769 | 13.6265 | 2.7044 | 2.6696 | 1.8396 | 41.6145 | 15.9401 | 31.5651 | 2.3392 | 0.82102 | 48485.8 | 5.4142 | 0 | 38.258 | 0.3963 | 17.5774 | 143.81 | 0.51348 | 0.35544 | 9.7874 | 68.38 | 143.71 | 147414.9 | 391.8 | 7721 | 2.0763 | 6175 | 914.904 | 10177.4 | 3774.2 | 123.944
MAN027 | MURR (1633a) | STL1-S | 1997-05-01 | NPT1 | 1997-05-25 | Mark Neupert | 1 | 12 | 12.01 | MAYOR | 8 | SALADO | GUBAT | Group 1 | Group 1a | 1.1457 | 16.3061 | 0.25695 | 10.3444 | 2.0062 | 2.477 | 1.4845 | 28.8316 | 9.0996 | 30.2898 | 1.6284 | 0.65283 | 42495.4 | 5.9907 | 0 | 25.229 | 0.2836 | 13.5804 | 285.47 | 0.39282 | 0.24693 | 7.1716 | 84.79 | 176.65 | 116325 | 440.22 | 12486 | 1.5501 | 8846.1 | 641.331 | 13816.8 | 5308.6 | 190.484
MAN028 | MURR (1633a) | STL1-S | 1997-05-01 | NPT1 | 1997-05-25 | Mark Neupert | 1 | 12 | 12.02 | ERSTAIN | 7 | SALADO | GUBAT | Group 2 |  | 6.1352 | 27.4717 | 0.30986 | 18.8778 | 3.2804 | 5.5621 | 1.6604 | 46.0062 | 16.8588 | 46.2144 | 1.6009 | 0.91571 | 67144.5 | 5.7047 | 0 | 29.767 | 0.65729 | 19.0053 | 198.19 | 0.44527 | 0.38459 | 8.5102 | 72.74 | 151.53 | 141288.6 | 261.56 | 9414.6 | 1.8506 | 7724.2 | 1043.205 | 8303.2 | 4722.1 | 253.62
MAN029 | MURR (1633a) | STL1-S | 1997-05-01 | NPT1 | 1997-05-25 | Mark Neupert | 1 | 12 | 12.03 | BAI | 4 | SALADO | GUBAT | Group 1 | Group 1c | 3.494 | 21.1352 | 0.33489 | 10.4801 | 2.4829 | 3.4952 | 1.8776 | 43.4 | 12.9002 | 31.378 | 2.1715 | 0.82032 | 46521.8 | 6.3683 | 0 | 31.903 | 0.26484 | 15.6383 | 196.27 | 0.4299 | 0.3278 | 8.2594 | 95.93 | 187.84 | 123951.4 | 247.19 | 12713.9 | 2.1051 | 7271.8 | 1018.183 | 10872.9 | 4837.1 | 149.143
MAN030 | MURR (1633a) | STL1-S | 1997-05-01 | NPT1 | 1997-05-25 | Mark Neupert | 1 | 12 | 12.04 | MAYOR | 7 | SALADO | GUBAT | Group 1 | Group 1a | 1.6366 | 17.52 | 0.25384 | 12.5714 | 2.0329 | 2.4408 | 1.4603 | 28.5748 | 8.1748 | 25.0669 | 1.7417 | 0.68982 | 38767.1 | 5.7819 | 0 | 34.895 | 0.23928 | 11.2995 | 336.4 | 0.39227 | 0.20686 | 6.6031 | 85.89 | 176.04 | 104542 | 494.33 | 14962 | 1.6468 | 11232.3 | 686.899 | 18018.5 | 5314.4 | 158.701
MAN031 | MURR (1633a) | STL1-S | 1997-05-01 | NPT1 | 1997-05-25 | Mark Neupert | 1 | 13 | 13.01 | MAYOR | 5 | BARASAN | GUBAT | Group 1 | Group 1a | 2.6209 | 16.9037 | 0.24531 | 8.0463 | 2.0221 | 3.2028 | 1.3931 | 28.001 | 7.1721 | 25.3224 | 2.0695 | 0.67065 | 37662.8 | 5.2434 | 0 | 34.907 | 0.40472 | 13.6176 | 228.79 | 0.38845 | 0.26703 | 7.759 | 60.73 | 137.61 | 120703.5 | 461.87 | 13287 | 1.0423 | 9659.3 | 481.282 | 14650.4 | 3161.9 | 114.409
MAN032 | MURR (1633a) | STL1-S | 1997-05-01 | NPT1 | 1997-05-25 | Mark Neupert | 1 | 13 | 13.02 | MAYOR | 7 | BARASAN | GUBAT | Unass. | Group 1d | 1.0394 | 18.3553 | 0.43252 | 10.1253 | 2.2108 | 3.2759 | 1.4767 | 34.6014 | 13.3319 | 35.5964 | 1.4736 | 0.73599 | 47864.2 | 6.7268 | 0 | 21.437 | 0.33096 | 13.3108 | 247.43 | 0.47987 | 0.30047 | 7.014 | 111.09 | 199.19 | 106547.8 | 385.22 | 12884.8 | 1.7495 | 7938 | 913.765 | 13544.7 | 6291.4 | 215.803
MAN033 | MURR (1633a) | STL1-S | 1997-05-01 | NPT1 | 1997-05-25 | Mark Neupert | 1 | 13 | 13.03 | MAYOR | 5 | SALADO | GUBAT | Group 1 | Group 1d | 1.9299 | 17.5619 | 0.25121 | 10.3532 | 2.0204 | 2.6397 | 1.5695 | 30.7034 | 13.989 | 26.3504 | 1.4154 | 0.71195 | 61648.7 | 6.8849 | 0 | 25.693 | 0.27982 | 12.5044 | 275.26 | 0.4122 | 0.2219 | 5.673 | 105.59 | 204.81 | 91532.8 | 275.2 | 15781 | 1.5853 | 8485.5 | 1050.451 | 16458.8 | 7446.1 | 265.941
MAN034 | MURR (1633a) | STL1-S | 1997-05-01 | NPT1 | 1997-05-25 | Mark Neupert | 1 | 13 | 13.04 | MAYOR | 5 | SALADO | GUBAT | Group 1 | Group 1a | 2.0655 | 20.0334 | 0.28021 | 10.9637 | 2.4436 | 3.8049 | 1.4202 | 40.052 | 10.9167 | 30.242 | 1.7332 | 0.73749 | 34083.9 | 6.3613 | 0 | 26.206 | 0.33315 | 13.6992 | 224.06 | 0.41881 | 0.24968 | 7.8992 | 111.58 | 210.67 | 110541.6 | 430.47 | 9222 | 2.0647 | 5520.7 | 731.175 | 11203.3 | 4298.6 | 141.131
MAN035 | MURR (1633a) | STL1-S | 1997-05-01 | NPT1 | 1997-05-25 | Mark Neupert | 1 | 13 | 13.05 | MAYOR | 5 | BARASAN | GUBAT | Group 1 | Group 1a | 1.6127 | 17.9001 | 0.26531 | 11.9736 | 2.2492 | 3.2406 | 1.5015 | 34.5197 | 10.1777 | 26.3785 | 1.6396 | 0.70133 | 35592.9 | 6.2982 | 0 | 27.106 | 0.31575 | 12.8437 | 199.17 | 0.4205 | 0.26818 | 7.3845 | 95.85 | 169.23 | 109737 | 427 | 10342.6 | 1.6957 | 6174.5 | 731.879 | 12666.2 | 4758.9 | 145.556
MAN036 | MURR (1633a) | STL1-S | 1997-05-01 | NPT1 | 1997-05-25 | Mark Neupert | 1 | 13 | 13.06 | MAYOR | 5 | BARASAN | IROSIN | Group 1 | Group 1d | 2.4815 | 15.5127 | 0.23202 | 11.441 | 1.9004 | 2.1738 | 1.2419 | 29.6789 | 12.6821 | 31.9981 | 1.2432 | 0.72773 | 67084.7 | 5.9491 | 0 | 16.126 | 0.20144 | 13.706 | 284.57 | 0.40755 | 0.23852 | 6.2214 | 91.9 | 185.06 | 106023.7 | 288.77 | 13918 | 0.99925 | 6496.2 | 878.564 | 14800.9 | 6980.2 | 266.594
MAN037 | MURR (1633a) | STL1-S | 1997-05-01 | NPT1 | 1997-05-25 | Mark Neupert | 1 | 14 | 14.01 | MAYOR | 10 | BARASAN | SORSOGON | Group 1 | Group 1a | 5.0721 | 18.0236 | 0.23856 | 11.4075 | 2.0915 | 3.2565 | 1.3968 | 28.7343 | 8.6861 | 29.6287 | 2.1102 | 0.69572 | 42309.6 | 5.144 | 0 | 35.375 | 0.45672 | 13.8323 | 280.42 | 0.41801 | 0.27251 | 7.4411 | 88.34 | 123.84 | 121407.9 | 439.34 | 13211 | 1.2706 | 10952.2 | 534.016 | 14713.4 | 3476.3 | 118.218
MAN038 | MURR (1633a) | STL1-S | 1997-05-01 | NPT1 | 1997-05-25 | Mark Neupert | 1 | 14 | 14.02 | MAYOR | 7 | SALADO | BULUSAN | Group 1 | Group 1d | 0 | 15.1098 | 0.23941 | 8.0281 | 1.8463 | 2.6857 | 1.0952 | 27.4368 | 13.3378 | 33.421 | 1.2357 | 0.65054 | 62652.4 | 6.6399 | 0 | 19.54 | 0.23284 | 14.8471 | 242.08 | 0.46332 | 0.26761 | 6.196 | 123.62 | 198.86 | 110983.6 | 331.7 | 14954 | 1.1064 | 8295.2 | 900.76 | 14528.7 | 8681.3 | 319.97
MAN039 | MURR (1633a) | STL2-S | 1997-05-01 | NPT1 | 1997-05-25 | Mark Neupert | 1 | 14 | 14.03 | MAYOR | 8 | SALADO | BULUSAN | Group 1 | Group 1a | 1.6981 | 15.3264 | 0.24298 | 10.5009 | 1.9317 | 2.7385 | 1.2536 | 27.0338 | 8.5688 | 25.9625 | 1.5172 | 0.61947 | 40890 | 5.5657 | 0 | 24.777 | 0.25711 | 13.0313 | 236.65 | 0.38765 | 0.19158 | 6.9621 | 84.51 | 174.46 | 113159.4 | 451.01 | 12746.1 | 1.512 | 8012.5 | 627.017 | 14082.7 | 5534.6 | 189.175
MAN040 | MURR (1633a) | STL2-S | 1997-05-01 | NPT1 | 1997-05-25 | Mark Neupert | 1 | 14 | 14.04 | MAYOR | 8 | SALADO | IROSIN | Group 1 | Group 1a | 2.6696 | 17.0227 | 0.23884 | 10.6771 | 2.1032 | 3.3387 | 1.512 | 31.9161 | 10.3027 | 34.3441 | 1.4292 | 0.6798 | 54540.4 | 5.306 | 0 | 27.861 | 0.29376 | 13.7372 | 238.55 | 0.39612 | 0.24903 | 7.0727 | 71.02 | 174.49 | 112527.1 | 462.24 | 12184 | 1.4702 | 6451.6 | 745.403 | 12855.1 | 5244.3 | 210.083
MAN041 | MURR (1633a) | STL2-S | 1997-05-01 | NPT1 | 1997-05-25 | Mark Neupert | 1 | 16 | 16.01 | ERESTAIN | 7 | SALADO | GUBAT | Group 2 |  | 6.5211 | 30.1923 | 0.33644 | 19.321 | 3.567 | 5.3271 | 1.7092 | 50.4064 | 17.9281 | 49.9688 | 1.5945 | 0.95121 | 79203.7 | 5.7301 | 0 | 22.399 | 0.79178 | 19.7735 | 208.62 | 0.49005 | 0.39763 | 8.6867 | 85.34 | 175.79 | 144027.9 | 311.52 | 9161 | 2.2592 | 3436.4 | 1089.253 | 7887.4 | 5741.5 | 282.082
MAN042 | MURR (1633a) | STL2-S | 1997-05-01 | NPT1 | 1997-05-25 | Mark Neupert | 1 | 16 | 16.02 | ERESTAIN | 7 | SALADO | GUBAT | Group 1 | Group 1c | 3.7678 | 21.2877 | 0.30719 | 14.1873 | 2.8228 | 3.8853 | 1.6943 | 38.1196 | 11.8778 | 55.7244 | 1.6502 | 0.83343 | 45839.2 | 6.225 | 0 | 18.38 | 0.46565 | 15.1735 | 307.53 | 0.43785 | 0.39106 | 7.4458 | 76.22 | 170.89 | 121826.9 | 469.7 | 11447.4 | 2.4889 | 6652 | 891.324 | 11904.8 | 5496 | 205.445
MAN043 | MURR (1633a) | STL2-S | 1997-05-01 | NPT1 | 1997-05-25 | Mark Neupert | 1 | 18 | 18.01 | PURA | 5 | SALADO | GUBAT | Group 1 | Group 1a | 0 | 18.8724 | 0.297 | 10.5168 | 2.2977 | 3.3976 | 1.6965 | 34.6975 | 11.3502 | 28.5307 | 1.5631 | 0.74854 | 42325 | 6.8302 | 0 | 20.593 | 0.25691 | 13.5699 | 170.31 | 0.46655 | 0.30476 | 7.268 | 93.5 | 204.22 | 114096.2 | 439.29 | 11957.7 | 1.7938 | 6569.8 | 867.942 | 13520.4 | 6416 | 196.187
MAN044 | MURR (1633a) | STL2-S | 1997-05-01 | NPT1 | 1997-05-25 | Mark Neupert | 1 | 18 | 18.02 | MAYOR | 5 | SALADO | GUBAT | Group 1 | Group 1a | 1.7937 | 18.5847 | 0.21694 | 11.292 | 2.0496 | 2.7512 | 1.3496 | 32.7321 | 11.4951 | 26.8235 | 1.3022 | 0.72487 | 59779.2 | 6.0211 | 0 | 23.831 | 0.20301 | 13.165 | 283.1 | 0.39632 | 0.20382 | 6.9052 | 85.81 | 150.44 | 114470.4 | 534.64 | 15129 | 1.6547 | 8293.8 | 871.526 | 16272.1 | 6497.4 | 237.747
MAN045 | MURR (1633a) | STL2-S | 1997-05-01 | NPT1 | 1997-05-25 | Mark Neupert | 1 | 18 | 18.03 | MAYOR | 7 | SALADO | GUBAT | Group 1 | Group 1a | 2.2091 | 17.9942 | 0.26016 | 11.7216 | 2.1037 | 3.0805 | 1.6341 | 29.1091 | 9.2077 | 24.2783 | 1.7129 | 0.75484 | 41443.4 | 5.9684 | 0 | 34.33 | 0.24568 | 11.8074 | 278.28 | 0.4173 | 0.3003 | 6.7805 | 107.51 | 175.87 | 110783.3 | 386.56 | 15761.2 | 1.8545 | 9684.6 | 732.651 | 19011.7 | 3728.8 | 160.827
MAN046 | MURR (1633a) | STL2-S | 1997-05-01 | NPT1 | 1997-05-25 | Mark Neupert | 1 | 18 | 18.04 | MAYOR | 5 | BARASAN | GUBAT | Group 1 | Group 1d | 3.0664 | 14.0067 | 0.22693 | 8.9818 | 1.7322 | 2.0626 | 1.0801 | 26.4527 | 12.4564 | 57.4772 | 1.1781 | 0.67463 | 64489.3 | 5.8168 | 0 | 19.603 | 0.24186 | 13.3419 | 304.23 | 0.39471 | 0.20039 | 5.9165 | 87.79 | 144.97 | 109453.3 | 382.02 | 15365 | 1.0257 | 5830.6 | 910.08 | 15865.2 | 7210.9 | 260.316
MAN047 | MURR (1633a) | STL2-S | 1997-05-01 | NPT1 | 1997-05-25 | Mark Neupert | 1 | 20 | 20.01 | PURA | 10 | BARASAN | GUBAT | Group 2 |  | 7.771 | 30.8911 | 0.35827 | 19.943 | 4.223 | 6.4538 | 1.8987 | 48.1157 | 19.7984 | 59.5424 | 1.3866 | 1.1599 | 84105.2 | 5.7017 | 0 | 20.194 | 0.95342 | 20.4775 | 359.01 | 0.42783 | 0.44779 | 7.7058 | 91.52 | 168.26 | 142753.7 | 362.56 | 9319.2 | 2.7244 | 3683.5 | 825.38 | 8247 | 7076 | 332.199
MAN048 | MURR (1633a) | STL2-S | 1997-05-01 | NPT1 | 1997-05-25 | Mark Neupert | 1 | 20 | 20.02 | PURA | 7 | SALADO | GUBAT | Group 2 |  | 5.9444 | 31.0698 | 0.32951 | 20.0629 | 3.8899 | 5.3969 | 1.745 | 49.3033 | 16.2798 | 49.7423 | 1.5557 | 0.99181 | 70986.4 | 5.8449 | 0 | 24.392 | 0.8592 | 20.1566 | 258.28 | 0.44032 | 0.43864 | 8.6572 | 81.06 | 168.25 | 147089.4 | 344.3 | 8436.6 | 2.2717 | 5232.1 | 941.251 | 8021 | 5636.8 | 285.456
MAN049 | MURR (1633a) | STL2-S | 1997-05-01 | NPT1 | 1997-05-25 | Mark Neupert | 1 | 20 | 20.03 | PURA | 9 | SALADO | GUBAT | Group 1 | Group 1c | 3.7427 | 22.7753 | 0.30955 | 14.151 | 3.2099 | 5.017 | 1.9518 | 39.743 | 11.9277 | 52.0768 | 1.7589 | 0.96979 | 45165.7 | 6.2164 | 0 | 23.591 | 0.54257 | 16.7005 | 322.2 | 0.42076 | 0.40272 | 7.8151 | 74.61 | 196.18 | 122637.7 | 373.27 | 13036 | 2.4316 | 6547.8 | 857.26 | 12074.6 | 5081.9 | 193.065
MAN050 | MURR (1633a) | STL2-S | 1997-05-01 | NPT1 | 1997-05-25 | Mark Neupert | 1 | 20 | 22.01 | PURA | 9 | SALADO | GUBAT | Group 1 | Group 1c | 3.9685 | 21.8791 | 0.25003 | 12.2305 | 2.6255 | 2.8467 | 1.7268 | 42.1237 | 16.6449 | 45.0161 | 2.0065 | 0.8151 | 45894.3 | 6.3269 | 0 | 24.678 | 0.49114 | 14.3644 | 220.51 | 0.41019 | 0.33878 | 7.5738 | 82.1 | 186.19 | 118586 | 369.44 | 12251 | 1.8323 | 7682.2 | 1810.107 | 12148 | 3644.1 | 137.108
MAN051 | MURR (1633a) | STL2-S | 1997-05-01 | NPT1 | 1997-05-25 | Mark Neupert | 1 | 24 | 24.01 | ERESTAIN | 7 | SALADO | SORSOGON | Group 1 | Group 1a | 3.0142 | 17.8982 | 0.23431 | 9.2612 | 1.9021 | 2.7668 | 1.4315 | 33.3347 | 13.0228 | 26.5423 | 1.9788 | 0.67669 | 44836.6 | 5.9326 | 0 | 30.203 | 0.35753 | 14.9726 | 295.21 | 0.40201 | 0.27635 | 8.2351 | 65.56 | 172.62 | 134496.9 | 372.29 | 13503.8 | 1.6435 | 7804.4 | 1070.441 | 13521 | 4008.6 | 152.755
MAN052 | MURR (1633a) | STL2-S | 1997-05-01 | NPT1 | 1997-05-25 | Mark Neupert | 1 | 24 | 24.02 | ERESTAIN | 7 | SALADO | BULAN | Unass. | Group 1b | 6.5451 | 21.5784 | 0.29265 | 13.2591 | 2.6423 | 3.0815 | 1.5331 | 44.8976 | 24.5115 | 36.3232 | 2.2183 | 0.77118 | 58747 | 4.9647 | 0 | 30.647 | 0.29273 | 19.0736 | 143.01 | 0.48483 | 0.31796 | 8.7346 | 68.92 | 99.25 | 142317.9 | 402.53 | 8215 | 1.8914 | 6934.7 | 1229.135 | 8488.2 | 3620.2 | 150.159
MAN053 | MURR (1633a) | STL2-S | 1997-05-01 | NPT1 | 1997-05-25 | Mark Neupert | 1 | 24 | 24.03 | PURA | 14 | SALADO | BULAN | Group 2 |  | 10.0454 | 28.8467 | 0.33267 | 16.9692 | 3.7601 | 5.5573 | 1.8334 | 51.5367 | 22.7016 | 64.7428 | 1.604 | 1.1238 | 88804.1 | 5.624 | 37.28 | 19.543 | 0.90126 | 18.5233 | 368.54 | 0.41685 | 0.4548 | 7.7357 | 112.01 | 194.34 | 122535.5 | 397.11 | 9913.3 | 2.9561 | 4801 | 1529.509 | 8948.2 | 5620.9 | 311.573
MAN054 | MURR (1633a) | STL2-S | 1997-05-01 | NPT1 | 1997-05-25 | Mark Neupert | 1 | 24 | 24.04 | PURA | 13 | SALADO | BULAN | Group 2 |  | 17.3722 | 34.1376 | 0.46114 | 24.2682 | 5.873 | 8.5601 | 2.8842 | 55.716 | 16.9702 | 99.7094 | 1.5924 | 1.5619 | 87922.3 | 6.003 | 0 | 20.671 | 1.3998 | 21.2664 | 522.88 | 0.4562 | 0.74419 | 8.2611 | 89.87 | 212.18 | 131378 | 329.65 | 8531.1 | 4.7866 | 3919.4 | 827.983 | 8596.6 | 5806.9 | 321.541
MAN055 | MURR (1633a) | STL2-S | 1997-05-01 | NPT1 | 1997-05-25 | Mark Neupert | 1 | 24 | 24.05 | PURA | 7 | SALADO | BULAN | Group 2 |  | 19.536 | 35.3971 | 0.41026 | 24.1926 | 5.2648 | 8.8404 | 2.0884 | 54.9497 | 26.8443 | 114.1419 | 1.2482 | 1.3435 | 114478.2 | 5.5772 | 0 | 11.586 | 1.4286 | 23.4899 | 363.46 | 0.47919 | 0.51476 | 7.588 | 111.34 | 210.38 | 127090 | 355.87 | 6354 | 3.8494 | 4697.1 | 1120.834 | 6367.3 | 7359.9 | 418.761
MAN056 | MURR (1633a) | STL2-S | 1997-05-01 | NPT1 | 1997-05-25 | Mark Neupert | 1 | 24 | 24.06 | PURA | 13 | SALADO | BULAN | Group 2 |  | 10.9982 | 31.328 | 0.37774 | 21.8498 | 4.403 | 6.1891 | 1.9904 | 47.7378 | 18.7296 | 66.328 | 1.3689 | 1.1601 | 88238.3 | 5.5629 | 0 | 19.923 | 1.1414 | 20.792 | 308.51 | 0.4966 | 0.48378 | 8.3296 | 86.72 | 194.61 | 142340.7 | 433.48 | 7245 | 2.9653 | 4338.3 | 878.604 | 6804.9 | 6314.1 | 340.468
MAN057 | MURR (1633a) | STL2-S | 1997-05-01 | NPT1 | 1997-05-25 | Mark Neupert | 1 | 24 | 24.08 | PURA | 13 | SALADO | BULAN | Group 2 |  | 10.4194 | 38.9337 | 0.41162 | 26.7817 | 5.2597 | 8.3109 | 2.1718 | 55.9983 | 18.2202 | 70.4429 | 1.0671 | 1.3435 | 90111.6 | 5.8043 | 0 | 10.9 | 1.2358 | 25.0359 | 335.26 | 0.45354 | 0.49146 | 9.0353 | 98.27 | 196.13 | 153078.2 | 461.64 | 5534 | 3.1392 | 2554.3 | 696.007 | 4263.5 | 5855.6 | 365.16
MAN058 | MURR (1633a) | STL2-S | 1997-05-01 | NPT1 | 1997-05-25 | Mark Neupert | 1 | 24 | 24.09 | PURA | 13 | SALADO | BULAN | Group 2 |  | 7.5458 | 38.0653 | 0.35658 | 27.0398 | 5.0641 | 8.9303 | 2.2353 | 54.4315 | 16.7354 | 72.3947 | 1.0169 | 1.2629 | 80973.5 | 5.9719 | 48.37 | 15.244 | 1.1379 | 25.3234 | 311.15 | 0.46113 | 0.50643 | 8.9269 | 80.03 | 165.82 | 153582.9 | 269.31 | 5129.3 | 2.8838 | 4011.8 | 555.206 | 4240.3 | 6293.6 | 345.036
MAN059 | MURR (1633a) | STL2-S | 1997-05-01 | NPT1 | 1997-05-25 | Mark Neupert | 1 | 24 | 24.10 | PURA | 7 | SALADO | BULAN | Group 1 | Group 1c | 3.2407 | 20.6789 | 0.30111 | 13.045 | 2.8308 | 4.377 | 1.8453 | 38.6146 | 12.354 | 49.1897 | 1.6268 | 0.83546 | 41158.5 | 6.1902 | 0 | 20.592 | 0.43243 | 15.8657 | 262.43 | 0.41733 | 0.38384 | 8.271 | 90.77 | 212.93 | 125019.2 | 414.01 | 11194.8 | 1.8591 | 5345.3 | 862.288 | 10407.5 | 4772.3 | 171.663
MAN060 | MURR (1633a) | STL2-S | 1997-05-01 | NPT1 | 1997-05-25 | Mark Neupert | 1 | 25 | 25.01 | MAYOR | 11 | SALADO | SORSOGON | Group 1 | Group 1a | 2.051 | 18.3665 | 0.26148 | 10.6371 | 2.3456 | 3.489 | 1.5855 | 33.8614 | 8.515 | 34.4302 | 1.9382 | 0.76455 | 38078 | 5.971 | 0 | 25.953 | 0.36673 | 15.3692 | 254.14 | 0.41949 | 0.32322 | 8.0868 | 91.69 | 161.24 | 129620.2 | 439.73 | 11903 | 1.8282 | 7389.7 | 514.346 | 13556.7 | 4804.9 | 180.924
MAN061 | MURR (1633a) | STL2-S | 1997-05-01 | NPT1 | 1997-05-25 | Mark Neupert | 1 | 25 | 25.02 | MAYOR | 11 | BARASAN | SORSOGON | Group 1 | Group 1a | 1.5067 | 17.1909 | 0.25384 | 11.3788 | 2.0749 | 2.9906 | 1.2249 | 29.5757 | 10.4958 | 32.7792 | 1.2861 | 0.72192 | 50959.4 | 5.5489 | 0 | 22.601 | 0.24792 | 12.8441 | 280.56 | 0.37466 | 0.2432 | 6.2215 | 109.98 | 161.94 | 108722.9 | 416.26 | 14535.8 | 1.5826 | 6771.7 | 731.694 | 15542.7 | 4980 | 211.385
MAN062 | MURR (1633a) | STL2-S | 1997-05-01 | NPT1 | 1997-05-25 | Mark Neupert | 1 | 25 | 25.03 | MAYOR | 13 | SALADO | SORSOGON | Group 1 | Group 1a | 2.4553 | 18.1041 | 0.24206 | 9.7484 | 2.3256 | 3.4407 | 1.4724 | 34.6341 | 10.9811 | 31.7723 | 1.5009 | 0.66619 | 43756.3 | 5.4086 | 0 | 18.582 | 0.33965 | 15.0032 | 156.89 | 0.47018 | 0.28744 | 8.1148 | 74.81 | 161.87 | 125279.7 | 360.66 | 9226.1 | 2.01 | 4377.5 | 719.788 | 8976.3 | 4737.4 | 176.946
MAN063 | MURR (1633a) | STL2-S | 1997-05-01 | NPT1 | 1997-05-25 | Mark Neupert | 1 | 26 | 26.01 | MAYOR | 11 | SALADO | SORSOGON | Group 1 | Group 1a | 0 | 20.3995 | 0.26323 | 14.4402 | 2.7867 | 2.9877 | 1.6815 | 39.1349 | 7.0106 | 28.8421 | 1.8734 | 0.88979 | 30303.6 | 5.2078 | 0 | 28.17 | 0.32566 | 14.8993 | 255.07 | 0.41646 | 0.35977 | 7.6118 | 68.53 | 196.88 | 131594.7 | 474.91 | 14336.5 | 2.4425 | 7446.5 | 437.632 | 14198.4 | 4694.9 | 159.226
MAN064 | MURR (1633a) | STL2-S | 1997-05-01 | NPT2 | 1997-05-25 | Mark Neupert | 1 | 28 | 28.01 | MAYOR | 8 | BARASAN | SORSOGON | Group 1 | Group 1a | 2.2051 | 20.1761 | 0.27706 | 11.38 | 2.4408 | 2.9763 | 1.6235 | 35.7424 | 10.7291 | 30.7208 | 1.7942 | 0.72137 | 36170.5 | 5.3409 | 0 | 27.665 | 0.31096 | 13.4337 | 210.22 | 0.43331 | 0.35849 | 7.842 | 131.46 | 147.56 | 115506 | 500.63 | 11722 | 1.9559 | 7726.6 | 693.027 | 13146.1 | 4824.3 | 143.36
MAN065 | MURR (1633a) | STL2-S | 1997-05-01 | NPT2 | 1997-05-25 | Mark Neupert | 1 | 28 | 28.02 | MAYOR | 8 | BARASAN | SORSOGON | Group 1 | Group 1a | 2.5055 | 19.2625 | 0.26658 | 9.733 | 2.3903 | 3.5522 | 1.4414 | 35.368 | 10.0268 | 26.906 | 1.8637 | 0.72797 | 36912.4 | 5.9351 | 0 | 29.17 | 0.32949 | 13.973 | 246.44 | 0.44585 | 0.36268 | 8.075 | 70.51 | 125.49 | 114996.9 | 454.56 | 10273.1 | 2.1912 | 8298.2 | 707.031 | 13389.1 | 4858.3 | 151.932
MAN066 | MURR (1633a) | STL2-S | 1997-05-01 | NPT2 | 1997-05-25 | Mark Neupert | 1 | 28 | 28.03 | MAYOR | 8 | BARASAN | SORSOGON | Group 1 | Group 1a | 2.906 | 15.6075 | 0.29198 | 10.6008 | 1.9098 | 2.7197 | 1.3804 | 26.4249 | 8.5567 | 26.0082 | 1.6903 | 0.62254 | 42104 | 5.1928 | 0 | 20.798 | 0.26493 | 13.8615 | 225.8 | 0.42215 | 0.32737 | 7.4289 | 101.21 | 120.52 | 125273.4 | 529.67 | 12475 | 1.8129 | 6737.2 | 553.196 | 14184.4 | 4320 | 137.011
MAN067 | MURR (1633a) | STL2-S | 1997-05-01 | NPT2 | 1997-05-25 | Mark Neupert | 1 | 28 | 28.04 | MAYOR | 8 | SALADO | SORSOGON | Group 1 | Group 1a | 2.7521 | 17.1942 | 0.24351 | 9.9682 | 1.9992 | 2.652 | 1.3048 | 30.5277 | 9.6991 | 27.5496 | 1.7309 | 0.74742 | 51040.7 | 5.4131 | 0 | 33.449 | 0.30739 | 13.1837 | 306.47 | 0.3998 | 0.38556 | 6.929 | 108.81 | 135.48 | 118492 | 471.06 | 17152 | 1.4227 | 5854.5 | 672.359 | 17151.8 | 5081.3 | 186.685
MAN068 | MURR (1633a) | STL2-S | 1997-05-01 | NPT2 | 1997-05-25 | Mark Neupert | 1 | 29 | 29.01 | MAYOR | 8 | BARASAN | SORSOGON | Group 1 | Group 1a | 3.3687 | 17.4504 | 0.28558 | 9.522 | 2.1143 | 3.3464 | 1.3785 | 30.585 | 7.8874 | 28.3127 | 2.1483 | 0.6971 | 39724.1 | 5.0715 | 0 | 31.026 | 0.42208 | 14.6661 | 193.93 | 0.41802 | 0.33545 | 8.1993 | 124.23 | 119.05 | 124664.2 | 429.9 | 11654 | 1.8038 | 7861.7 | 499.253 | 13337.2 | 4196.3 | 144.94
MAN069 | MURR (1633a) | STL2-S | 1997-05-01 | NPT2 | 1997-05-25 | Mark Neupert | 1 | 29 | 29.02 | MAYOR | 8 | BARASAN | SORSOGON | Group 1 | Group 1a | 1.7157 | 18.6409 | 0.30373 | 11.023 | 2.3347 | 3.1797 | 1.6293 | 34.3258 | 8.4113 | 34.018 | 1.8203 | 0.76253 | 35325.1 | 6.3195 | 0 | 24.856 | 0.25279 | 13.6801 | 176.53 | 0.44119 | 0 | 7.6909 | 83.93 | 159.43 | 112623.8 | 466.48 | 12472.9 | 1.9202 | 9382.8 | 612.378 | 14243.6 | 6220.7 | 151.793
MAN070 | MURR (1633a) | STL2-S | 1997-05-01 | NPT2 | 1997-05-25 | Mark Neupert | 1 | 29 | 29.03 | MAYOR | 8 | SALADO | SORSOGON | Group 1 | Group 1a | 1.8209 | 15.4543 | 0.23966 | 8.5744 | 1.861 | 2.609 | 1.3727 | 27.2146 | 8.5227 | 25.4002 | 1.7313 | 0.6651 | 40187.8 | 5.499 | 0 | 27.16 | 0.26685 | 13.4721 | 228.41 | 0.41486 | 0.34081 | 7.3864 | 121.13 | 114.38 | 120613.4 | 412.85 | 13816.1 | 1.1968 | 8797.6 | 561.242 | 14734.8 | 4207.8 | 124.006
MAN071 | MURR (1633a) | MNP1-S | 1997-06-12 | NPT2 | 1997-05-25 | Mark Neupert | 1 | 29 | 29.04 | MAYOR | 8 | SALADO | SORSOGON | Group 1 | Group 1a | 1.6051 | 16.4344 | 0.23962 | 8.8222 | 1.9722 | 2.8272 | 1.4236 | 27.7645 | 10.5752 | 38.1565 | 1.6537 | 0.68251 | 42215.9 | 5.6272 | 0 | 28.414 | 0.27045 | 12.537 | 668.93 | 0.44127 | 0 | 6.8485 | 121.71 | 116.01 | 107609.6 | 491.28 | 13101 | 1.3981 | 7976.5 | 617.332 | 15392.8 | 5575.8 | 155.717
MAN072 | MURR (1633a) | MNP1-S | 1997-06-12 | NPT2 | 1997-05-25 | Mark Neupert | 1 | 29 | 29.05 | MAYOR | 8 | SALADO | SORSOGON | Group 1 | Group 1a | 2.3989 | 17.9552 | 0.25249 | 10.9313 | 2.0353 | 2.6933 | 1.3627 | 31.4637 | 9.1683 | 27.4515 | 1.6442 | 0.7129 | 44761.9 | 6.1717 | 0 | 25.8 | 0.30218 | 13.2546 | 216.43 | 0.43095 | 0 | 7.1479 | 121.74 | 144.34 | 106484.2 | 447.73 | 13853 | 1.5979 | 9762.3 | 655.461 | 14532.2 | 5293.1 | 173.212
MAN073 | MURR (1633a) | MNP1-S | 1997-06-12 | NPT2 | 1997-05-25 | Mark Neupert | 1 | 29 | 29.06 | MAYOR | 8 | SALADO | IROSIN | Group 1 | Group 1a | 1.2156 | 18.0497 | 0.24822 | 11.1836 | 2.2527 | 3.1296 | 1.3904 | 31.6016 | 5.6274 | 22.906 | 1.8002 | 0.73757 | 29418.6 | 4.9998 | 0 | 27.749 | 0.19264 | 13.4549 | 198.6 | 0.41526 | 0.38634 | 7.2527 | 123.44 | 119.42 | 116395.2 | 480.14 | 13423.3 | 1.646 | 7633.3 | 408.037 | 13903.2 | 3896.1 | 147.88
MAN074 | MURR (1633a) | MNP1-S | 1997-06-12 | NPT2 | 1997-05-25 | Mark Neupert | 1 | 29 | 29.07 | MAYOR | 8 | SALADO | IROSIN | Group 1 | Group 1a | 2.3956 | 18.4818 | 0.26609 | 7.976 | 1.9375 | 2.9208 | 1.414 | 32.7323 | 10.139 | 28.6836 | 1.8568 | 0.71566 | 43121.1 | 5.742 | 0 | 24.721 | 0.26757 | 13.3059 | 356.74 | 0.4149 | 0 | 7.0344 | 122.66 | 125.73 | 114261 | 483.14 | 15097 | 1.7647 | 5429.2 | 664.621 | 15401.9 | 4878.2 | 142.683
MAN075 | MURR (1633a) | MNP1-S | 1997-06-12 | NPT2 | 1997-05-25 | Mark Neupert | 1 | 29 | 29.08 | MAYOR | 8 | SALADO | IROSIN | Group 1 | Group 1a | 3.3558 | 18.5277 | 0.24933 | 10.7163 | 2.1432 | 2.9611 | 1.5083 | 31.5052 | 15.8469 | 40.8409 | 1.8666 | 0.73487 | 44874.9 | 5.3119 | 0 | 31.995 | 0.33538 | 12.9203 | 307.79 | 0.41493 | 0 | 6.9646 | 124.82 | 134.11 | 117755.1 | 326.27 | 17376.6 | 1.1886 | 6762.5 | 660.346 | 15588.5 | 4702.3 | 148.43
MAN076 | MURR (1633a) | MNP1-S | 1997-06-12 | NPT2 | 1997-05-25 | Mark Neupert | 1 | 30 | 30.01 | MAYOR | 10 | SALADO | SORSOGON | Group 1 | Group 1a | 2.5459 | 18.6419 | 0.32399 | 8.8032 | 2.2318 | 2.9898 | 1.3392 | 30.9187 | 9.2114 | 28.0641 | 1.891 | 0.7055 | 46398.2 | 5.5108 | 0 | 31.719 | 0.30041 | 14.7457 | 182.24 | 0.46973 | 0.35691 | 8.0277 | 135.97 | 117.33 | 119615 | 478.51 | 11393.9 | 1.5146 | 9116.7 | 556.357 | 12810.1 | 4844.6 | 180.285
MAN077 | MURR (1633a) | MNP1-S | 1997-06-12 | NPT2 | 1997-05-25 | Mark Neupert | 1 | 30 | 30.02 | MAYOR | 12 | BARASAN | SORSOGON | Group 1 | Group 1a | 2.5633 | 19.9149 | 0.28898 | 11.8035 | 2.3758 | 3.1253 | 1.5863 | 34.7246 | 10.0163 | 27.9021 | 1.9181 | 0.75672 | 36614.3 | 5.6307 | 0 | 33.261 | 0.2575 | 13.445 | 254.43 | 0.43495 | 0.41495 | 7.7099 | 131.35 | 112.72 | 113911.2 | 578.05 | 15341 | 1.9668 | 9241.4 | 618.939 | 14385.1 | 4606.6 | 135.261
MAN078 | MURR (1633a) | MNP1-S | 1997-06-12 | NPT2 | 1997-05-25 | Mark Neupert | 1 | 30 | 30.03 | MAYOR | 8 | SALADO | SORSOGON | Group 1 | Group 1a | 1.9068 | 15.9665 | 0.24631 | 8.6068 | 1.8709 | 2.7723 | 1.2943 | 27.294 | 7.4467 | 27.6686 | 1.5684 | 0.6405 | 38954 | 5.0162 | 0 | 27.345 | 0.18189 | 12.7203 | 202.87 | 0.40222 | 0.32651 | 7.0093 | 81.12 | 122.3 | 111450.2 | 436.87 | 12940 | 1.3139 | 7242.8 | 522.966 | 13808.4 | 4958 | 151.009
MAN079 | MURR (1633a) | MNP1-S | 1997-06-12 | NPT2 | 1997-05-25 | Mark Neupert | 1 | 30 | 30.04 | MAYOR | 8 | SALADO | SORSOGON | Group 1 | Group 1a | 2.6431 | 18.2213 | 0.25265 | 12.2474 | 2.3324 | 3.9825 | 1.34 | 34.066 | 9.1951 | 33.588 | 1.3427 | 0.71433 | 47723.5 | 5.4844 | 0 | 19.959 | 0.30438 | 14.9945 | 258.12 | 0.51671 | 0 | 7.5375 | 74.91 | 145.49 | 121295.2 | 416.47 | 13458 | 1.6359 | 5161.3 | 521.564 | 11140.1 | 5911.7 | 210.169
MAN080 | MURR (1633a) | MNP1-S | 1997-06-12 | NPT2 | 1997-05-25 | Mark Neupert | 1 | 30 | 30.05 | MAYOR | 8 | SALADO | BULUSAN | Group 1 | Group 1a | 1.5858 | 17.1906 | 0.23867 | 8.6896 | 1.9557 | 2.8312 | 1.2682 | 28.4902 | 9.1942 | 32.2491 | 1.7874 | 0.67894 | 38188.7 | 5.4249 | 0 | 32.508 | 0.24689 | 13.1017 | 217.89 | 0.43568 | 0 | 7.0862 | 80.8 | 133.73 | 118540.3 | 487.4 | 13868.8 | 1.4809 | 6782.6 | 538.778 | 15652.4 | 4810.7 | 140.904
MAN081 | MURR (1633a) | MNP1-S | 1997-06-12 | NPT2 | 1997-05-25 | Mark Neupert | 1 | 31 | 31.01 | ERESTAIN | 9 | SALADO | SORSOGON | Group 1 | Group 1a | 2.8354 | 19.1744 | 0.25547 | 10.0037 | 1.9364 | 1.9784 | 1.3956 | 42.5182 | 16.5788 | 27.0151 | 1.9974 | 0.67828 | 47386.9 | 6.2783 | 0 | 28.972 | 0.2607 | 15.0633 | 166.47 | 0.46888 | 0.25206 | 8.1153 | 146.39 | 148.74 | 130685.7 | 337.13 | 12872 | 1.4106 | 7911.4 | 1414.099 | 12088.1 | 4234.9 | 149.209
MAN082 | MURR (1633a) | MNP1-S | 1997-06-12 | NPT2 | 1997-05-25 | Mark Neupert | 1 | 31 | 31.02 | PURA | 9 | SALADO | SORSOGON | Group 2 |  | 8.9617 | 31.3974 | 0.35723 | 17.7319 | 3.8098 | 5.6127 | 1.9941 | 54.2138 | 20.3181 | 66.7094 | 1.6699 | 1.1887 | 81012.1 | 6.7743 | 0 | 25.724 | 0.98609 | 20.4096 | 346.07 | 0.48649 | 0 | 8.757 | 147.74 | 164.18 | 137352.3 | 366.92 | 6784.3 | 3.2869 | 3796.8 | 1070.784 | 6899.5 | 6274.8 | 281.829
MAN083 | MURR (1633a) | MNP1-S | 1997-06-12 | NPT2 | 1997-05-25 | Mark Neupert | 1 | 31 | 31.03 | ERESTAIN | 10 | SALADO | SORSOGON | Group 1 | Group 1b | 4.1125 | 23.8683 | 0.28077 | 14.209 | 2.335 | 2.9088 | 1.4323 | 47.2996 | 16.1484 | 28.4923 | 2.192 | 0.73809 | 54049.6 | 5.6467 | 0 | 36.04 | 0.36108 | 18.4226 | 200.7 | 0.53375 | 0.37206 | 9.1666 | 118.92 | 118.74 | 138710.1 | 343.01 | 8657 | 2.4024 | 10082.8 | 1207.157 | 9561 | 3879 | 146.776
MAN084 | MURR (1633a) | MNP1-S | 1997-06-12 | NPT2 | 1997-05-25 | Mark Neupert | 1 | 31 | 31.04 | PURA | 9 | SALADO | SORSOGON | Group 1 | Group 1c | 4.1999 | 25.2289 | 0.37799 | 17.6492 | 3.275 | 4.9848 | 1.8706 | 43.2639 | 12.3754 | 55.9733 | 1.6689 | 0.95338 | 46576.9 | 6.4531 | 0 | 25.796 | 0.46262 | 16.2919 | 233.2 | 0.39811 | 0.54124 | 8.1879 | 86.55 | 154.11 | 114574.8 | 461.86 | 12270 | 2.3478 | 8533.2 | 859.821 | 11239.9 | 5235.4 | 198.012
MAN085 | MURR (1633a) | MNP1-S | 1997-06-12 | NPT2 | 1997-05-25 | Mark Neupert | 1 | 32 | 32.01 | PURA | 9 | SALADO | SORSOGON | Group 1 | Group 1b | 4.2949 | 22.56 | 0.28467 | 11.487 | 2.395 | 3.0404 | 1.5123 | 37.3335 | 15.5609 | 29.6506 | 2.2798 | 0.75771 | 51956.5 | 5.7663 | 0 | 36.259 | 0.3247 | 16.8973 | 224.04 | 0.57635 | 0.41236 | 10.2703 | 127.08 | 123.68 | 141156.3 | 422.62 | 8915 | 1.623 | 7982.8 | 949.711 | 10077.1 | 3864.9 | 149.399
MAN086 | MURR (1633a) | MNP1-S | 1997-06-12 | NPT2 | 1997-05-25 | Mark Neupert | 1 | 32 | 32.02 | PURA | 9 | SALADO | SORSOGON | Group 1 | Group 1c | 3.7771 | 20.503 | 0.26358 | 12.2143 | 2.5011 | 3.3815 | 1.4603 | 40.1808 | 15.448 | 41.8507 | 2.0952 | 0.80514 | 43169.2 | 6.6175 | 0 | 26.491 | 0.37388 | 15.0118 | 229.4 | 0.43655 | 0 | 7.8566 | 129.06 | 144.79 | 118910.9 | 463.74 | 13392 | 1.9333 | 7689.5 | 1055.94 | 11741.5 | 4790.5 | 143.566
MAN087 | MURR (1633a) | MNP1-S | 1997-06-12 | NPT2 | 1997-05-25 | Mark Neupert | 1 | 32 | 32.03 | PURA | 9 | SALADO | SORSOGON | Group 1 | Group 1a | 3.0549 | 18.5394 | 0.26143 | 9.1193 | 2.2035 | 3.3449 | 1.373 | 33.9018 | 11.2093 | 32.7475 | 1.9958 | 0.74461 | 37781.9 | 5.7854 | 0 | 34.507 | 0.36024 | 13.419 | 210.38 | 0.39974 | 0.33064 | 6.8105 | 100.66 | 153.89 | 112958.8 | 500.73 | 15383 | 1.4819 | 7276.1 | 918.227 | 13829.2 | 4030 | 131.8
MAN088 | MURR (1633a) | MNP1-S | 1997-06-12 | NPT2 | 1997-05-25 | Mark Neupert | 1 | 33 | 33.01 | MAYOR | 9 | SALADO | GUBAT | Group 1 | Group 1a | 1.7401 | 18.4903 | 0.31649 | 12.2656 | 2.2932 | 2.4639 | 1.4021 | 32.2822 | 8.6872 | 27.9543 | 1.6707 | 0.75224 | 39221.8 | 6.0262 | 0 | 28.513 | 0.32672 | 12.8567 | 303.78 | 0.46877 | 0 | 7.1632 | 120.31 | 128.3 | 104497.3 | 466.01 | 13789.7 | 1.3168 | 12696.7 | 630.283 | 14770.5 | 5521 | 153.733
MAN089 | MURR (1633a) | MNP1-S | 1997-06-12 | NPT2 | 1997-05-25 | Mark Neupert | 1 | 33 | 33.02 | MAYOR | 9 | SALADO | GUBAT | Group 1 | Group 1a | 2.7762 | 16.6211 | 0.2437 | 11.6182 | 2.1122 | 2.8268 | 1.3452 | 29.0012 | 8.489 | 30.7905 | 1.5232 | 0.71344 | 41740.4 | 5.08 | 0 | 24.715 | 0.23833 | 12.8615 | 209.32 | 0.41623 | 0 | 6.5636 | 114.68 | 126.54 | 109288.4 | 398.48 | 14770 | 1.3703 | 5617.9 | 608.612 | 15334.8 | 4932.5 | 171.224
MAN090 | MURR (1633a) | MNP1-S | 1997-06-12 | NPT2 | 1997-05-25 | Mark Neupert | 1 | 36 | 36.01 | MAYOR | 99 | SALADO | GUBAT | Group 1 | Group 1a | 4.5509 | 17.4074 | 0.27564 | 10.9566 | 2.1542 | 4.1313 | 1.4607 | 29.0165 | 7.9172 | 26.9868 | 2.1698 | 0.69496 | 41267.2 | 5.3186 | 0 | 31.975 | 0.35238 | 14.3856 | 302.47 | 0.45349 | 0.34099 | 8.1061 | 115.37 | 106.69 | 124649.1 | 521.22 | 11719 | 1.5311 | 8854.8 | 453.607 | 12806.5 | 4296.4 | 123.779
MAN091 | MURR (1633a) | MNP1-S | 1997-06-12 | NPT2 | 1997-05-25 | Mark Neupert | 1 | 36 | 36.02 | MAYOR | 99 | SALADO | GUBAT | Group 1 | Group 1a | 2.7397 | 19.2126 | 0.26432 | 10.1399 | 2.1852 | 3.3585 | 1.5287 | 31.1843 | 10.9191 | 29.2532 | 2.1473 | 0.71892 | 35587 | 5.1588 | 0 | 35.879 | 0.37801 | 14.6742 | 219.39 | 0.43496 | 0.31051 | 7.7621 | 133.17 | 141.13 | 117932.1 | 454.9 | 14094 | 1.7235 | 10702.5 | 559.812 | 15300.7 | 3144.3 | 105.197
MAN092 | MURR (1633a) | MNP1-S | 1997-06-12 | NPT2 | 1997-05-25 | Mark Neupert | 1 | 36 | 36.03 | MAYOR | 12 | SALADO | GUBAT | Group 1 | Group 1a | 3.0076 | 19.9956 | 0.26654 | 12.8815 | 2.5903 | 3.5744 | 1.6357 | 31.7025 | 9.2404 | 26.3167 | 2.1764 | 0.78733 | 35740 | 5.0976 | 0 | 38.93 | 0.30959 | 13.331 | 223.14 | 0.38654 | 0.4584 | 7.7953 | 127.74 | 112.42 | 126285.4 | 474.5 | 13169 | 2.0739 | 7756.1 | 511.771 | 14754.6 | 3488.4 | 105.648
MAN093 | MURR (1633a) | MNP1-S | 1997-06-12 | NPT2 | 1997-05-25 | Mark Neupert | 1 | 36 | 36.04 | MAYOR | 12 | SALADO | IROSIN | Group 1 | Group 1a | 2.283 | 18.6048 | 0.25717 | 11.8671 | 2.202 | 2.9718 | 1.5861 | 31.3034 | 9.4282 | 32.4726 | 1.597 | 0.72739 | 36757.1 | 6.0212 | 0 | 27.757 | 0.26386 | 14.1094 | 284.57 | 0.42073 | 0.30104 | 7.0388 | 120.6 | 142.35 | 109234.3 | 412.5 | 15258 | 1.6563 | 7636.4 | 647.505 | 14623.1 | 5251.4 | 158.965
MAN094 | MURR (1633a) | MNP1-S | 1997-06-12 | NPT2 | 1997-05-25 | Mark Neupert | 1 | 36 | 36.05 | MAYOR | 8 | BARASAN | IROSIN | Group 1 | Group 1a | 2.1874 | 16.4105 | 0.28925 | 9.3517 | 1.9759 | 2.6844 | 1.3631 | 28.3505 | 11.03 | 26.3803 | 2.0411 | 0.69765 | 63287.8 | 6.0308 | 0 | 31.964 | 0.27105 | 14.398 | 257.38 | 0.48104 | 0.31058 | 7.5301 | 91.76 | 149.27 | 109565.6 | 502.62 | 15322 | 1.4473 | 7471 | 636.377 | 15233.3 | 5658.6 | 209.983
MAN095 | MURR (1633a) | MNP1-S | 1997-06-12 | NPT2 | 1997-05-25 | Mark Neupert | 1 | 36 | 36.06 | MAYOR | 12 | SALADO | IROSIN | Unass. |  | 3.0542 | 15.6313 | 0.23756 | 11.3553 | 1.9343 | 2.9092 | 1.2328 | 27.3654 | 10.6529 | 28.7583 | 1.6185 | 0.75481 | 60690.9 | 5.0301 | 0 | 18.988 | 0.3226 | 16.5638 | 345.41 | 0.37683 | 0.33311 | 6.0317 | 137.81 | 120.88 | 114198.4 | 376.11 | 18433 | 1.6178 | 6624.2 | 705.926 | 16409.5 | 6193.1 | 227.718
MAN096 | MURR (1633a) | MNP1-S | 1997-06-12 | NPT2 | 1997-05-25 | Mark Neupert | 1 | 36 | 36.07 | MAYOR | 12 | SALADO | IROSIN | Group 1 | Group 1a | 2.4628 | 18.6476 | 0.29627 | 11.2711 | 2.1894 | 2.7218 | 1.418 | 31.1469 | 8.6161 | 25.1236 | 1.767 | 0.7588 | 40261.1 | 6.0719 | 38.16 | 36.082 | 0.34047 | 11.7081 | 278.39 | 0.388 | 0.37518 | 6.7963 | 110.55 | 154.06 | 105318.6 | 545.02 | 15989 | 1.65 | 11016.6 | 659.48 | 18152.5 | 4803.5 | 139.017
MAN097 | MURR (1633a) | MNP1-S | 1997-06-12 | NPT2 | 1997-05-25 | Mark Neupert | 1 | 37 | 37.01 | MAYOR | 12 | SALADO | GUBAT | Group 1 | Group 1a | 2.5877 | 19.5097 | 0.29535 | 9.943 | 2.2354 | 3.4776 | 1.5695 | 32.9612 | 8.2586 | 34.1264 | 2.1581 | 0.7213 | 36327.5 | 5.3815 | 0 | 38.129 | 0.28716 | 15.2938 | 205.59 | 0.44365 | 0.31339 | 7.8989 | 90.53 | 141.3 | 124473.2 | 448.82 | 15623 | 1.7837 | 7201.2 | 544.433 | 15169 | 3455.4 | 110.901
MAN098 | MURR (1633a) | MNP1-S | 1997-06-12 | NPT2 | 1997-05-25 | Mark Neupert | 1 | 37 | 37.02 | MAYOR | 8 | SALADO | GUBAT | Group 1 | Group 1a | 1.8334 | 16.9129 | 0.30832 | 9.394 | 2.1552 | 3.1961 | 1.4857 | 29.5802 | 11.9059 | 31.2426 | 1.4932 | 0.67262 | 47922.4 | 6.6636 | 0 | 22.643 | 0.31399 | 15.126 | 223.09 | 0.46789 | 0.33461 | 7.1815 | 99.6 | 146.71 | 116653.7 | 434.55 | 11447 | 1.8102 | 6059.6 | 753.715 | 12187.2 | 6748.1 | 251.997
MAN099 | MURR (1633a) | MNP1-S | 1997-06-12 | NPT2 | 1997-05-25 | Mark Neupert | 1 | 37 | 37.03 | MAYOR | 12 | SALADO | GUBAT | Group 1 | Group 1a | 1.7407 | 17.0998 | 0.24347 | 10.395 | 1.9263 | 2.662 | 1.3405 | 28.5089 | 8.0951 | 24.1652 | 1.7339 | 0.72055 | 42351.1 | 6.3958 | 0 | 31.183 | 0.28732 | 12.4997 | 244.65 | 0.44657 | 0.32571 | 6.9719 | 129.57 | 136.02 | 118966.1 | 529.02 | 14199 | 1.3629 | 8814 | 693.416 | 16916.6 | 5569.8 | 181.097
MAN100 | MURR (1633a) | MNP1-S | 1997-06-12 | NPT2 | 1997-05-25 | Mark Neupert | 1 | 37 | 37.04 | MAYOR | 12 | SALADO | GUBAT | Group 1 | Group 1a | 2.207 | 16.4562 | 0.23638 | 10.2802 | 1.9242 | 2.7162 | 1.2703 | 28.326 | 9.0533 | 29.1106 | 1.6425 | 0.68594 | 48411.1 | 5.175 | 0 | 23.747 | 0.29765 | 13.3497 | 225.61 | 0.40432 | 0.25893 | 6.4087 | 115.99 | 127.16 | 114826.1 | 463.81 | 17179 | 1.3435 | 6133 | 639.495 | 15549.4 | 4149.7 | 175.26
MAN101 | MURR (1633a) | MNP1-S | 1997-06-12 | NPT2 | 1997-05-25 | Mark Neupert | 1 | 38 | 38.01 | ERESTAIN | 13 | SALADO | SORSOGON | Group 1 | Group 1b | 5.4944 | 24.7572 | 0.2839 | 10.6606 | 2.5994 | 3.1699 | 1.8509 | 46.0888 | 17.4325 | 26.8351 | 2.3178 | 0.78113 | 55402.2 | 5.4484 | 0 | 36.292 | 0.38388 | 18.7244 | 110.51 | 0.61423 | 0.44213 | 10.1411 | 87.33 | 155.54 | 147379.7 | 366.53 | 8790 | 2.209 | 5121.6 | 1048.487 | 8844.3 | 3191.5 | 165.017
MAN102 | MURR (1633a) | MNP1-S | 1997-06-12 | NPT2 | 1997-05-25 | Mark Neupert | 1 | 38 | 38.02 | ERESTAIN | 13 | SALADO | SORSOGON | Group 1 | Group 1b | 4.3824 | 23.9649 | 0.28232 | 12.8655 | 2.2473 | 3.1598 | 1.4085 | 52.0811 | 19.0149 | 29.0173 | 2.3421 | 0.71367 | 56641.8 | 6.2998 | 0 | 36.548 | 0.35837 | 17.566 | 137.76 | 0.51243 | 0 | 10.1 | 132.18 | 123.35 | 143069.3 | 381.36 | 9555 | 2.0829 | 4353.9 | 1297.538 | 8745.1 | 4060.3 | 149.076
MAN103 | MURR (1633a) | MNP1-S | 1997-06-12 | NPT2 | 1997-05-25 | Mark Neupert | 1 | 38 | 38.03 | PURA | 13 | BARASAN | SORSOGON | Group 2 |  | 6.3859 | 26.2767 | 0.34036 | 15.1799 | 3.2397 | 4.8363 | 1.5554 | 46.9944 | 18.7456 | 48.6291 | 1.9689 | 0.94953 | 72436 | 6.0129 | 0 | 30.803 | 0.64224 | 17.6631 | 267.53 | 0.51966 | 0.61613 | 8.4385 | 148.28 | 161.85 | 133322.9 | 427.37 | 8527 | 2.199 | 6602.3 | 1032.887 | 8226.7 | 5056.3 | 237.86
MAN104 | MURR (1633a) | MNP2-S | 1997-06-12 | NPT2 | 1997-05-25 | Mark Neupert | 1 | 38 | 38.04 | PURA | 13 | SALADO | GUBAT | Group 2 |  | 17.833 | 36.8912 | 0.53662 | 36.1014 | 5.4978 | 8.9899 | 2.7813 | 57.9678 | 16.3346 | 118.4196 | 1.5013 | 1.5781 | 82530.9 | 5.9867 | 0 | 19.806 | 1.4637 | 21.2086 | 552.65 | 0.4439 | 1.367 | 7.7378 | 102.96 | 178.77 | 124820.4 | 366.07 | 8969 | 4.6288 | 4688.7 | 759.476 | 8310.1 | 6270.4 | 318.147
MAN105 | MURR (1633a) | MNP2-S | 1997-06-12 | NPT2 | 1997-05-25 | Mark Neupert | 1 | 38 | 38.05 | ERESTAIN | 13 | SALADO | GUBAT | Group 2 |  | 10.1507 | 34.4302 | 0.42289 | 23.929 | 4.6573 | 7.2752 | 1.8892 | 47.7596 | 16.4094 | 69.5636 | 1.2335 | 1.2142 | 82054.3 | 5.6962 | 0 | 19.284 | 1.0686 | 22.7295 | 388.02 | 0.44113 | 0.65664 | 9.1358 | 109.37 | 133.64 | 145945.9 | 444.67 | 6588 | 3.0598 | 3851.6 | 612.469 | 6680.7 | 5894.9 | 327.241
MAN106 | MURR (1633a) | MNP2-S | 1997-06-12 | NPT2 | 1997-05-25 | Mark Neupert | 1 | 39 | 39.01 | MAYOR | 8 | SALADO | GUBAT | Group 1 | Group 1d | 3.026 | 17.3369 | 0.30731 | 9.8937 | 1.9734 | 2.5253 | 1.3304 | 28.4991 | 15.1362 | 45.5185 | 1.2915 | 0.7309 | 60996.1 | 6.4807 | 0 | 22.939 | 0.27136 | 14.0267 | 479.2 | 0.49801 | 0 | 6.1944 | 146 | 140.96 | 106949.4 | 395.95 | 17015.5 | 1.3116 | 7595.7 | 866.865 | 16782.5 | 8177.4 | 257.541
MAN107 | MURR (1633a) | MNP2-S | 1997-06-12 | NPT2 | 1997-05-25 | Mark Neupert | 1 | 39 | 39.02 | MAYOR | 7 | SALADO | GUBAT | Group 1 | Group 1a | 0 | 17.9812 | 0.30261 | 9.7737 | 2.0857 | 2.6472 | 1.5453 | 27.4624 | 7.9644 | 22.8422 | 1.8162 | 0.67771 | 37346.4 | 5.5372 | 0 | 38.393 | 0.25346 | 11.7389 | 249.3 | 0.39851 | 0.20747 | 6.4132 | 73.62 | 123.02 | 107713.9 | 436.24 | 16396.5 | 2.07 | 9836.1 | 672.273 | 18792.8 | 5031.7 | 154.972
MAN108 | MURR (1633a) | MNP2-S | 1997-06-12 | NPT2 | 1997-05-25 | Mark Neupert | 1 | 40 | 40.01 | MAYOR | 8 | SALADO | SORSOGON | Group 1 | Group 1a | 0 | 16.6983 | 0.28144 | 10.5743 | 2.0259 | 3.0181 | 1.2384 | 28.9799 | 8.9954 | 38.528 | 1.3506 | 0.70728 | 43601.2 | 5.1838 | 0 | 21.646 | 0.24843 | 12.8288 | 295.8 | 0.41943 | 0.33983 | 6.6382 | 80.09 | 123.66 | 107328.2 | 464.11 | 14188.8 | 1.6389 | 8187.7 | 598.453 | 14676.8 | 5043.3 | 164.585
MAN109 | MURR (1633a) | MNP2-S | 1997-06-12 | NPT2 | 1997-05-25 | Mark Neupert | 1 | 40 | 40.02 | MAYOR | 8 | SALADO | SORSOGON | Group 1 | Group 1a | 2.2014 | 18.5038 | 0.29057 | 10.8544 | 2.073 | 3.3271 | 1.3449 | 32.2296 | 7.86 | 29.504 | 1.8982 | 0.68998 | 37721.7 | 5.8906 | 0 | 30.585 | 0.27831 | 13.3592 | 252.57 | 0.45117 | 0 | 7.4098 | 75.36 | 140.89 | 120666.8 | 427.87 | 14309.9 | 1.3529 | 10564.4 | 550.595 | 15636.5 | 5099.3 | 141.356
MAN110 | MURR (1633a) | MNP2-S | 1997-06-12 | NPT2 | 1997-05-25 | Mark Neupert | 1 | 40 | 40.03 | MAYOR | 8 | SALADO | SORSOGON | Group 1 | Group 1a | 1.626 | 17.3001 | 0.29807 | 10.5839 | 2.0587 | 2.9168 | 1.4804 | 28.0859 | 10.3034 | 29.3794 | 1.5099 | 0.69615 | 51190.1 | 5.7676 | 0 | 27.672 | 0.36373 | 13.2407 | 254.33 | 0.41366 | 0.38442 | 6.5823 | 130.67 | 150.45 | 106760.5 | 502.02 | 14790.7 | 1.7261 | 7845.8 | 746.983 | 15993.1 | 5561 | 188.881
MAN111 | MURR (1633a) | MNP2-S | 1997-06-12 | NPT2 | 1997-05-25 | Mark Neupert | 1 | 41 | 41.01 | BAI | 14 | SALADO | GUBAT | Group 1 |  | 4.2601 | 22.036 | 0.29154 | 11.8903 | 2.4317 | 2.9384 | 1.7056 | 36.8933 | 12.6049 | 30.3338 | 2.0643 | 0.81994 | 40972.4 | 5.6097 | 0 | 30.959 | 0.2594 | 12.5173 | 329.48 | 0.40591 | 0 | 7.4645 | 111.62 | 132.12 | 117334.6 | 372.04 | 24506.1 | 1.7293 | 9580.7 | 753.912 | 16026.4 | 4762.9 | 117.84
MAN112 | MURR (1633a) | MNP2-S | 1997-06-12 | NPT2 | 1997-05-25 | Mark Neupert | 2 | 0 | 1.01 | PB | 1 | POUNDING | BOARD | Group 1 |  | 7.6589 | 22.1354 | 0.364 | 15.633 | 3.1866 | 4.2617 | 1.941 | 36.9759 | 10.5948 | 51.9851 | 1.8046 | 1.0227 | 49700.2 | 5.6827 | 0 | 27.733 | 0.61271 | 16.2984 | 397.83 | 0.42751 | 0 | 7.3806 | 93.77 | 173.89 | 126412.3 | 414.51 | 14718.5 | 2.7719 | 7088 | 701.774 | 13190.5 | 4664.8 | 182.949
MAN113 | MURR (1633a) | MNP2-S | 1997-06-12 | NPT2 | 1997-05-25 | Mark Neupert | 2 | 0 | 1.02 | PB | 1 | POUNDING | BOARD | Group 1 |  | 2.8451 | 18.9863 | 0.32251 | 10.549 | 2.2433 | 2.7715 | 1.5269 | 34.0329 | 11.0486 | 33.3742 | 1.5693 | 0.74345 | 45594.6 | 7.1027 | 0 | 22.731 | 0.29753 | 13.2175 | 218.9 | 0.41876 | 0.34679 | 7.0128 | 140.03 | 165.33 | 107821.2 | 348.8 | 15102 | 1.7427 | 10250 | 834.692 | 15238.7 | 5503.9 | 190.686
MAN114 | MURR (1633a) | MNP2-S | 1997-06-12 | NUP1 | 1997-06-01 | Mark Neupert | 2 | 0 | 1.03 | PB | 1 | POUNDING | BOARD | Group 1 |  | 2.8551 | 21.7287 | 0.29663 | 13.6529 | 2.6485 | 2.2286 | 1.8917 | 39.0995 | 11.6311 | 31.2528 | 1.7284 | 0.8389 | 32630.4 | 5.5214 | 0 | 33.844 | 0.35761 | 12.5663 | 276.4 | 0.39515 | 0.35088 | 6.9304 | 121.5 | 138.35 | 117039.4 | 532.15 | 18991.6 | 2.6536 | 7890.2 | 739.18 | 15495.4 | 5239.1 | 126.417
MAN115 | MURR (1633a) | MNP2-S | 1997-06-12 | NUP1 | 1997-06-01 | Mark Neupert | 2 | 0 | 2.01 | PB | 2 | POUNDING | BOARD | Group 1 |  | 3.0521 | 18.0384 | 0.26382 | 10.3578 | 2.215 | 3.0384 | 1.4368 | 33.6911 | 9.6323 | 27.53 | 1.6005 | 0.71453 | 35145 | 5.9462 | 17.72 | 27.215 | 0.31952 | 12.8321 | 253.55 | 0.4024 | 0.26433 | 7.1955 | 82.26 | 166.39 | 110956.7 | 372.18 | 13011 | 2.4171 | 6378.8 | 731.627 | 13435.6 | 4976.6 | 140.562
MAN116 | MURR (1633a) | MNP2-S | 1997-06-12 | NUP1 | 1997-06-01 | Mark Neupert | 2 | 0 | 2.02 | PB | 2 | POUNDING | BOARD | Group 1 |  | 2.48 | 16.4784 | 0.24852 | 8.9081 | 2.0814 | 3.0899 | 1.5531 | 30.4306 | 10.6878 | 31.5357 | 1.8025 | 0.69281 | 36626.3 | 5.7541 | 0 | 23.436 | 0.31761 | 13.7839 | 287.77 | 0.44689 | 0.30734 | 7.5813 | 78.29 | 167.12 | 117326.2 | 415.4 | 13134 | 1.5163 | 8374.9 | 646.247 | 13584.5 | 4634.3 | 133.901
MAN117 | MURR (1633a) | MNP2-S | 1997-06-12 | NUP1 | 1997-06-01 | Mark Neupert | 2 | 0 | 2.03 | PB | 2 | POUNDING | BOARD | Unass. |  | 1.7118 | 18.2027 | 0.27124 | 9.2247 | 2.3456 | 3.0719 | 1.7218 | 35.3302 | 22.8289 | 47.1483 | 1.7591 | 0.71357 | 36395.9 | 6.0215 | 0 | 20.91 | 0.31533 | 14.0468 | 167.54 | 0.50871 | 0.25553 | 7.9065 | 70.54 | 146.82 | 118684.3 | 469.28 | 10717 | 1.7153 | 6812 | 623.566 | 11179 | 5738.9 | 137.655
MAN118 | MURR (1633a) | MNP2-S | 1997-06-12 | NUP1 | 1997-06-01 | Mark Neupert | 2 | 0 | 3.01 | PB | 3 | POUNDING | BOARD | Group 1 |  | 2.5407 | 19.6266 | 0.27228 | 10.4206 | 2.3233 | 2.7978 | 1.7328 | 35.0743 | 10.208 | 33.2305 | 1.6669 | 0.77684 | 39685.2 | 6.435 | 0 | 25.363 | 0.23118 | 12.9477 | 262.99 | 0.45209 | 0.2838 | 7.5347 | 85.41 | 177.12 | 109631.7 | 433.4 | 13565 | 1.8515 | 6544.2 | 792.718 | 14520.6 | 4966.8 | 160.541
MAN119 | MURR (1633a) | MNP2-S | 1997-06-12 | NUP1 | 1997-06-01 | Mark Neupert | 2 | 0 | 4.01 | PB | 4 | POUNDING | BOARD | Unass. |  | 4.8578 | 21.6152 | 0.27754 | 11.0917 | 2.4142 | 2.7778 | 1.7591 | 41.0326 | 15.9868 | 28.0107 | 2.081 | 0.74834 | 48704.2 | 5.1886 | 0 | 42.608 | 0.36793 | 16.989 | 235.72 | 0.45491 | 0.28816 | 8.9037 | 73.08 | 118.09 | 132321.6 | 448.97 | 19127 | 1.9902 | 7695.5 | 1179.559 | 11264.8 | 3862.2 | 148.717
MAN120 | MURR (1633a) | MNP2-S | 1997-06-12 | NUP1 | 1997-06-01 | Mark Neupert | 2 | 0 | 4.02 | PB | 4 | POUNDING | BOARD | Group 1 |  | 3.1872 | 20.3363 | 0.29054 | 10.9688 | 2.3059 | 3.1331 | 1.7114 | 40.8941 | 10.9826 | 31.3392 | 1.9083 | 0.73567 | 42696.4 | 6.3212 | 0 | 30.01 | 0.31216 | 15.141 | 214.19 | 0.4483 | 0.30365 | 8.3167 | 72.75 | 185.8 | 132705.8 | 402.48 | 11362.9 | 2.1189 | 6421.7 | 661.106 | 11352.8 | 5755.3 | 160.01
MAN121 | MURR (1633a) | MNP2-S | 1997-06-12 | NUP1 | 1997-06-01 | Mark Neupert | 2 | 0 | 5.01 | PB | 5 | POUNDING | BOARD | Group 1 |  | 2.5132 | 17.4932 | 0.25525 | 10.1062 | 2.1537 | 2.5726 | 1.4236 | 31.6446 | 9.5123 | 41.3168 | 1.7388 | 0.71512 | 41539.6 | 5.7005 | 0 | 36.038 | 0.41103 | 13.1746 | 241.02 | 0.41736 | 0.33242 | 7.0789 | 97.92 | 177.34 | 108784.6 | 383.92 | 14914.8 | 1.8488 | 10388.4 | 571.345 | 14672.4 | 5152.6 | 156.381
MAN122 | MURR (1633a) | MNP2-S | 1997-06-12 | NUP1 | 1997-06-01 | Mark Neupert | 2 | 0 | 5.02 | PB | 5 | POUNDING | BOARD | Group 1 |  | 3.8124 | 16.9218 | 0.26571 | 10.5432 | 2.0548 | 2.6109 | 1.4498 | 31.0417 | 14.3533 | 31.5925 | 1.6483 | 0.70063 | 42517.4 | 5.6106 | 0 | 38.024 | 0.35591 | 13.2195 | 323.94 | 0.35858 | 0.25308 | 6.8829 | 125.74 | 182.97 | 107661.6 | 343.54 | 18422.8 | 1.1325 | 10002.5 | 838.602 | 14462 | 4740.5 | 172.419
MAN123 | MURR (1633a) | MNP2-S | 1997-06-12 | NUP1 | 1997-06-01 | Mark Neupert | 2 | 0 | 8.01 | PB | 8 | POUNDING | BOARD | Group 1 |  | 2.3071 | 15.3661 | 0.21612 | 8.7248 | 1.9083 | 2.4996 | 1.4474 | 29.6978 | 9.2566 | 35.6811 | 1.6124 | 0.66688 | 41657.5 | 5.8639 | 0 | 24.135 | 0.25721 | 12.4091 | 249.41 | 0.41816 | 0.24301 | 6.7787 | 72.77 | 163.12 | 108144.5 | 374.23 | 13565 | 1.7381 | 8186.9 | 664.262 | 14621.6 | 4754.8 | 151.939
MAN124 | MURR (1633a) | MNP2-S | 1997-06-12 | NUP1 | 1997-06-01 | Mark Neupert | 2 | 0 | 9.01 | PB | 9 | POUNDING | BOARD | Group 1 |  | 4.7592 | 23.714 | 0.26898 | 15.5465 | 2.6119 | 3.4007 | 1.605 | 48.8862 | 18.5201 | 34.2368 | 2.2471 | 0.80111 | 63126.6 | 6.0342 | 42.85 | 31.426 | 0.56237 | 17.0679 | 287.34 | 0.47251 | 0.28645 | 9.0298 | 76.22 | 168.15 | 137377.9 | 336.49 | 10310.4 | 2.0007 | 6085.7 | 1284.026 | 9725.1 | 4322.6 | 190.23
MAN125 | MURR (1633a) | MNP2-S | 1997-06-12 | NUP1 | 1997-06-01 | Mark Neupert | 2 | 0 | 9.02 | PB | 9 | POUNDING | BOARD | Group 1 |  | 3.0044 | 16.9045 | 0.20487 | 9.086 | 1.9113 | 2.5801 | 1.4077 | 26.5923 | 8.8292 | 34.1339 | 1.5516 | 0.64399 | 39072 | 5.1051 | 0 | 28.103 | 0.24894 | 12.171 | 257.39 | 0.37541 | 0.19158 | 6.468 | 80.23 | 118.04 | 111991.3 | 435.36 | 16325 | 1.3615 | 7564.3 | 607.848 | 15799.6 | 4667.5 | 166.326
MAN126 | MURR (1633a) | MNP2-S | 1997-06-12 | NUP1 | 1997-06-01 | Mark Neupert | 2 | 0 | 9.03 | PB | 9 | POUNDING | BOARD | Unass. |  | 6.3226 | 19.8456 | 0.24003 | 13.861 | 2.6105 | 2.2043 | 1.5682 | 35.3522 | 10.9881 | 29.8384 | 1.3946 | 0.89742 | 52501.7 | 5.2958 | 0 | 33.173 | 0.47684 | 12.0389 | 482.7 | 0.39013 | 0.31416 | 5.5521 | 124.16 | 147.67 | 98115.5 | 468.2 | 22703 | 2.1744 | 9742.1 | 1061.755 | 16120.2 | 5438.9 | 163.547
MAN127 | MURR (1633a) | MNP2-S | 1997-06-12 | NUP1 | 1997-06-01 | Mark Neupert | 2 | 0 | 10.01 | PB | 10 | POUNDING | BOARD | Group 1 |  | 2.5994 | 16.6789 | 0.24805 | 9.8304 | 1.9375 | 2.7777 | 1.5238 | 27.0628 | 12.368 | 29.3532 | 1.8631 | 0.64764 | 44260.6 | 4.8187 | 0 | 31.965 | 0.24133 | 13.4885 | 265.06 | 0.44126 | 0.24831 | 7.0489 | 61.69 | 138.16 | 120035.3 | 399.37 | 13414 | 1.7382 | 8489.1 | 591.357 | 14817.6 | 4432.9 | 159.031
MAN128 | MURR (1633a) | MNP2-S | 1997-06-12 | NUP1 | 1997-06-01 | Mark Neupert | 2 | 0 | 10.02 | PB | 10 | POUNDING | BOARD | Group 1 |  | 2.5917 | 14.2509 | 0.233 | 7.3491 | 1.7532 | 2.3855 | 1.2224 | 25.6526 | 12.4973 | 31.9612 | 1.2673 | 0.65685 | 64628.6 | 5.1677 | 0 | 22.122 | 0.29988 | 13.7388 | 309.9 | 0.42063 | 0.23139 | 6.0192 | 88.34 | 155.25 | 111126.3 | 340.29 | 17657 | 1.5381 | 7583.5 | 942.19 | 14588.9 | 6639.2 | 234.33
MAN129 | MURR (1633a) | MNP2-S | 1997-06-12 | NUP1 | 1997-06-01 | Mark Neupert | 2 | 0 | 11.01 | PB | 11 | POUNDING | BOARD | Group 1 |  | 2.2786 | 16.5736 | 0.27655 | 9.729 | 1.9678 | 2.7257 | 1.5111 | 29.2966 | 8.5123 | 35.258 | 1.6973 | 0.71188 | 36765.6 | 6.1202 | 0 | 25.746 | 0.30286 | 12.5729 | 302.7 | 0.40578 | 0.28582 | 6.8405 | 79.79 | 161.14 | 111242.7 | 361.99 | 16455.5 | 1.7099 | 9007.7 | 703.424 | 15732.7 | 4315.9 | 134.635
MAN130 | MURR (1633a) | MNP2-S | 1997-06-12 | NUP1 | 1997-06-01 | Mark Neupert | 2 | 0 | 11.02 | PB | 11 | POUNDING | BOARD | Group 1 |  | 0 | 14.2448 | 0.24932 | 9.9918 | 1.8101 | 3.4588 | 1.3147 | 25.028 | 6.8415 | 26.4562 | 1.871 | 0.6007 | 31535.7 | 5.4366 | 0 | 30.047 | 0.26948 | 13.3412 | 197.89 | 0.41825 | 0.23532 | 7.377 | 68.27 | 166.54 | 121423 | 503.97 | 12803 | 1.6522 | 9610.6 | 462.818 | 14123.5 | 3357.9 | 130.121
MAN131 | MURR (1633a) | MNP2-S | 1997-06-12 | NUP1 | 1997-06-01 | Mark Neupert | 2 | 0 | 13.01 | PB | 13 | POUNDING | BOARD | Group 1 |  | 4.5976 | 20.009 | 0.27758 | 11.3293 | 2.3048 | 2.7695 | 1.5712 | 37.9099 | 16.819 | 31.399 | 2.1439 | 0.75922 | 48061.3 | 5.7344 | 0 | 34.923 | 0.3341 | 15.8881 | 207.72 | 0.4397 | 0.30672 | 8.3185 | 81.4 | 164.65 | 130559.8 | 344.01 | 13368.6 | 1.8329 | 5949.9 | 986.879 | 11986.7 | 3495.2 | 155.635
MAN132 | MURR (1633a) | MNP2-S | 1997-06-12 | NUP1 | 1997-06-01 | Mark Neupert | 3 | 24 | 24.01 | WASTE | 0 | WASTE | PRODUCT | Unass. |  | 4.7877 | 28.0794 | 0.28245 | 16.0386 | 2.8271 | 3.1109 | 1.6721 | 50.3354 | 18.4078 | 36.0346 | 1.9759 | 0.82297 | 48039.2 | 4.7443 | 0 | 33.611 | 0.38017 | 16.8798 | 157.75 | 0.54064 | 0.25414 | 9.3817 | 100.17 | 126.81 | 141736.9 | 528.1 | 7052 | 1.8806 | 8464.3 | 1069.793 | 8097.1 | 3426.4 | 158.303
MAN133 | MURR (1633a) | MNP2-S | 1997-06-12 | NUP1 | 1997-06-01 | Mark Neupert | 3 | 32 | 32.01 | WASTE | 0 | WASTE | PRODUCT | Unass. |  | 4.9272 | 23.5338 | 0.27034 | 13.5551 | 2.7889 | 3.6063 | 1.8108 | 38.9044 | 14.4703 | 21.9453 | 1.8839 | 0.87932 | 64282.1 | 5.7045 | 0 | 48.733 | 0.39764 | 14.9108 | 264.05 | 0.46576 | 0.34954 | 11.1378 | 81.87 | 164.58 | 120243.2 | 659.88 | 9041 | 2.4199 | 15745.2 | 924.181 | 11845.3 | 3679.3 | 144.232
MAN134 | MURR (1633a) | MNP2-S | 1997-06-12 | NUP1 | 1997-06-01 | Mark Neupert | 3 | 32 | 32.02 | WASTE | 0 | WASTE | PRODUCT | Group 2 |  | 14.5036 | 32.8147 | 0.39666 | 26.1175 | 5.6881 | 4.8269 | 2.5813 | 52.325 | 19.4285 | 84.3134 | 2.7588 | 1.5451 | 88144.8 | 5.0461 | 0 | 40.334 | 1.0105 | 18.6922 | 425.04 | 0.40439 | 0.70066 | 6.6932 | 109.96 | 133.48 | 125463.9 | 475.75 | 8200 | 4.5126 | 8849.3 | 948.037 | 15603 | 5640.3 | 277.579
MAN135 | MURR (1633a) | MNP2-S | 1997-06-12 | NUP1 | 1997-06-01 | Mark Neupert | 4 | 0 | 1.00 | MAYOR | 0 | RAW | CLAY | Group 1 |  | 2.0416 | 20.5148 | 0.32458 | 12.9926 | 2.4725 | 2.3124 | 1.6843 | 35.8313 | 12.0201 | 30.3048 | 1.6893 | 0.80713 | 41254.1 | 6.1399 | 0 | 29.736 | 0.23785 | 11.3945 | 213.25 | 0.40191 | 0.34863 | 6.819 | 91.67 | 187.51 | 100266.5 | 432.13 | 14160 | 1.5974 | 7960.4 | 888.159 | 17759.3 | 5630.6 | 178.842
MAN136 | MURR (1633a) | MNP2-S | 1997-06-12 | NUP1 | 1997-06-01 | Mark Neupert | 4 | 0 | 2.00 | MAYOR | 0 | RAW | CLAY | Group 1 |  | 0 | 18.8071 | 0.2702 | 11.8634 | 2.2024 | 2.7097 | 1.5832 | 31.9987 | 8.4936 | 41.0372 | 1.9012 | 0.7487 | 38478.5 | 6.5682 | 0 | 28.517 | 0.29478 | 11.9942 | 313.82 | 0.41975 | 0.27181 | 6.8278 | 97.04 | 180.78 | 104438.5 | 347.53 | 14672 | 1.6349 | 8780.6 | 697.424 | 16673.5 | 6122.4 | 166.447
MAN137 | MURR (1633a) | MNP1-S | 1997-06-12 | NUP1 | 1997-06-01 | Mark Neupert | 4 | 0 | 3.00 | MAYOR | 0 | RAW | CLAY | Unass. |  | 1.1628 | 15.7048 | 0.18665 | 9.263 | 1.6498 | 1.7864 | 1.1343 | 25.0077 | 7.0411 | 22.8764 | 1.8747 | 0.56035 | 65504.8 | 4.2084 | 0 | 32.369 | 0.22365 | 13.5186 | 231.77 | 0.38393 | 0.17764 | 6.7163 | 74.43 | 108.04 | 115553.7 | 505.47 | 10966 | 1.3692 | 7398 | 404.475 | 12510.5 | 3174 | 130.004
MAN138 | MURR (1633a) | MNP1-S | 1997-06-12 | NUP1 | 1997-06-01 | Mark Neupert | 4 | 0 | 4.00 | MAYOR | 0 | RAW | CLAY | Group 1 |  | 0.9019 | 17.1542 | 0.26343 | 11.9614 | 2.5681 | 2.9522 | 1.5961 | 29.5628 | 5.7763 | 30.9174 | 2.0057 | 0.76879 | 28192.9 | 4.6998 | 0 | 28.162 | 0.17488 | 14.3828 | 177.08 | 0.45786 | 0.30915 | 7.9707 | 73.25 | 128.31 | 121064.5 | 439.06 | 10155.5 | 2.0606 | 8699.5 | 331.708 | 12174.8 | 3321.2 | 140.541
MAN139 | MURR (1633a) | MNP1-S | 1997-06-12 | NUP1 | 1997-06-01 | Mark Neupert | 4 | 0 | 5.00 | MAYOR | 0 | RAW | CLAY | Group 1 |  | 1.8954 | 15.8897 | 0.21101 | 8.8712 | 1.7955 | 2.5536 | 1.3485 | 25.4776 | 6.1502 | 22.9836 | 1.833 | 0.58352 | 38298.7 | 4.0868 | 0 | 36.419 | 0.16226 | 13.405 | 232.55 | 0.42204 | 0.21587 | 7.4538 | 74.3 | 95.77 | 114411.2 | 436.49 | 10943.4 | 1.6885 | 9996 | 389.555 | 15020.1 | 3003.4 | 121.675
MAN140 | MURR (1633a) | MNP1-S | 1997-06-12 | NUP1 | 1997-06-01 | Mark Neupert | 4 | 0 | 6.00 | MAYOR | 0 | RAW | CLAY | Unass. |  | 0 | 20.3696 | 0.26544 | 13.802 | 2.7403 | 3.517 | 1.5742 | 41.9382 | 8.8472 | 30.6594 | 1.7239 | 0.75404 | 33340 | 5.3961 | 0 | 17.791 | 0.26626 | 16.4124 | 107.5 | 0.4783 | 0.27107 | 9.0273 | 96.15 | 141.46 | 127881.2 | 475.24 | 5097.8 | 2.1654 | 5318.8 | 419.856 | 5287.4 | 5358.9 | 172.584
MAN141 | MURR (1633a) | MNP1-S | 1997-06-12 | NUP1 | 1997-06-01 | Mark Neupert | 5 | 5 | 5.01 | TOOTS | 0 | BARASAN | CLAY | Group 1 |  | 0 | 17.5965 | 0.27593 | 11.1226 | 2.4866 | 4.0492 | 1.4826 | 32.0458 | 7.7082 | 36.9513 | 1.8088 | 0.7599 | 31211.5 | 5.6911 | 0 | 17.962 | 0.40861 | 14.9971 | 292.87 | 0.47136 | 0.24751 | 8.0432 | 53.28 | 159.49 | 125298.8 | 358.48 | 12659 | 2.069 | 7113.7 | 660.704 | 11313.5 | 4456.4 | 116.492
MAN142 | MURR (1633a) | MNP1-S | 1997-06-12 | NUP1 | 1997-06-01 | Mark Neupert | 5 | 8 | 8.01 | TOOTS | 0 | BARASAN |  | Group 1 |  | 1.9192 | 19.4934 | 0.24713 | 10.5709 | 2.1709 | 2.1624 | 1.5061 | 31.3965 | 9.3167 | 29.5492 | 1.7879 | 0.79807 | 31137.1 | 5.7479 | 0 | 33.352 | 0.29317 | 12.7825 | 341.47 | 0.38265 | 0.2636 | 6.9876 | 73.78 | 162.88 | 116542.2 | 421.1 | 16781 | 1.2798 | 8151.4 | 801.316 | 16989.3 | 4301.6 | 109.936
MAN143 | MURR (1633a) | MNP1-S | 1997-06-12 | NUP1 | 1997-06-01 | Mark Neupert | 5 | 8 | 8.02 | TOOTS | 0 | SALADO |  | Group 1 |  | 5.0838 | 21.698 | 0.32451 | 13.3676 | 2.8066 | 2.8679 | 2.1159 | 32.7925 | 11.7958 | 25.1791 | 2.1398 | 0.88194 | 49960.3 | 5.4502 | 0 | 39.025 | 0.35575 | 14.4733 | 240.58 | 0.38148 | 0.34528 | 7.4154 | 91.89 | 143.64 | 119506.8 | 418.64 | 16684 | 2.182 | 5876.3 | 836.679 | 13871.2 | 3494.3 | 183.525
MAN144 | MURR (1633a) | MNP1-S | 1997-06-12 | NUP1 | 1997-06-01 | Mark Neupert | 5 | 8 | 8.03 | TOOTS | 0 | BARASAN |  | Group 1 |  | 1.9762 | 21.6069 | 0.24744 | 11.7942 | 2.3642 | 2.4824 | 1.6304 | 34.1107 | 11.402 | 23.8941 | 1.8378 | 0.84567 | 33978.4 | 5.9632 | 0 | 28.457 | 0.30673 | 13.5337 | 283.96 | 0.38379 | 0.31989 | 7.5582 | 71.91 | 173.35 | 121551.9 | 421.01 | 15466.1 | 2.7913 | 7475.1 | 944.937 | 14646.3 | 3106.7 | 130.362
MAN145 | MURR (1633a) | MNP1-S | 1997-06-12 | NUP1 | 1997-06-01 | Mark Neupert | 5 | 36 | 36.01 | TOOTS | 0 | BARASAN |  | Unass. |  | 3.4285 | 25.3984 | 0.29803 | 16.4338 | 3.2199 | 3.9716 | 1.816 | 44.3553 | 12.8546 | 13.922 | 1.8463 | 0.79295 | 54063.9 | 7.1621 | 0 | 45.633 | 0.48036 | 13.4539 | 179.65 | 0.69988 | 0.35021 | 17.4816 | 44.1 | 176.44 | 130530.6 | 371.35 | 10147 | 2.1973 | 12982.2 | 740.555 | 9217.9 | 4534 | 177.579
MAN146 | MURR (1633a) | MNP1-S | 1997-06-12 | NUP1 | 1997-06-01 | Mark Neupert | 5 | 36 | 36.02 | TOOTS | 0 | SALADO |  | Group 1 |  | 2.1203 | 20.3248 | 0.265 | 11.0634 | 2.4694 | 2.4336 | 1.696 | 33.881 | 9.5147 | 27.7894 | 2.0968 | 0.8578 | 33828.8 | 5.9976 | 0 | 31.717 | 0.30812 | 13.5232 | 218.27 | 0.42679 | 0.32989 | 7.3692 | 74.13 | 164.71 | 119964.5 | 338.47 | 14432.8 | 2.2364 | 10191.2 | 705.898 | 15078.8 | 4290.8 | 132.302
MAN147 | MURR (1633a) | MNP1-S | 1997-06-12 | NUP1 | 1997-06-01 | Mark Neupert | 5 | 24 | 24.01 | TOOTS | 0 | BARASAN |  | Group 1 |  | 1.567 | 18.2371 | 0.24153 | 9.7139 | 2.0658 | 2.0583 | 1.6605 | 31.0262 | 10.0979 | 29.7309 | 1.8567 | 0.78472 | 33127.5 | 6.3716 | 0 | 33.115 | 0.34832 | 13.0662 | 280.23 | 0.36566 | 0.30046 | 7.0544 | 73.25 | 187.19 | 118289.5 | 419.68 | 14970.4 | 1.6336 | 7009 | 930.487 | 16766.6 | 3876.6 | 115.983
MAN148 | MURR (1633a) | MNP1-S | 1997-06-12 | NUP1 | 1997-06-01 | Mark Neupert | 5 | 24 | 24.02 | TOOTS | 0 | SALADO |  | Group 1 |  | 1.9545 | 20.1107 | 0.28254 | 11.1664 | 2.3299 | 2.5436 | 1.6645 | 32.4324 | 8.5768 | 28.7794 | 1.9912 | 0.79933 | 31459.6 | 6.0631 | 0 | 28.662 | 0.21494 | 13.4189 | 185.4 | 0.39355 | 0.30798 | 7.5787 | 88.28 | 166.28 | 124046 | 370.12 | 16489.4 | 2.0411 | 7329.7 | 641.428 | 14327.8 | 3689.8 | 125.479
MAN149 | MURR (1633a) | MNP1-S | 1997-06-12 | NUP1 | 1997-06-01 | Mark Neupert | 5 | 1 | 1.01 | TOOTS | 0 | SALADO |  | Group 1 |  | 0 | 20.1434 | 0.26132 | 11.2792 | 2.3093 | 2.7662 | 1.6828 | 32.5358 | 9.0231 | 24.5633 | 1.8929 | 0.77958 | 31419.1 | 6.1603 | 0 | 27.123 | 0.2237 | 12.9313 | 250.7 | 0.37347 | 0.28692 | 7.2992 | 91.98 | 177.44 | 119992.9 | 343.64 | 14640 | 2.0219 | 5907.3 | 684.885 | 14303.8 | 3531.7 | 122.492
MAN150 | MURR (1633a) | MNP1-S | 1997-06-12 | NUP1 | 1997-06-01 | Mark Neupert | 5 | 1 | 1.02 | TOOTS | 0 | SALADO |  | Group 1 |  | 0 | 19.7478 | 0.26638 | 12.5556 | 2.2604 | 2.4672 | 1.7345 | 30.0217 | 8.2886 | 34.4478 | 1.8904 | 0.79228 | 31653.9 | 6.5278 | 0 | 29.506 | 0.20723 | 13.7524 | 328.08 | 0.44653 | 0.30528 | 7.5568 | 73.92 | 191.6 | 122839.6 | 379.25 | 15659.1 | 1.8637 | 7016.8 | 641.765 | 14936.1 | 4019.9 | 119.406
MAN151 | MURR (1633a) | MNP1-S | 1997-06-12 | NUP1 | 1997-06-01 | Mark Neupert | 5 | 8 | 8.04 | TOOTS | 0 | BARASAN |  | Group 1 |  | 3.1907 | 20.8259 | 0.28373 | 12.2861 | 2.6751 | 2.6246 | 1.9061 | 33.5011 | 10.116 | 25.5907 | 2.1103 | 0.89686 | 37933.1 | 5.5306 | 0 | 25.536 | 0.23391 | 13.4988 | 244.72 | 0.36591 | 0.36057 | 7.3593 | 75.96 | 165.21 | 120706.8 | 386.84 | 15017 | 2.1469 | 8611.7 | 727.775 | 15469.6 | 3686.4 | 124.301
MAN152 | MURR (1633a) | MNP1-S | 1997-06-12 | NUP1 | 1997-06-01 | Mark Neupert | 6 | 0 | 0.00 | BOTON | 0 |  |  | Unass. |  | 2.5302 | 36.9795 | 0.51072 | 34.1581 | 6.1029 | 3.4401 | 3.7711 | 53.4919 | 11.5059 | 22.9933 | 2.1801 | 1.7407 | 36002.2 | 4.613 | 0 | 40.003 | 0.35911 | 15.0636 | 201.12 | 0.55826 | 0.7898 | 10.0578 | 74.32 | 132.08 | 135696.1 | 512.02 | 9172 | 5.1096 | 12938.8 | 862.361 | 14133.9 | 2684.3 | 97.362
MAN153 | MURR (1633a) | MNP1-S | 1997-06-12 | NUP1 | 1997-06-01 | Mark Neupert | 6 | 0 | 0.00 | TIWI | 0 |  |  | Unass. |  | 2.9881 | 31.5 | 0.30858 | 16.9872 | 3.2785 | 2.9375 | 1.7353 | 56.6217 | 22.7748 | 23.6972 | 1.1414 | 0.84042 | 72405.7 | 6.8663 | 0 | 30.43 | 0.44661 | 19.0458 | 168.19 | 0.66638 | 0.32176 | 14.3106 | 52.16 | 162.88 | 133863.8 | 233.47 | 7012 | 1.9107 | 8494.7 | 753.016 | 7575.5 | 5084.2 | 247.459