## Sheet1
ANID | Alternate ID | Analytical Information | Long RDF | Long Date | Short RDF | Short Date | Chem Group | Principal Investigator | Affiliation | Country | State | Region | SubRegion | Site Name | Site Number | Provenience | Context | Longitude (ALL WEST) | DD_X | Latitude (ALL NORTH) | DD_Y | UTM Zone | Easting | Northing | Material | Ware | Ceramic Type | Form | Paste | Major Temper | Minor Temper | Interior Decoration | Exterior Decoration | Culture | Period | Date | Picture | Comments | As | La | Lu | Nd | Sm | U | Yb | Ce | Co | Cr | Cs | Eu | Fe | Hf | Ni | Rb | Sb | Sc | Sr | Ta | Tb | Th | Zn | Zr | Al | Ba | Ca | Dy | K | Mn | Na | Ti | V
AZC0001 | 10777 | MURR (SRM-1633a) | LAG2 | 1999-05-02 | SPE2-S | 1999-04-29 | Tenochtitlan | Nichols, Deborah | Dartmouth College | Mexico | Mexico | Basin of Mexico | Texcoco | Cerro Portezuelo | TX-A-103 | PTS 93 J1 SE C |  | 98° 54' 10.281" | -98.902 | 19° 23' 44.045" | 19.395 | 14 | 510200 | 2144600 | Ceramic | Bl/O | Bl/O Dish D | Dish |  | 3 |  |  |  |  | Aztec III |  |  | Bl/O Dish D rim with spider support | 2.3484 | 25.3576 | 0.29504 | 27.3066 | 5.3995 | 1.3438 | 2.1501 | 54.5874 | 18.5866 | 109.5126 | 3.8877 | 1.6237 | 44954.8203 | 6.0675 | 48.1358 | 49.9169 | 0.3196 | 14.701 | 398.4463 | 0.73284 | 0.6625 | 6.213 | 80.141 | 174.4378 | 109602.8203 | 508.1203 | 18026.5234 | 3.4848 | 8215.1543 | 976.9269 | 13831.0674 | 5587.5044 | 93.8793
AZC0002 | 10778 | MURR (SRM-1633a) | LAG2 | 1999-05-02 | SPE2-S | 1999-04-29 | unassigned - probable Tenochtitlan | Nichols, Deborah | Dartmouth College | Mexico | Mexico | Basin of Mexico | Texcoco | Cerro Portezuelo | TX-A-103 | PTS 35B |  | 98° 54' 10.281" | -98.902 | 19° 23' 44.045" | 19.395 | 14 | 510200 | 2144600 | Ceramic | Bl/O | Bl/O Dish D | Dish |  | 3 |  |  |  |  | Aztec III |  |  | Bl/O Dish D rim | 2.0301 | 29.0894 | 0.36865 | 40.2568 | 6.921 | 2.3055 | 2.5077 | 62.0667 | 15.4651 | 77.2334 | 4.6416 | 1.6311 | 37084.2109 | 6.0713 | 0 | 65.6503 | 0.29117 | 14.1565 | 285.0936 | 0.73953 | 1.1779 | 7.8421 | 134.8056 | 167.0242 | 98843.5938 | 679.7748 | 14007.374 | 4.5446 | 8787.7041 | 841.6563 | 10866.1689 | 4467.1484 | 90.0944
AZC0003 | 10779 | MURR (SRM-1633a) | LAG2 | 1999-05-02 | SPE2-S | 1999-04-29 | Texcoco | Nichols, Deborah | Dartmouth College | Mexico | Mexico | Basin of Mexico | Texcoco | Cerro Portezuelo | TX-A-103 | PTS 81B |  | 98° 54' 10.281" | -98.902 | 19° 23' 44.045" | 19.395 | 14 | 510200 | 2144600 | Ceramic | Bl/O | Bl/O Molcajete D | Molcajete |  | 3 |  |  |  |  | Aztec III |  |  | Bl/O Molcajete D rim | 2.2733 | 22.6748 | 0.31 | 22.2084 | 4.9125 | 2.0812 | 2.0725 | 50.5811 | 16.294 | 99.9711 | 4.2772 | 1.3898 | 37391.9609 | 5.638 | 46.648 | 63.9504 | 0.303 | 13.0483 | 344.0643 | 0.84413 | 1.189 | 6.6601 | 72.0519 | 150.4688 | 99260.6172 | 581.5952 | 24262.8457 | 3.6675 | 9207.0703 | 819.1224 | 15574.9131 | 5019.8032 | 87.8348
AZC0004 | 10780 | MURR (SRM-1633a) | LAG2 | 1999-05-02 | SPE2-S | 1999-04-29 | Tenochtitlan | Nichols, Deborah | Dartmouth College | Mexico | Mexico | Basin of Mexico | Texcoco | Cerro Portezuelo | TX-A-103 | PTS 96L8A |  | 98° 54' 10.281" | -98.902 | 19° 23' 44.045" | 19.395 | 14 | 510200 | 2144600 | Ceramic | Bl/O | Bl/O Molcajete D | Molcajete |  | 3 |  |  |  |  | Aztec III |  |  | Bl/O Molcajete D rim | 2.93 | 25.6141 | 0.28302 | 28.6616 | 5.7401 | 1.4753 | 2.4164 | 56.0355 | 16.3809 | 98.3369 | 3.4739 | 1.614 | 40935.4102 | 5.666 | 55.6863 | 52.4415 | 0.31208 | 13.9079 | 351.4982 | 0.706 | 1.0484 | 5.6192 | 98.0978 | 151.2453 | 99483.8516 | 498.1839 | 22601.1914 | 3.79 | 12242.8135 | 738.6973 | 15083.1152 | 6076.3398 | 90.1994
AZC0005 | 10781 | MURR (SRM-1633a) | LAG2 | 1999-05-02 | SPE2-S | 1999-04-29 | Texcoco | Nichols, Deborah | Dartmouth College | Mexico | Mexico | Basin of Mexico | Texcoco | Cerro Portezuelo | TX-A-103 | PTS 32B |  | 98° 54' 10.281" | -98.902 | 19° 23' 44.045" | 19.395 | 14 | 510200 | 2144600 | Ceramic | Bl/O | Bl/O Dish D-4 | Dish |  | 3 |  |  |  |  | Aztec III |  |  | Bl/O Dish D-4 rim | 2.7064 | 27.7106 | 0.31738 | 27.3995 | 5.9345 | 1.6303 | 2.414 | 59.1728 | 17.3391 | 101.1381 | 3.7328 | 1.5851 | 40538.3242 | 6.0285 | 71.4157 | 61.0053 | 0.31392 | 14.0407 | 344.7869 | 0.82945 | 0.89701 | 7.0906 | 74.9176 | 158.3395 | 100273.3516 | 584.6691 | 22111.9023 | 4.1703 | 11295.1826 | 873.4443 | 13257.3564 | 4764.5781 | 96.4506
AZC0006 | 10782 | MURR (SRM-1633a) | LAG2 | 1999-05-02 | SPE2-S | 1999-04-29 | Tenochtitlan | Nichols, Deborah | Dartmouth College | Mexico | Mexico | Basin of Mexico | Texcoco | Cerro Portezuelo | TX-A-103 | PTS 93K3NWD |  | 98° 54' 10.281" | -98.902 | 19° 23' 44.045" | 19.395 | 14 | 510200 | 2144600 | Ceramic | Bl/O | Bl/O Bowl D | Bowl |  | 3 |  |  |  |  | Aztec III |  |  | Bl/O Bowl D rim | 2.6728 | 25.861 | 0.31037 | 29.3334 | 5.7082 | 1.486 | 2.159 | 53.8685 | 17.4187 | 101.1262 | 3.937 | 1.6614 | 41968.9023 | 5.5165 | 63.8014 | 42.5482 | 0.33485 | 14.1619 | 422.1462 | 0.65398 | 1.1504 | 5.1709 | 77.9903 | 158.3583 | 100136.0547 | 646.546 | 25519.4336 | 4.4127 | 9350.6738 | 840.7507 | 15958.4394 | 5179.9053 | 108.7682
AZC0007 | 10783 | MURR (SRM-1633a) | LAG2 | 1999-05-02 | SPE2-S | 1999-04-29 | unassigned - probable Tenochtitlan | Nichols, Deborah | Dartmouth College | Mexico | Mexico | Basin of Mexico | Texcoco | Cerro Portezuelo | TX-A-103 | PTS 35 ?(6) C |  | 98° 54' 10.281" | -98.902 | 19° 23' 44.045" | 19.395 | 14 | 510200 | 2144600 | Ceramic | Bl/O | Bl/O spinning bowl | Spinning bowl |  | 3 |  |  |  |  | Aztec III |  |  | Bl/O minature dish/ spinning bowl | 1.9908 | 28.1475 | 0.34009 | 32.1721 | 6.7028 | 1.8214 | 2.4024 | 61.0153 | 15.2951 | 86.5255 | 4.2062 | 1.725 | 41162.2031 | 6.3818 | 42.7325 | 55.4928 | 0.43092 | 15.1777 | 259.0328 | 0.75798 | 1.3891 | 6.9869 | 139.7163 | 202.0916 | 106498.8828 | 493.3167 | 17506.9102 | 4.2313 | 9173.8916 | 602.4913 | 12050.6836 | 5172.4893 | 89.6942
AZC0008 | 10784 | MURR (SRM-1633a) | LAG2 | 1999-05-02 | SPE2-S | 1999-04-29 | Texcoco | Nichols, Deborah | Dartmouth College | Mexico | Mexico | Basin of Mexico | Texcoco | Cerro Portezuelo | TX-A-103 | PTS 81B |  | 98° 54' 10.281" | -98.902 | 19° 23' 44.045" | 19.395 | 14 | 510200 | 2144600 | Ceramic | Bl/O | Bl/O Dish D-1 | Dish |  | 3 |  |  |  |  | Aztec III |  |  | Bl/O Dish D-1 rim | 2.3264 | 28.7347 | 0.35192 | 33.4011 | 6.1794 | 1.6266 | 2.4509 | 59.2268 | 17.3395 | 98.8844 | 3.5877 | 1.5904 | 41058.8398 | 5.9942 | 25.4285 | 61.3784 | 0.29364 | 13.8251 | 366.9956 | 0.82875 | 0.71857 | 6.9694 | 71.3147 | 166.5922 | 98557.6094 | 599.5316 | 22973.9316 | 4.6853 | 8066.4614 | 890.0353 | 12798.8789 | 5097.4434 | 85.0177
AZC0009 | 10785 | MURR (SRM-1633a) | LAG2 | 1999-05-02 | SPE2-S | 1999-04-29 | unassigned - probable Texcoco | Nichols, Deborah | Dartmouth College | Mexico | Mexico | Basin of Mexico | Texcoco | Cerro Portezuelo | TX-A-103 | PTS 93 J1 SE B |  | 98° 54' 10.281" | -98.902 | 19° 23' 44.045" | 19.395 | 14 | 510200 | 2144600 | Ceramic | Bl/O | Bl/O Dish D-3 | Dish |  | 3 |  |  |  |  | Aztec III |  |  | Bl/O Dish D-3 rim | 3.8026 | 28.2568 | 0.33987 | 32.0793 | 5.9934 | 1.8479 | 2.4894 | 58.7361 | 17.352 | 95.7397 | 3.7157 | 1.5796 | 40603.3164 | 5.9932 | 50.784 | 61.7748 | 0.32291 | 13.8299 | 354.3435 | 0.81264 | 1.3275 | 6.8872 | 110.5595 | 170.0825 | 97878.8672 | 609.6425 | 22661.9473 | 4.9943 | 11045.1953 | 895.4233 | 12780.4121 | 5725.5977 | 73.1693
AZC0010 | 10786 | MURR (SRM-1633a) | LAG2 | 1999-05-02 | SPE2-S | 1999-04-29 | Texcoco | Nichols, Deborah | Dartmouth College | Mexico | Mexico | Basin of Mexico | Texcoco | Cerro Portezuelo | TX-A-103 | PTS 96L9E |  | 98° 54' 10.281" | -98.902 | 19° 23' 44.045" | 19.395 | 14 | 510200 | 2144600 | Ceramic | Bl/O | Bl/O Dish B | Dish |  | 3 |  |  |  |  | Aztec II |  |  | Bl/O Dish B rim with support | 2.3082 | 26.968 | 0.32119 | 30.5599 | 5.7245 | 1.1631 | 2.4703 | 55.5153 | 16.7279 | 107.2935 | 3.1485 | 1.5648 | 41251.3789 | 6.0849 | 38.2826 | 56.186 | 0.35452 | 14.3145 | 299.9121 | 0.81421 | 0.96491 | 6.3213 | 99.4331 | 156.8375 | 100599.8203 | 495.7612 | 24604.1855 | 4.2959 | 10630.5586 | 838.5119 | 13771.4551 | 5290.5166 | 96.7652
AZC0011 | 10787 | MURR (SRM-1633a) | LAG2 | 1999-05-02 | SPE2-S | 1999-04-29 | unassigned - probable Chalco | Nichols, Deborah | Dartmouth College | Mexico | Mexico | Basin of Mexico | Texcoco | Cerro Portezuelo | TX-A-103 | PTS 96K6B |  | 98° 54' 10.281" | -98.902 | 19° 23' 44.045" | 19.395 | 14 | 510200 | 2144600 | Ceramic | Bl/O | Bl/O Dish B | Dish |  | 3 |  |  |  |  | Aztec II |  |  | Bl/O Dish B rim | 2.8065 | 26.4803 | 0.31671 | 31.2427 | 5.6333 | 1.2806 | 2.4395 | 55.3041 | 16.8092 | 103.2932 | 3.4074 | 1.5197 | 41583.293 | 5.83 | 59.895 | 58.9717 | 0.30874 | 14.3297 | 400.2788 | 0.80184 | 1.0826 | 6.4668 | 80.4173 | 149.8099 | 99612.8672 | 504.1071 | 26069.6367 | 4.7066 | 12108.3154 | 841.0162 | 13376.7256 | 5478.0527 | 119.0941
AZC0012 | 10788 | MURR (SRM-1633a) | LAG2 | 1999-05-02 | SPE2-S | 1999-04-29 | Texcoco | Nichols, Deborah | Dartmouth College | Mexico | Mexico | Basin of Mexico | Texcoco | Cerro Portezuelo | TX-A-103 | PTS 27D/F |  | 98° 54' 10.281" | -98.902 | 19° 23' 44.045" | 19.395 | 14 | 510200 | 2144600 | Ceramic | Bl/O | Bl/O Molcajete B | Molcajete |  | 3 |  |  |  |  | Aztec II |  |  | Bl/O Molcajete B rim | 0 | 23.9084 | 0.31178 | 25.4503 | 5.0945 | 0.86615 | 2.1403 | 51.4449 | 16.7263 | 107.5446 | 3.0804 | 1.4287 | 39495.8047 | 5.6156 | 46.3782 | 54.6336 | 0.30367 | 13.703 | 412.3072 | 0.74625 | 1.0278 | 6.2402 | 78.3546 | 145.7985 | 101174.9922 | 438.2104 | 25555.7676 | 4.1437 | 10143.7383 | 835.721 | 16517.3086 | 4931.4356 | 101.2245
AZC0013 | 10789 | MURR (SRM-1633a) | LAG2 | 1999-05-02 | SPE2-S | 1999-04-29 | Chalco | Nichols, Deborah | Dartmouth College | Mexico | Mexico | Basin of Mexico | Texcoco | Cerro Portezuelo | TX-A-103 | PTS 9607A |  | 98° 54' 10.281" | -98.902 | 19° 23' 44.045" | 19.395 | 14 | 510200 | 2144600 | Ceramic | Bl/O | Bl/O Dish B | Dish |  | 3 |  |  |  |  | Aztec II |  |  | Bl/O Dish B rim | 1.5897 | 27.1228 | 0.31179 | 32.4329 | 5.7024 | 0.95592 | 2.3472 | 55.1412 | 16.9914 | 104.3729 | 3.2724 | 1.5464 | 42157.1016 | 6.0095 | 0 | 58.0082 | 0.28254 | 14.4895 | 373.9569 | 0.8115 | 1.0717 | 6.4663 | 84.7228 | 192.3823 | 103342.3438 | 507.7561 | 22982.1035 | 4.482 | 8938.3096 | 859.1473 | 13218.04 | 5969.2681 | 102.3216
AZC0014 | 10790 | MURR (SRM-1633a) | LAG2 | 1999-05-02 | SPE2-S | 1999-04-29 | Texcoco | Nichols, Deborah | Dartmouth College | Mexico | Mexico | Basin of Mexico | Texcoco | Cerro Portezuelo | TX-A-103 | PTS 35B |  | 98° 54' 10.281" | -98.902 | 19° 23' 44.045" | 19.395 | 14 | 510200 | 2144600 | Ceramic | Bl/O | Bl/O Plate B | Plate |  | 3 |  |  |  |  | Aztec II |  |  | Bl/O Plate B rim | 0 | 25.3299 | 0.29626 | 25.0898 | 5.2977 | 1.1016 | 2.236 | 53.344 | 17.7873 | 106.4777 | 3.109 | 1.538 | 39861.5312 | 5.6866 | 44.5599 | 57.25 | 0.3017 | 13.6412 | 378.5065 | 0.72606 | 0.67957 | 6.0524 | 82.6248 | 165.6675 | 98681.8125 | 483.4091 | 27844.502 | 3.7776 | 9376.8496 | 868.794 | 15351.8594 | 4907.8203 | 80.8204
AZC0015 | 10791 | MURR (SRM-1633a) | LAG2 | 1999-05-02 | SPE2-S | 1999-04-29 | Chalco | Nichols, Deborah | Dartmouth College | Mexico | Mexico | Basin of Mexico | Texcoco | Cerro Portezuelo | TX-A-103 | PTS 96N7B |  | 98° 54' 10.281" | -98.902 | 19° 23' 44.045" | 19.395 | 14 | 510200 | 2144600 | Ceramic | Bl/O | Bl/O Dish A | Dish |  | 3 |  |  |  |  | Aztec II |  |  | Bl/O Dish A | 0 | 25.0022 | 0.28117 | 25.9511 | 5.2514 | 0.86543 | 2.2483 | 52.4862 | 16.4386 | 105.9174 | 3.0003 | 1.4953 | 40082.7695 | 5.6847 | 29.1986 | 52.388 | 0.3121 | 13.5494 | 401.1208 | 0.78232 | 0.6874 | 6.0551 | 75.9211 | 126.3203 | 96697.2031 | 480.4306 | 27797.4941 | 3.8191 | 12656.2773 | 879.4196 | 15373.1289 | 5444.5815 | 79.0279
AZC0016 | 10792 | MURR (SRM-1633a) | LAG2 | 1999-05-02 | SPE2-S | 1999-04-29 | Texcoco | Nichols, Deborah | Dartmouth College | Mexico | Mexico | Basin of Mexico | Texcoco | Cerro Portezuelo | TX-A-103 | PTS 96C/22(?)N7D |  | 98° 54' 10.281" | -98.902 | 19° 23' 44.045" | 19.395 | 14 | 510200 | 2144600 | Ceramic | Bl/O | Bl/O Molcajete A | Molcajete |  | 3 |  |  |  |  | Aztec II |  |  | Bl/O Molcajete A rim | 0 | 26.2389 | 0.30862 | 25.8812 | 5.5666 | 0.84943 | 2.2731 | 57.6154 | 17.2406 | 105.9108 | 3.3391 | 1.5721 | 42356.1445 | 6.0597 | 50.8861 | 57.8598 | 0.35919 | 14.4874 | 344.7915 | 0.77973 | 0.67878 | 6.6126 | 75.5331 | 179.7727 | 100593.7578 | 610.4054 | 21603.2949 | 3.6252 | 10085.6338 | 860.9959 | 12971.4033 | 4607.1348 | 100.876
AZC0017 | 10793 | MURR (SRM-1633a) | LAG2 | 1999-05-02 | SPE2-S | 1999-04-29 | Texcoco | Nichols, Deborah | Dartmouth College | Mexico | Mexico | Basin of Mexico | Texcoco | Cerro Portezuelo | TX-A-103 | PTS M6B//36A |  | 98° 54' 10.281" | -98.902 | 19° 23' 44.045" | 19.395 | 14 | 510200 | 2144600 | Ceramic | Bl/O | Bl/O Dish A | Dish |  | 3 |  |  |  |  | Aztec II |  |  | Bl/O Dish A rim | 2.0107 | 25.9632 | 0.30617 | 34.0923 | 5.4342 | 1.0203 | 2.2567 | 56.5668 | 17.1641 | 106.5257 | 3.3929 | 1.5321 | 41698.6484 | 6.0339 | 55.7714 | 62.0916 | 0.31181 | 14.2296 | 343.2029 | 0.83514 | 1.0952 | 6.4737 | 85.0965 | 175.0587 | 96036.5547 | 570.6422 | 21776.2109 | 3.8654 | 8853.7529 | 852.9969 | 13028.5967 | 4996.6089 | 92.8901
AZC0018 | 10794 | MURR (SRM-1633a) | LAG2 | 1999-05-02 | SPE2-S | 1999-04-29 | Texcoco | Nichols, Deborah | Dartmouth College | Mexico | Mexico | Basin of Mexico | Texcoco | Cerro Portezuelo | TX-A-103 | PTS 29B |  | 98° 54' 10.281" | -98.902 | 19° 23' 44.045" | 19.395 | 14 | 510200 | 2144600 | Ceramic | Bl/O | Bl/O Dish A | Dish |  | 3 |  |  |  |  | Aztec II |  |  | Bl/O Dish A rim | 0 | 26.657 | 0.31807 | 27.5484 | 5.63 | 0.99873 | 2.3371 | 56.5776 | 16.9809 | 104.3432 | 3.2311 | 1.5452 | 41861.168 | 5.9965 | 45.1356 | 56.5476 | 0.39468 | 14.2318 | 380.0457 | 0.80091 | 0.66422 | 6.5037 | 81.9679 | 178.3834 | 103367.8125 | 530.5284 | 22549.1172 | 4.089 | 10072.7539 | 861.5656 | 13079.4072 | 5194.6108 | 95.6044
AZC0019 | 10795 | MURR (SRM-1633a) | LAG2 | 1999-05-02 | SPE2-S | 1999-04-29 | Texcoco | Nichols, Deborah | Dartmouth College | Mexico | Mexico | Basin of Mexico | Texcoco | Cerro Portezuelo | TX-A-103 | PTS 96M(6)B |  | 98° 54' 10.281" | -98.902 | 19° 23' 44.045" | 19.395 | 14 | 510200 | 2144600 | Ceramic | Bl/O | Bl/O Molcajete H | Molcajete |  | 3 |  |  |  |  | Aztec IV |  |  | Bl/O Molcajete H bevelled rim | 2.7001 | 26.3275 | 0.31357 | 31.4548 | 5.4859 | 1.7706 | 2.387 | 55.5557 | 17.7322 | 114.1335 | 4.058 | 1.5593 | 41453.2383 | 6.1681 | 66.8326 | 58.802 | 0.3996 | 14.4063 | 346.9747 | 0.85701 | 1.1127 | 7.1337 | 74.2123 | 149.0526 | 108294.1875 | 507.3287 | 20004.8047 | 4.8532 | 10425.0566 | 789.5827 | 13534.2832 | 5343.1367 | 100.254
AZC0020 | 10796 | MURR (SRM-1633a) | LAG2 | 1999-05-02 | SPE2-S | 1999-04-29 | Texcoco | Nichols, Deborah | Dartmouth College | Mexico | Mexico | Basin of Mexico | Texcoco | Cerro Portezuelo | TX-A-103 | PTS 93C |  | 98° 54' 10.281" | -98.902 | 19° 23' 44.045" | 19.395 | 14 | 510200 | 2144600 | Ceramic | Bl/O | Bl/O Dish F | Dish |  | 3 |  |  |  |  | Aztec IV |  |  | Bl/O Dish F bevelled rim | 0 | 25.9804 | 0.32888 | 30.7732 | 5.6987 | 2.0772 | 2.5091 | 55.285 | 16.6315 | 99.559 | 4.2008 | 1.5069 | 38417.1445 | 5.6999 | 30.2223 | 63.3952 | 0.35559 | 13.2167 | 375.1873 | 0.7983 | 0.68234 | 6.8693 | 74.0354 | 164.6804 | 100503.2812 | 455.6405 | 21454.4961 | 4.4032 | 9803.3838 | 776.7164 | 14393.2607 | 5915.8706 | 94.9806
AZC0021 | 10797 | MURR (SRM-1633a) | LAG2 | 1999-05-02 | SPE2-S | 1999-04-29 | Texcoco | Nichols, Deborah | Dartmouth College | Mexico | Mexico | Basin of Mexico | Texcoco | Cerro Portezuelo | TX-A-103 | PTS 9608A |  | 98° 54' 10.281" | -98.902 | 19° 23' 44.045" | 19.395 | 14 | 510200 | 2144600 | Ceramic | Bl/O | Bl/O Molcajete H | Molcajete |  | 3 |  |  |  |  | Aztec IV |  |  | Bl/O Molcajete H bevelled rim | 2.9969 | 26.1377 | 0.32224 | 30.2534 | 5.6828 | 1.8673 | 2.3754 | 56.3778 | 16.7543 | 108.2172 | 4.3317 | 1.5469 | 40460.0195 | 6.0567 | 49.0507 | 67.2988 | 0.32772 | 14.0681 | 376.6696 | 0.92318 | 0.66054 | 7.2161 | 74.9476 | 167.1449 | 104442.1953 | 540.6241 | 22076.5098 | 4.0252 | 8805.6104 | 744.4845 | 13984.1475 | 4832.8501 | 87.2709
AZC0022 | 10798 | MURR (SRM-1633a) | LAG2 | 1999-05-02 | SPE2-S | 1999-04-29 | Texcoco | Nichols, Deborah | Dartmouth College | Mexico | Mexico | Basin of Mexico | Texcoco | Cerro Portezuelo | TX-A-103 | PTS 93J2NW/K2NED1 |  | 98° 54' 10.281" | -98.902 | 19° 23' 44.045" | 19.395 | 14 | 510200 | 2144600 | Ceramic | Bl/O | Bl/O Dish F | Dish |  | 3 |  |  |  |  | Aztec IV |  |  | Bl/O Dish F bevelled rim | 2.1706 | 26.345 | 0.32284 | 27.3551 | 5.7239 | 2.0316 | 2.3179 | 53.6505 | 16.1607 | 110.9335 | 3.9384 | 1.5159 | 39217.8164 | 5.8915 | 0 | 62.0559 | 0.35319 | 13.3796 | 379.3703 | 0.81856 | 0.70023 | 6.7201 | 76.3581 | 167.2988 | 102750.5703 | 494.2199 | 23824 | 4.0656 | 10749.6201 | 746.2149 | 13966.0557 | 4722.2842 | 98.394
AZC0023 | 10799 | MURR (SRM-1633a) | LAG2 | 1999-05-02 | SPE2-S | 1999-04-29 | Texcoco | Nichols, Deborah | Dartmouth College | Mexico | Mexico | Basin of Mexico | Texcoco | Cerro Portezuelo | TX-A-103 | PTS 93H3NEC |  | 98° 54' 10.281" | -98.902 | 19° 23' 44.045" | 19.395 | 14 | 510200 | 2144600 | Ceramic | Bl/O | Bl/O slab support with cut outs | slab support |  | 3 |  |  |  |  | Aztec IV |  |  | Bl/O slab support with cut outs | 3.4022 | 26.0051 | 0.32967 | 33.2801 | 5.4947 | 2.1795 | 2.2501 | 53.402 | 15.3629 | 104.2048 | 4.0723 | 1.4583 | 41232.8086 | 5.9118 | 61.466 | 61.8932 | 0.40075 | 13.7449 | 382.3375 | 0.84805 | 1.0675 | 7.0034 | 78.4057 | 183.0111 | 102777.0234 | 409.7939 | 19204 | 4.6853 | 9706.3594 | 693.465 | 12067.5644 | 5017.2075 | 95.7894
AZC0024 | 10800 | MURR (SRM-1633a) | LAG2 | 1999-05-02 | SPE2-S | 1999-04-29 | SB-3 | Nichols, Deborah | Dartmouth College | Mexico | Mexico | Basin of Mexico | Texcoco | Cerro Portezuelo | TX-A-103 | PTS 9607C |  | 98° 54' 10.281" | -98.902 | 19° 23' 44.045" | 19.395 | 14 | 510200 | 2144600 | Ceramic | Black & White/Red | Black & White/Red Bowl A | Bowl |  | 3 |  |  |  |  | Aztec |  |  | Black & White/Red Bowl A rim | 2.5796 | 21.5252 | 0.29987 | 27.3619 | 5.2568 | 1.5285 | 2.2192 | 50.9328 | 19.6021 | 171.3072 | 2.6934 | 1.5548 | 47066.9023 | 6.088 | 83.1328 | 31.7507 | 0.36099 | 15.8476 | 536.1026 | 0.70904 | 1.0347 | 5.8555 | 76.8831 | 164.4688 | 109605.125 | 662.232 | 26969.6289 | 3.6604 | 11843.6738 | 834.218 | 16223.9053 | 6020.186 | 129.2595
AZC0025 | 10801 | MURR (SRM-1633a) | LAG2 | 1999-05-02 | SPE2-S | 1999-04-29 | unassigned - probable Tenochtitlan | Nichols, Deborah | Dartmouth College | Mexico | Mexico | Basin of Mexico | Texcoco | Cerro Portezuelo | TX-A-103 | PTS 27F |  | 98° 54' 10.281" | -98.902 | 19° 23' 44.045" | 19.395 | 14 | 510200 | 2144600 | Ceramic | Black & White/Red | Black & White/Red Bowl | Bowl |  | 3 |  |  |  |  | Aztec |  |  | Black & White/Red Bowl rim | 2.4964 | 27.8447 | 0.31491 | 31.138 | 5.9414 | 1.2178 | 2.2881 | 52.5603 | 17.8452 | 92.0953 | 3.1758 | 1.7338 | 43656.6992 | 6.2979 | 46.4097 | 54.7137 | 0.2982 | 14.9066 | 300.8209 | 0.72714 | 0.74581 | 6.6434 | 77.0124 | 167.2303 | 113708.5703 | 532.0351 | 17108 | 4.6291 | 18941.8359 | 881.2033 | 13271.4541 | 6095.4697 | 108.2794
AZC0026 | 10802 | MURR (SRM-1633a) | LAG2 | 1999-05-02 | SPE2-S | 1999-04-29 | unassigned - probable Chalco | Nichols, Deborah | Dartmouth College | Mexico | Mexico | Basin of Mexico | Texcoco | Cerro Portezuelo | TX-A-103 | PTS Surface |  | 98° 54' 10.281" | -98.902 | 19° 23' 44.045" | 19.395 | 14 | 510200 | 2144600 | Ceramic | Black & White/Red | Black & White/Red Bowl with interior red rim band | Bowl |  | 3 |  |  |  |  | Aztec |  |  | Black & White/Red Bowl with interior red rim band | 3.202 | 24.0537 | 0.27331 | 26.4334 | 5.0532 | 1.4015 | 2.0647 | 50.1156 | 14.6821 | 98.5528 | 2.6903 | 1.3972 | 36933.582 | 5.3786 | 54.9445 | 49.8404 | 0.24086 | 12.3432 | 454.4287 | 0.75503 | 0.66294 | 6.2517 | 61.6217 | 149.9546 | 97415.8203 | 845.4952 | 24789.252 | 3.545 | 12783.1416 | 710.4219 | 13583.9639 | 4407.1719 | 75.2652
AZC0027 | 10803 | MURR (SRM-1633a) | LAG2 | 1999-05-02 | SPE2-S | 1999-04-29 | unassigned - probable Texcoco | Nichols, Deborah | Dartmouth College | Mexico | Mexico | Basin of Mexico | Texcoco | Cerro Portezuelo | TX-A-103 | PTS 96O7D |  | 98° 54' 10.281" | -98.902 | 19° 23' 44.045" | 19.395 | 14 | 510200 | 2144600 | Ceramic | Black & White/Red | Black & White/Red Bowl | Bowl |  | 3 |  |  |  |  | Aztec |  |  | Black & White/Red Bowl rim | 0 | 25.3152 | 0.31557 | 26.1854 | 5.5206 | 2.0361 | 2.3145 | 59.0892 | 23.0823 | 113.7192 | 3.6183 | 1.5841 | 43364.1875 | 6.6834 | 47.7683 | 48.5894 | 0.25646 | 13.8441 | 384.3705 | 0.91389 | 1.139 | 6.5716 | 78.8681 | 178.6152 | 108927.9453 | 449.9468 | 17197.9668 | 4.3846 | 8691.1445 | 1036.5312 | 13444.7529 | 5129.4673 | 111.9554
AZC0028 | 10804 | MURR (SRM-1633a) | LAG2 | 1999-05-02 | SPE2-S | 1999-04-29 | unassigned | Nichols, Deborah | Dartmouth College | Mexico | Mexico | Basin of Mexico | Texcoco | Cerro Portezuelo | TX-A-103 | PTS 96R9C |  | 98° 54' 10.281" | -98.902 | 19° 23' 44.045" | 19.395 | 14 | 510200 | 2144600 | Ceramic | Black & White/Red | Black & White/Red Bowl | Bowl |  | 3 |  |  |  |  | Aztec |  |  | Black & White/Red Bowl rim | 3.5493 | 30.8878 | 0.37285 | 31.6504 | 6.3038 | 1.702 | 2.5827 | 59.0525 | 19.6081 | 122.5396 | 3.7296 | 1.8612 | 44760.3242 | 6.43 | 46.5234 | 52.4164 | 0.3311 | 14.4075 | 344.7029 | 0.87076 | 0.79746 | 7.0276 | 84.7155 | 168.36 | 106427.5156 | 342.3258 | 20329 | 4.8035 | 9032.1885 | 912.2631 | 14243.4727 | 6241.7578 | 114.7322
AZC0029 | 10805 | MURR (SRM-1633a) | LAG2 | 1999-05-02 | SPE2-S | 1999-04-29 | unassigned - probable Texcoco | Nichols, Deborah | Dartmouth College | Mexico | Mexico | Basin of Mexico | Texcoco | Cerro Portezuelo | TX-A-103 | PTS 27D |  | 98° 54' 10.281" | -98.902 | 19° 23' 44.045" | 19.395 | 14 | 510200 | 2144600 | Ceramic | Black/Red | Black/Red Bowl | Bowl |  | 3 |  |  |  |  | Aztec II |  |  | Black/Red Bowl rim | 3.5255 | 25.4924 | 0.34809 | 28.9952 | 5.7367 | 2.0462 | 2.519 | 56.7193 | 18.0511 | 103.4341 | 4.2741 | 1.5358 | 48344.2383 | 7.4892 | 36.3322 | 65.2126 | 0.5062 | 16.0621 | 416.3161 | 1.0091 | 0.66206 | 8.7032 | 80.0188 | 210.2465 | 124052.0703 | 662.6051 | 19574 | 4.3277 | 11665.7646 | 703.0172 | 12614.915 | 6898.8213 | 115.6609
AZC0030 | 10806 | MURR (SRM-1633a) | LAG2 | 1999-05-02 | SPE2-S | 1999-04-29 | unassigned - probable Texcoco | Nichols, Deborah | Dartmouth College | Mexico | Mexico | Basin of Mexico | Texcoco | Cerro Portezuelo | TX-A-103 | PTS 9607B |  | 98° 54' 10.281" | -98.902 | 19° 23' 44.045" | 19.395 | 14 | 510200 | 2144600 | Ceramic | Black/Red | Black/Red Bowl comb decoration | Bowl |  | 3 |  |  |  |  | Aztec III |  |  | Black/Red Bowl rim comb decoration | 1.7135 | 21.1136 | 0.30363 | 23.4182 | 4.9287 | 1.7891 | 2.042 | 49.1352 | 12.2171 | 103.9739 | 3.4507 | 1.3597 | 37998.1914 | 5.5891 | 60.1718 | 60.8344 | 0.41991 | 13.3107 | 419.3449 | 0.82773 | 1.0401 | 6.7045 | 68.7585 | 156.1953 | 101304.3281 | 500.0241 | 23143.8613 | 3.721 | 12285.5508 | 317.7477 | 15014.791 | 4272.084 | 65.8064
AZC0031 | 10807 | MURR (SRM-1633a) | LAG2 | 1999-05-02 | SHA1-S | 1999-05-06 | Otumba | Nichols, Deborah | Dartmouth College | Mexico | Mexico | Basin of Mexico | Texcoco | Cerro Portezuelo | TX-A-103 | PTS 27B |  | 98° 54' 10.281" | -98.902 | 19° 23' 44.045" | 19.395 | 14 | 510200 | 2144600 | Ceramic | Black/Red | Black/Red Bowl comb decoration | Bowl |  | 3 |  |  |  |  | Aztec II |  |  | Black/Red Bowl rim comb decoration | 2.571 | 25.1752 | 0.28889 | 36.5313 | 5.7895 | 1.2032 | 2.1652 | 54.3362 | 14.8821 | 81.947 | 2.5552 | 1.5545 | 36776.7773 | 5.3951 | 45.2124 | 48.5592 | 0.29255 | 12.52 | 407.8417 | 0.69031 | 0.66995 | 5.8469 | 72.9446 | 161.8682 | 93657.3906 | 568.3689 | 20462.2871 | 4.0681 | 10629.418 | 710.9846 | 11986.9434 | 4915.8447 | 75.6378
AZC0032 | 10808 | MURR (SRM-1633a) | LAG2 | 1999-05-02 | SHA1-S | 1999-05-06 | unassigned - probable Texcoco | Nichols, Deborah | Dartmouth College | Mexico | Mexico | Basin of Mexico | Texcoco | Cerro Portezuelo | TX-A-103 | PTS 93J1SEB |  | 98° 54' 10.281" | -98.902 | 19° 23' 44.045" | 19.395 | 14 | 510200 | 2144600 | Ceramic | Black/Red | Black/Red Bowl D | Bowl |  | 3 |  |  |  |  | Aztec II |  |  | Black/Red Bowl D rim | 4.2378 | 22.1629 | 0.26492 | 22.3422 | 4.6483 | 1.8942 | 1.8727 | 46.4116 | 20.092 | 117.3072 | 4.2488 | 1.3666 | 49170.1953 | 6.7335 | 0 | 62.1891 | 0.42345 | 14.8145 | 324.7284 | 0.94373 | 1.0811 | 7.022 | 69.6435 | 163.4133 | 116017.9219 | 630.6116 | 18069.7207 | 3.2455 | 11897.8965 | 749.4977 | 12064.9111 | 7323.0815 | 107.5853
AZC0033 | 10809 | MURR (SRM-1633a) | LAG2 | 1999-05-02 | SHA1-S | 1999-05-06 | unassigned | Nichols, Deborah | Dartmouth College | Mexico | Mexico | Basin of Mexico | Texcoco | Cerro Portezuelo | TX-A-103 | PTS 27E |  | 98° 54' 10.281" | -98.902 | 19° 23' 44.045" | 19.395 | 14 | 510200 | 2144600 | Ceramic | Black/Red | Black/Red Bowl C | Bowl |  | 3 |  |  |  |  | Aztec III |  |  | Black/Red Bowl C rim | 3.2319 | 24.3748 | 0.26918 | 27.9376 | 5.1111 | 1.7048 | 2.1228 | 53.3851 | 20.9086 | 91.8782 | 3.3312 | 1.3945 | 38496.4414 | 5.5543 | 33.2814 | 59.658 | 0.27507 | 12.6195 | 395.2017 | 0.78506 | 0.60797 | 6.687 | 73.2128 | 157.3487 | 94467.4844 | 606.9998 | 23104.8594 | 2.8393 | 14606.293 | 1622.198 | 13459.6963 | 4992.2007 | 88.4313
AZC0034 | 10810 | MURR (SRM-1633a) | LAG2 | 1999-05-02 | SHA1-S | 1999-05-06 | Tenochtitlan | Nichols, Deborah | Dartmouth College | Mexico | Mexico | Basin of Mexico | Texcoco | Cerro Portezuelo | TX-A-103 | PTS 98WE |  | 98° 54' 10.281" | -98.902 | 19° 23' 44.045" | 19.395 | 14 | 510200 | 2144600 | Ceramic | Black/Red | Black/Red Bowl C | Bowl |  | 3 |  |  |  |  | Aztec III |  |  | Black/Red Bowl C rim | 2.5597 | 22.8552 | 0.29248 | 25.2917 | 4.922 | 1.2874 | 2.2437 | 46.6179 | 14.1414 | 89.5088 | 3.1019 | 1.4099 | 42919.832 | 5.7304 | 35.6916 | 55.6601 | 0.43835 | 14.7022 | 392.768 | 0.64042 | 0.94296 | 6.043 | 74.9895 | 142.0787 | 114957.4297 | 656.2045 | 21895.5332 | 3.3281 | 9845.9951 | 610.9432 | 13316.2607 | 5651.1074 | 92.0695
AZC0035 | 10811 | MURR (SRM-1633a) | LAG2 | 1999-05-02 | SHA1-S | 1999-05-06 | Tultitlan?? | Nichols, Deborah | Dartmouth College | Mexico | Mexico | Basin of Mexico | Texcoco | Cerro Portezuelo | TX-A-103 | PTS 35B |  | 98° 54' 10.281" | -98.902 | 19° 23' 44.045" | 19.395 | 14 | 510200 | 2144600 | Ceramic | Black/Red | Black/Red Bowl comb decoration | Bowl |  | 3 |  |  |  |  | Aztec III |  |  | Black/Red Bowl rim comb decoration | 3.087 | 22.7843 | 0.258 | 24.6012 | 4.7215 | 1.0152 | 1.9233 | 39.8011 | 16.376 | 68.9963 | 3.2388 | 1.4282 | 40535.3398 | 5.8242 | 37.3521 | 56.927 | 0.37344 | 12.3967 | 485.3921 | 0.63237 | 0.55238 | 5.7368 | 77.7095 | 158.2087 | 105033.1797 | 750.9105 | 20360.2949 | 2.8104 | 11058.1572 | 1020.593 | 14362.2363 | 4304.3115 | 94.4109
AZC0036 | 10812 | MURR (SRM-1633a) | LAG2 | 1999-05-02 | SHA1-S | 1999-05-06 | unassigned - probable Chalco | Nichols, Deborah | Dartmouth College | Mexico | Mexico | Basin of Mexico | Texcoco | Cerro Portezuelo | TX-A-103 | PTS 35B |  | 98° 54' 10.281" | -98.902 | 19° 23' 44.045" | 19.395 | 14 | 510200 | 2144600 | Ceramic | Black/Red | Black/Red Bowl D | Bowl |  | 3 |  |  |  |  | Aztec II |  |  | Black/Red Bowl D rim | 0 | 28.457 | 0.33065 | 33.4221 | 6.2404 | 1.9894 | 2.5937 | 64.9975 | 21.293 | 134.097 | 3.2165 | 1.7361 | 49476.1641 | 6.9778 | 55.1173 | 50.8487 | 0.21764 | 16.9321 | 348.2327 | 0.93971 | 0.72405 | 6.6172 | 95.8144 | 213.4653 | 103101.0156 | 447.5017 | 22730.6719 | 4.2923 | 7023.3525 | 1025.3616 | 14359.6182 | 6542.6499 | 128.0172
AZC0037 | 10813 | MURR (SRM-1633a) | LAG2 | 1999-05-02 | SHA1-S | 1999-05-06 | unassigned - probable Texcoco | Nichols, Deborah | Dartmouth College | Mexico | Mexico | Basin of Mexico | Texcoco | Cerro Portezuelo | TX-A-103 | PTS 93J1SEB |  | 98° 54' 10.281" | -98.902 | 19° 23' 44.045" | 19.395 | 14 | 510200 | 2144600 | Ceramic | Black/Red | Black/Red Bowl D | Bowl |  | 3 |  |  |  |  | Aztec II |  |  | Black/Red Bowl D rim | 3.3477 | 24.954 | 0.31891 | 28.6533 | 5.4931 | 1.8868 | 2.4128 | 56.3178 | 18.754 | 118.9306 | 3.3357 | 1.6436 | 44622.3867 | 6.5273 | 42.7342 | 51.1876 | 0.36716 | 14.3367 | 373.7524 | 0.9828 | 0.69341 | 6.9744 | 72.3622 | 208.5667 | 108981.3125 | 564.6041 | 21574.6602 | 3.9836 | 15505.0703 | 785.2074 | 14431.1865 | 5938.7393 | 95.3684
AZC0038 | 10814 | MURR (SRM-1633a) | LAG2 | 1999-05-02 | SHA1-S | 1999-05-06 | unassigned - probable Texcoco | Nichols, Deborah | Dartmouth College | Mexico | Mexico | Basin of Mexico | Texcoco | Cerro Portezuelo | TX-A-103 | PTS 41B |  | 98° 54' 10.281" | -98.902 | 19° 23' 44.045" | 19.395 | 14 | 510200 | 2144600 | Ceramic | Black/Red | Black/Red Bowl comb decoration | Bowl |  | 3 |  |  |  |  | Aztec III |  |  | Black/Red Bowl rim comb decoration | 3.6014 | 24.5459 | 0.28863 | 26.1253 | 5.1139 | 2.0164 | 2.073 | 56.0842 | 12.9787 | 92.4427 | 4.4685 | 1.4532 | 39226.4336 | 5.6027 | 23.2186 | 66.9902 | 0.38069 | 13.2717 | 257.3096 | 0.80437 | 0.58093 | 7.331 | 73.8585 | 165.4171 | 99323.2031 | 470.9949 | 16985.5566 | 3.5712 | 10580.5488 | 580.5363 | 12323.8721 | 5078.8618 | 75.2906
AZC0039 | 10815 | MURR (SRM-1633a) | LAG2 | 1999-05-02 | SHA1-S | 1999-05-06 | Texcoco | Nichols, Deborah | Dartmouth College | Mexico | Mexico | Basin of Mexico | Texcoco | Cerro Portezuelo | TX-A-103 | PTS 93N3SEC |  | 98° 54' 10.281" | -98.902 | 19° 23' 44.045" | 19.395 | 14 | 510200 | 2144600 | Ceramic | Black & White/Red | Black & White/Red Bowl | Bowl |  | 3 |  |  |  |  | Aztec |  |  | Black & White/Red Bowl rim | 0 | 25.9836 | 0.28261 | 27.3394 | 5.4716 | 1.1314 | 2.1069 | 57.8938 | 16.6192 | 90.0023 | 3.4758 | 1.4518 | 38994.2031 | 5.7308 | 32.7745 | 57.7453 | 0.25892 | 13.0899 | 419.2095 | 0.80669 | 0.69801 | 6.9015 | 69.9532 | 176.4671 | 95835.3672 | 763.4343 | 23992.0273 | 3.5325 | 11137.8359 | 975.9428 | 12754.6025 | 4695.8999 | 76.9226
AZC0040 | 10816 | MURR (SRM-1633a) | LAG2 | 1999-05-02 | SHA1-S | 1999-05-06 | unassigned - probable Tenochtitlan | Nichols, Deborah | Dartmouth College | Mexico | Mexico | Basin of Mexico | Texcoco | Cerro Portezuelo | TX-A-103 | PTS 96L7B |  | 98° 54' 10.281" | -98.902 | 19° 23' 44.045" | 19.395 | 14 | 510200 | 2144600 | Ceramic | Black/Red | Black/Red Bowl C-1 comb decoration | Bowl |  | 3 |  |  |  |  | Aztec II |  |  | Black/Red Bowl C-1 rim comb decoration | 3.7819 | 24.705 | 0.34066 | 32.2993 | 5.6544 | 1.6564 | 2.63 | 48.0712 | 18.2609 | 115.566 | 2.6238 | 1.6494 | 44526.2656 | 5.9437 | 50.9365 | 46.715 | 0.33485 | 15.5587 | 389.538 | 0.68625 | 1.2484 | 5.9511 | 90.5542 | 176.5171 | 111526.2969 | 506.5529 | 19666.7344 | 4.7607 | 10797.8154 | 848.6633 | 12214.0312 | 5286.9341 | 120.4039
AZC0041 | 10817 | MURR (SRM-1633a) | LAG2 | 1999-05-02 | SHA1-S | 1999-05-06 | Chalco | Nichols, Deborah | Dartmouth College | Mexico | Mexico | Basin of Mexico | Texcoco | Cerro Portezuelo | TX-A-103 | PTS 27D |  | 98° 54' 10.281" | -98.902 | 19° 23' 44.045" | 19.395 | 14 | 510200 | 2144600 | Ceramic | Black/Red | Black/Red Bowl C-1 comb decoration | Bowl |  | 3 |  |  |  |  | Aztec II |  |  | Black/Red Bowl C-1 rim comb decoration | 0 | 23.8753 | 0.29447 | 27.4102 | 5.073 | 1.1796 | 2.1246 | 51.7093 | 19.1971 | 123.0267 | 3.0808 | 1.4824 | 40340.6953 | 5.7733 | 52.8229 | 49.6927 | 0.20885 | 13.9472 | 459.0327 | 0.73314 | 1.021 | 5.8403 | 73.342 | 163.8058 | 103287.1172 | 425.2793 | 24534.6895 | 4.0359 | 9395.5576 | 969.9489 | 15877.0811 | 5607.3613 | 92.6171
AZC0042 | 10818 | MURR (SRM-1633a) | LAG2 | 1999-05-02 | SHA1-S | 1999-05-06 | Texcoco | Nichols, Deborah | Dartmouth College | Mexico | Mexico | Basin of Mexico | Texcoco | Cerro Portezuelo | TX-A-103 | PTS 93L4SEA |  | 98° 54' 10.281" | -98.902 | 19° 23' 44.045" | 19.395 | 14 | 510200 | 2144600 | Ceramic | figurineurine | figurineurine I |  |  | 3 |  |  |  |  | Aztec III |  |  | figurineurine I- foot | 0 | 25.6588 | 0.31305 | 34.5368 | 5.4446 | 2.4092 | 2.5151 | 56.4462 | 16.79 | 98.6268 | 4.3582 | 1.5123 | 37822.4141 | 5.5629 | 40.4454 | 67.0948 | 0.27169 | 13.1134 | 369.4031 | 0.81514 | 0.67098 | 6.7396 | 79.6236 | 158.6927 | 98210.4531 | 423.1535 | 22998.0293 | 3.5639 | 10289.8584 | 788.6202 | 14282.8691 | 5479.418 | 83.889
AZC0043 | 10819 | MURR (SRM-1633a) | LAG2 | 1999-05-02 | SHA1-S | 1999-05-06 | Otumba | Nichols, Deborah | Dartmouth College | Mexico | Mexico | Basin of Mexico | Texcoco | Cerro Portezuelo | TX-A-103 | PTS 64A |  | 98° 54' 10.281" | -98.902 | 19° 23' 44.045" | 19.395 | 14 | 510200 | 2144600 | Ceramic | figurineurine | figurineurine I | foot with legging |  | 3 |  |  |  |  | Aztec III |  |  | figurineurine I- foot with legging | 0 | 27.5374 | 0.34021 | 30.1593 | 5.7247 | 1.7827 | 2.3026 | 57.3128 | 17.1165 | 96.2428 | 3.7856 | 1.578 | 39947.625 | 5.8429 | 64.2256 | 64.1294 | 0.35767 | 13.6628 | 337.2701 | 0.80587 | 0.72619 | 6.9575 | 73.2758 | 169.6988 | 103689.4062 | 494.3394 | 22755.6445 | 3.9729 | 11488.7031 | 916.1928 | 14425.958 | 5362.0371 | 66.9815
AZC0044 | 10820 | MURR (SRM-1633a) | LAG2 | 1999-05-02 | SHA1-S | 1999-05-06 | Otumba | Nichols, Deborah | Dartmouth College | Mexico | Mexico | Basin of Mexico | Texcoco | Cerro Portezuelo | TX-A-103 | PTS 96K6C |  | 98° 54' 10.281" | -98.902 | 19° 23' 44.045" | 19.395 | 14 | 510200 | 2144600 | Ceramic | Red/Buff | Mazapan Wavy-line | Bowl |  | 3 |  |  |  |  | EPC |  |  | Red/Buff Mazapan Wavy-line Bowl rim | 3.9877 | 22.0602 | 0.26953 | 22.7752 | 4.838 | 2.4444 | 1.9791 | 42.8842 | 11.4903 | 89.1668 | 3.5059 | 1.2457 | 37437.9258 | 5.2254 | 36.6254 | 57.5378 | 0.35112 | 11.6331 | 459.428 | 0.79583 | 0.59235 | 5.8506 | 64.048 | 131.9195 | 98688.8047 | 519.5814 | 23527.0684 | 3.2161 | 16375.8936 | 622.3068 | 15635.4941 | 4968.3862 | 86.1576
AZC0045 | 10821 | MURR (SRM-1633a) | LAG1 | 1999-05-02 | SHA1-S | 1999-05-06 | unassigned - probable Otumba | Nichols, Deborah | Dartmouth College | Mexico | Mexico | Basin of Mexico | Texcoco | Cerro Portezuelo | TX-A-103 | PTS 96L7C |  | 98° 54' 10.281" | -98.902 | 19° 23' 44.045" | 19.395 | 14 | 510200 | 2144600 | Ceramic | Red/Buff | Sloppy RB | Bowl |  | 3 |  |  |  |  | EPC |  |  | Toltec Red/buff Bowl rim | 1.5056 | 23.4781 | 0.26843 | 21.6072 | 4.9303 | 1.3385 | 1.8513 | 50.748 | 17.2436 | 107.9508 | 3.3192 | 1.5148 | 39147.4102 | 5.2043 | 0 | 54.6873 | 0.33633 | 13.7209 | 440.7186 | 0.72587 | 0.61221 | 5.7347 | 87.2895 | 117.858 | 100666.25 | 491.6891 | 25597.4121 | 3.271 | 8268.3027 | 845.2105 | 16138.0537 | 4842.6929 | 73.7674
AZC0046 | 10822 | MURR (SRM-1633a) | LAG1 | 1999-05-02 | SHA1-S | 1999-05-06 | Otumba | Nichols, Deborah | Dartmouth College | Mexico | Mexico | Basin of Mexico | Texcoco | Cerro Portezuelo | TX-A-103 | PTS 96K7D |  | 98° 54' 10.281" | -98.902 | 19° 23' 44.045" | 19.395 | 14 | 510200 | 2144600 | Ceramic | Red/Buff | Mazapan Wavy-line | Bowl |  | 3 |  |  |  |  | EPC |  |  | Red/Buff Mazapan Wavy-line Bowl rim | 1.7651 | 16.5991 | 0.20514 | 18.8711 | 3.6854 | 1.4538 | 1.4193 | 33.2464 | 10.4095 | 83.9147 | 2.31 | 1.1538 | 34387.6406 | 4.3737 | 36.0192 | 47.4079 | 0.23769 | 11.0212 | 471.3782 | 0.57647 | 0.4329 | 4.5508 | 50.2917 | 114.3579 | 96607.7031 | 384.6689 | 25877.6523 | 2.741 | 17747.75 | 537.4809 | 18371.3633 | 4607.3018 | 80.1595
AZC0047 | 10823 | MURR (SRM-1633a) | LAG1 | 1999-05-02 | SHA1-S | 1999-05-06 | Otumba | Nichols, Deborah | Dartmouth College | Mexico | Mexico | Basin of Mexico | Texcoco | Cerro Portezuelo | TX-A-103 | PTS 96N8D |  | 98° 54' 10.281" | -98.902 | 19° 23' 44.045" | 19.395 | 14 | 510200 | 2144600 | Ceramic | Red/Buff | Mazapan Wavy-line | Bowl |  | 3 |  |  |  |  | EPC |  |  | Red/Buff Mazapan Wavy-line Bowl rim | 2.0883 | 23.2374 | 0.28908 | 24.2083 | 4.8146 | 1.3244 | 2.0242 | 48.1026 | 15.2081 | 96.8679 | 2.4303 | 1.364 | 36712.4805 | 5.4321 | 37.105 | 56.2098 | 0.279 | 12.3241 | 463.0914 | 0.71931 | 0.64169 | 6.3314 | 57.8754 | 138.5662 | 97654.4297 | 402.8813 | 25204.3789 | 3.6161 | 13718.3877 | 655.5693 | 16304.1523 | 3938.4919 | 76.2445
AZC0048 | 10824 | MURR (SRM-1633a) | LAG1 | 1999-05-02 | SHA1-S | 1999-05-06 | Otumba | Nichols, Deborah | Dartmouth College | Mexico | Mexico | Basin of Mexico | Texcoco | Cerro Portezuelo | TX-A-103 | PTS 96L9B |  | 98° 54' 10.281" | -98.902 | 19° 23' 44.045" | 19.395 | 14 | 510200 | 2144600 | Ceramic | Red/Buff | Mazapan Wavy-line | Bowl |  | 3 |  |  |  |  | EPC |  |  | Red/Buff Mazapan Wavy-line Bowl rim | 1.883 | 17.3015 | 0.21178 | 17.1557 | 3.5962 | 1.2147 | 1.4281 | 35.3537 | 11.8364 | 89.4458 | 2.2947 | 1.1517 | 35825.9297 | 4.4809 | 47.0763 | 43.1221 | 0.23209 | 11.3247 | 486.7822 | 0.59126 | 0.40949 | 4.3307 | 71.3479 | 109.1009 | 96538.4219 | 568.4918 | 27486.498 | 2.7142 | 16863.5664 | 571.679 | 17857.4883 | 5259.0225 | 70.3837
AZC0049 | 10825 | MURR (SRM-1633a) | LAG1 | 1999-05-02 | SHA1-S | 1999-05-06 | unassigned | Nichols, Deborah | Dartmouth College | Mexico | Mexico | Basin of Mexico | Texcoco | Cerro Portezuelo | TX-A-103 | PTS 96M6G(?) |  | 98° 54' 10.281" | -98.902 | 19° 23' 44.045" | 19.395 | 14 | 510200 | 2144600 | Ceramic | Red/Buff | Mazapan Wavy-line | Bowl |  | 3 |  |  |  |  | EPC |  |  | Red/Buff Mazapan Wavy-line Bowl rim | 2.0661 | 14.1116 | 0.1807 | 12.3233 | 2.8996 | 0.93076 | 1.373 | 27.7228 | 10.4117 | 77.8961 | 2.9981 | 0.90634 | 35262.4453 | 4.9455 | 0 | 54.0131 | 0.34653 | 10.5659 | 378.6331 | 0.70245 | 0.36314 | 3.9737 | 54.8925 | 109.7854 | 94882.2969 | 568.6342 | 21556.0488 | 2.8722 | 20034.459 | 514.5159 | 15352.7324 | 4888.6152 | 67.4567
AZC0050 | 10826 | MURR (SRM-1633a) | LAG1 | 1999-05-02 | SHA1-S | 1999-05-06 | Otumba | Nichols, Deborah | Dartmouth College | Mexico | Mexico | Basin of Mexico | Texcoco | Cerro Portezuelo | TX-A-103 | PTS 96M8D |  | 98° 54' 10.281" | -98.902 | 19° 23' 44.045" | 19.395 | 14 | 510200 | 2144600 | Ceramic | Red/Buff | Mazapan Wavy-line | Bowl |  | 3 |  |  |  |  | EPC |  |  | Red/Buff Mazapan Wavy-line Bowl rim | 1.5117 | 18.6309 | 0.24607 | 18.1131 | 4.3772 | 2.3029 | 1.5114 | 41.0281 | 13.1785 | 93.4422 | 2.9858 | 1.2655 | 35336.6289 | 5.1769 | 36.4535 | 51.6103 | 0.2254 | 11.7816 | 456.8578 | 0.69547 | 0.48507 | 5.3708 | 49.1495 | 126.2722 | 93387.6406 | 432.1017 | 22960.0566 | 2.9488 | 16890.752 | 662.7107 | 17636.1758 | 4796.7759 | 89.4931
AZC0051 | 10827 | MURR (SRM-1633a) | LAG1 | 1999-05-02 | SHA1-S | 1999-05-06 | Otumba | Nichols, Deborah | Dartmouth College | Mexico | Mexico | Basin of Mexico | Texcoco | Cerro Portezuelo | TX-A-103 | PTS 96N6C |  | 98° 54' 10.281" | -98.902 | 19° 23' 44.045" | 19.395 | 14 | 510200 | 2144600 | Ceramic | Red/Buff | Mazapan Wavy-line | Bowl |  | 3 |  |  |  |  | EPC |  |  | Red/Buff Mazapan Wavy-line Bowl rim | 0 | 18.1997 | 0.223 | 17.1928 | 3.9049 | 1.4058 | 1.4799 | 41.9664 | 13.7538 | 87.7462 | 3.5446 | 1.1615 | 37102.8828 | 5.2534 | 32.7942 | 57.5184 | 0.27035 | 11.8059 | 423.5364 | 0.66621 | 0.4534 | 5.0363 | 73.6985 | 128.6007 | 95655.9844 | 481.8957 | 22907.9082 | 3.0215 | 17040.1406 | 588.7779 | 17028.0605 | 6450.5786 | 80.838
AZC0052 | 10828 | MURR (SRM-1633a) | LAG1 | 1999-05-02 | SHA1-S | 1999-05-06 | Otumba | Nichols, Deborah | Dartmouth College | Mexico | Mexico | Basin of Mexico | Texcoco | Cerro Portezuelo | TX-A-103 | PTS 96L8D |  | 98° 54' 10.281" | -98.902 | 19° 23' 44.045" | 19.395 | 14 | 510200 | 2144600 | Ceramic | Red/Buff | Mazapan Wavy-line | Bowl |  | 3 |  |  |  |  | EPC |  |  | Red/Buff Mazapan Wavy-line Bowl rim | 2.3159 | 16.7576 | 0.2123 | 18.9844 | 3.7455 | 0.71172 | 1.5736 | 33.8028 | 13.0831 | 88.5768 | 1.6306 | 1.2555 | 35901.9688 | 4.5485 | 36.8297 | 40.6799 | 0.23207 | 11.6863 | 568.0019 | 0.56902 | 0.51644 | 4.1036 | 48.3384 | 121.1705 | 94159.2812 | 645.1265 | 32225.3711 | 3.1314 | 9827.6562 | 632.7352 | 19750.3574 | 4958.9204 | 98.0772
AZC0053 | 10829 | MURR (SRM-1633a) | LAG1 | 1999-05-02 | SHA1-S | 1999-05-06 | unassigned | Nichols, Deborah | Dartmouth College | Mexico | Mexico | Basin of Mexico | Texcoco | Cerro Portezuelo | TX-A-103 | PTS 96O7C |  | 98° 54' 10.281" | -98.902 | 19° 23' 44.045" | 19.395 | 14 | 510200 | 2144600 | Ceramic | Red/Buff | Coyotlatelco Red/Buff | Bowl |  | 3 |  |  |  |  | EPI |  |  | Coyotlatelco Red/Buff Bowl rim x motif | 2.2211 | 25.604 | 0.31497 | 25.9356 | 5.4412 | 1.3824 | 2.1881 | 53.1323 | 16.9646 | 115.5594 | 3.3736 | 1.5713 | 44859.1797 | 6.1231 | 64.7711 | 51.8658 | 0.42278 | 15.4888 | 310.4462 | 0.79773 | 0.66191 | 6.6594 | 64.4857 | 179.8022 | 108583.2344 | 567.2629 | 19995.1387 | 3.9318 | 8149.6274 | 776.5958 | 12657.2695 | 4610.6465 | 105.7577
AZC0054 | 10830 | MURR (SRM-1633a) | LAG1 | 1999-05-02 | SHA1-S | 1999-05-06 | unassigned - probable Chalco | Nichols, Deborah | Dartmouth College | Mexico | Mexico | Basin of Mexico | Texcoco | Cerro Portezuelo | TX-A-103 | PTS 19A |  | 98° 54' 10.281" | -98.902 | 19° 23' 44.045" | 19.395 | 14 | 510200 | 2144600 | Ceramic | Red/Buff | Coyotlatelco Red/Buff | Bowl |  | 3 |  |  |  |  | EPI |  |  | Coyotlatelco Red/Buff Bowl rim step motif | 1.9225 | 21.4929 | 0.24957 | 22.3031 | 4.5583 | 0.95635 | 1.8064 | 44.9427 | 13.5545 | 112.7054 | 2.4696 | 1.3123 | 39775.9023 | 5.495 | 33.4671 | 44.2182 | 0.28822 | 13.2647 | 478.454 | 0.73018 | 0.57442 | 5.6797 | 59.3566 | 134.39 | 99402.9531 | 858.1456 | 25520.4082 | 3.4888 | 12005.8545 | 732.8534 | 13971.0693 | 5269.936 | 98.6032
AZC0055 | 10831 | MURR (SRM-1633a) | LAG1 | 1999-05-02 | SHA1-S | 1999-05-06 | Chalco | Nichols, Deborah | Dartmouth College | Mexico | Mexico | Basin of Mexico | Texcoco | Cerro Portezuelo | TX-A-103 | PTS 16H |  | 98° 54' 10.281" | -98.902 | 19° 23' 44.045" | 19.395 | 14 | 510200 | 2144600 | Ceramic | Red/Buff | Coyotlatelco Red/Buff | Bowl |  | 3 |  |  |  |  | EPI |  |  | Coyotlatelco Red/Buff Bowl rim s-curve motif | 1.897 | 22.0399 | 0.28438 | 23.7764 | 4.9512 | 0.845 | 1.9817 | 46.9834 | 14.3084 | 104.4336 | 2.7893 | 1.3791 | 41095.2969 | 5.6534 | 35.4654 | 49.5393 | 0.33085 | 14.0897 | 453.1231 | 0.73331 | 0.58689 | 6.241 | 78.5992 | 135.1015 | 98864.125 | 680.0998 | 21763.7793 | 3.5948 | 12884.7822 | 625.3026 | 12288.2549 | 5888.646 | 84.4959
AZC0056 | 10832 | MURR (SRM-1633a) | LAG1 | 1999-05-02 | SHA1-S | 1999-05-06 | unassigned | Nichols, Deborah | Dartmouth College | Mexico | Mexico | Basin of Mexico | Texcoco | Cerro Portezuelo | TX-A-103 | PTS 44D |  | 98° 54' 10.281" | -98.902 | 19° 23' 44.045" | 19.395 | 14 | 510200 | 2144600 | Ceramic | Red/Buff | Coyotlatelco Red/Buff | Bowl |  | 3 |  |  |  |  | EPI |  |  | Coyotlatelco Red/Buff Bowl rim undulating line motif | 2.2839 | 15.6148 | 0.2255 | 16.2486 | 3.7484 | 1.1321 | 1.4488 | 34.3336 | 13.9878 | 93.8331 | 1.7541 | 1.2583 | 36617.7188 | 4.4288 | 30.9001 | 38.1924 | 0.24173 | 12.3314 | 588.8962 | 0.60419 | 0.41042 | 4.3496 | 104.1057 | 81.5559 | 96020.1719 | 465.743 | 30897.043 | 2.576 | 10810.8643 | 684.2612 | 21228.666 | 5820.5669 | 96.7919
AZC0057 | 10833 | MURR (SRM-1633a) | LAG1 | 1999-05-02 | SHA1-S | 1999-05-06 | Chalco | Nichols, Deborah | Dartmouth College | Mexico | Mexico | Basin of Mexico | Texcoco | Cerro Portezuelo | TX-A-103 | PTS 96M7A |  | 98° 54' 10.281" | -98.902 | 19° 23' 44.045" | 19.395 | 14 | 510200 | 2144600 | Ceramic | Red/Buff | Coyotlatelco Red/Buff | Bowl |  | 3 |  |  |  |  | EPI |  |  | Coyotlatelco Red/Buff Bowl rim | 1.7433 | 22.6009 | 0.25865 | 23.0756 | 4.8883 | 0.5781 | 1.8341 | 48.7501 | 14.4613 | 108.4631 | 2.3283 | 1.4024 | 39325.1562 | 5.6589 | 39.9153 | 46.1061 | 0.28074 | 13.4168 | 494.8313 | 0.7429 | 0.59948 | 5.9289 | 58.1922 | 167.4612 | 98429.2578 | 744.812 | 22836.8145 | 3.6425 | 15337.5303 | 626.5555 | 13379.1758 | 6090.0386 | 79.3574
AZC0058 | 10834 | MURR (SRM-1633a) | LAG1 | 1999-05-02 | SHA1-S | 1999-05-06 | unassigned - probable Tenochtitlan | Nichols, Deborah | Dartmouth College | Mexico | Mexico | Basin of Mexico | Texcoco | Cerro Portezuelo | TX-A-103 | PTS 96LK7B |  | 98° 54' 10.281" | -98.902 | 19° 23' 44.045" | 19.395 | 14 | 510200 | 2144600 | Ceramic | Red/Buff | Coyotlatelco Red/Buff | Jar |  | 3 |  |  |  |  | EPI |  |  | Coyotlatelco Red/Buff Ext. decorated Jar rim | 1.5252 | 20.7806 | 0.25175 | 24.4779 | 4.8586 | 0.63143 | 1.9017 | 47.2856 | 12.9888 | 88.7166 | 1.9346 | 1.4658 | 36278.6055 | 5.2462 | 0 | 43.3059 | 0.2343 | 12.578 | 591.8065 | 0.53918 | 0.61112 | 4.9951 | 74.5593 | 108.8757 | 96156.7891 | 675.5793 | 27884.0586 | 3.4832 | 12061.2285 | 527.9566 | 17277.0078 | 3994.1111 | 85.6848
AZC0059 | 10835 | MURR (SRM-1633a) | LAG1 | 1999-05-02 | SHA1-S | 1999-05-06 | unassigned - probable Otumba | Nichols, Deborah | Dartmouth College | Mexico | Mexico | Basin of Mexico | Texcoco | Cerro Portezuelo | TX-A-103 | PTS 10A |  | 98° 54' 10.281" | -98.902 | 19° 23' 44.045" | 19.395 | 14 | 510200 | 2144600 | Ceramic | Red/Buff | Coyotlatelco Red/Buff | Bowl |  | 3 |  |  |  |  | EPI |  |  | Coyotlatelco Red/Buff Exterior Decorated Bowl rim | 0 | 23.4475 | 0.25502 | 25.9618 | 5.3827 | 2.0386 | 1.7865 | 41.666 | 12.4262 | 99.9954 | 3.5464 | 1.4839 | 35567.6094 | 5.3895 | 53.3934 | 63.699 | 0.40713 | 12.3434 | 554.165 | 0.80514 | 0.74725 | 6.4063 | 54.9478 | 153.6238 | 96530.625 | 801.4932 | 27879.4648 | 3.4607 | 13247.6465 | 589.5845 | 15839.2617 | 3340.8711 | 72.906
AZC0060 | 10836 | MURR (SRM-1633a) | LAG1 | 1999-05-02 | SHA1-S | 1999-05-06 | unassigned - probable Chalco | Nichols, Deborah | Dartmouth College | Mexico | Mexico | Basin of Mexico | Texcoco | Cerro Portezuelo | TX-A-103 | No provenience |  | 98° 54' 10.281" | -98.902 | 19° 23' 44.045" | 19.395 | 14 | 510200 | 2144600 | Ceramic | Red/Buff | Coyotlatelco Red/Buff | Bowl |  | 3 |  |  |  |  | EPI |  |  | Coyotlatelco Red/Buff Bowl Exterior Decorated rim | 0 | 21.4197 | 0.25335 | 20.5746 | 4.5066 | 0.75076 | 1.6726 | 46.5338 | 15.0693 | 110.5216 | 2.4716 | 1.3404 | 42657.0938 | 5.8259 | 0 | 42.466 | 0.23683 | 14.1563 | 480.6971 | 0.80951 | 0.56263 | 5.6743 | 142.1809 | 154.1089 | 100077.2109 | 622.7779 | 24518.2402 | 2.9539 | 13937.0068 | 710.3439 | 14556.793 | 5189.7881 | 93.6501
AZC0061 | 10837 | MURR (SRM-1633a) | LAG1 | 1999-05-02 | SHA1-S | 1999-05-06 | unassigned - probable Chalco | Nichols, Deborah | Dartmouth College | Mexico | Mexico | Basin of Mexico | Texcoco | Cerro Portezuelo | TX-A-103 | PTS 29D |  | 98° 54' 10.281" | -98.902 | 19° 23' 44.045" | 19.395 | 14 | 510200 | 2144600 | Ceramic | Red/Buff | Sloppy RB | Bowl |  | 3 |  |  |  |  | EPC |  |  | Toltec Red/Buff Bowl rim | 2.2449 | 26.8404 | 0.3327 | 31.2272 | 5.8006 | 1.1158 | 2.2124 | 53.7625 | 17.2239 | 108.8571 | 3.6893 | 1.6092 | 47174.2266 | 6.3545 | 33.1916 | 55.1654 | 0.30061 | 16.2876 | 310.4534 | 0.95041 | 0.70787 | 6.9202 | 113.5169 | 153.1017 | 106348.875 | 330.5272 | 19191.2637 | 3.803 | 7638.3179 | 808.6467 | 11079.3301 | 5928.7256 | 94.5807
AZC0062 | 10838 | MURR (SRM-1633a) | LAG1 | 1999-05-02 | SHA1-S | 1999-05-06 | unassigned - probable Chalco | Nichols, Deborah | Dartmouth College | Mexico | Mexico | Basin of Mexico | Texcoco | Cerro Portezuelo | TX-A-103 | PTS 96K7B |  | 98° 54' 10.281" | -98.902 | 19° 23' 44.045" | 19.395 | 14 | 510200 | 2144600 | Ceramic | Red/Buff | Toltec RB | Bowl |  | 3 |  |  |  |  | EPC |  |  | Toltec Red/Buff Bowl rim (possible Coyo?) | 0 | 23.0152 | 0.24479 | 23.6665 | 4.873 | 1.033 | 1.7656 | 47.9836 | 15.2744 | 99.2214 | 2.4976 | 1.3963 | 36748.9062 | 5.1715 | 0 | 50.2729 | 0.24422 | 12.4859 | 406.9201 | 0.71945 | 0.51746 | 5.8015 | 51.9925 | 129.7919 | 94461.5781 | 764.8489 | 25013.2461 | 3.4667 | 14221.1504 | 732.822 | 15952.0244 | 4076.773 | 73.5545
AZC0063 | 10839 | MURR (SRM-1633a) | LAG1 | 1999-05-02 | SHA1-S | 1999-05-06 | Chalco | Nichols, Deborah | Dartmouth College | Mexico | Mexico | Basin of Mexico | Texcoco | Cerro Portezuelo | TX-A-103 | PTS 16F |  | 98° 54' 10.281" | -98.902 | 19° 23' 44.045" | 19.395 | 14 | 510200 | 2144600 | Ceramic | Red/Buff | Coyotlatelco Red/Buff | Bowl |  | 3 |  |  |  |  | EPC |  |  | Coyotlatelco Red/Buff Bowl rim | 3.6886 | 22.4171 | 0.2906 | 23.784 | 5.0002 | 1.2763 | 1.9766 | 48.2896 | 14.9312 | 120.0307 | 2.6385 | 1.4772 | 41279.8945 | 5.7372 | 0 | 47.5363 | 0.34225 | 14.2556 | 529.2369 | 0.74399 | 0.62399 | 6.1956 | 56.456 | 126.007 | 100685.75 | 695.1742 | 23614.6973 | 3.6165 | 9749.5879 | 656.9996 | 13994.5732 | 4296.8184 | 119.6928
AZC0064 | 10840 | MURR (SRM-1633a) | LAG1 | 1999-05-02 | SHA2-S | 1999-05-06 | Chalco | Nichols, Deborah | Dartmouth College | Mexico | Mexico | Basin of Mexico | Texcoco | Cerro Portezuelo | TX-A-103 | PTS 93J4SWC |  | 98° 54' 10.281" | -98.902 | 19° 23' 44.045" | 19.395 | 14 | 510200 | 2144600 | Ceramic | Red/Buff | Coyotlatelco RB - EPI | Bowl |  | 3 |  |  |  |  | EPI |  |  | Toltec Red/Buff Bowl rim | 4.2113 | 20.7428 | 0.27541 | 23.2858 | 4.676 | 1.2259 | 1.7192 | 47.0229 | 15.5316 | 116.5968 | 2.5107 | 1.3752 | 41364.1445 | 5.6091 | 0 | 46.0366 | 0.31501 | 14.1747 | 518.7314 | 0.76428 | 0.55629 | 6.083 | 62.5799 | 122.8078 | 102010.6719 | 910.9992 | 25552.7812 | 3.1734 | 11508.2324 | 684.6081 | 13930.8633 | 5268.0576 | 112.141
AZC0065 | 10841 | MURR (SRM-1633a) | LAG1 | 1999-05-02 | SHA2-S | 1999-05-06 | unassigned - probable Otumba | Nichols, Deborah | Dartmouth College | Mexico | Mexico | Basin of Mexico | Texcoco | Cerro Portezuelo | TX-A-103 | PTS 96K8D |  | 98° 54' 10.281" | -98.902 | 19° 23' 44.045" | 19.395 | 14 | 510200 | 2144600 | Ceramic | Red/Buff | not sure what this is -- RN EPI/EPC | Bowl |  | 3 |  |  |  |  | EPC |  |  | Toltec Red/Buff Bowl rim | 4.0891 | 21.7074 | 0.25442 | 25.557 | 4.6546 | 1.5394 | 1.7474 | 45.5834 | 16.2876 | 88.266 | 3.312 | 1.339 | 35620.793 | 5.0063 | 0 | 50.587 | 0.22332 | 11.9116 | 419.4745 | 0.68829 | 0.5515 | 5.4424 | 91.1662 | 115.7757 | 85781.5234 | 760.688 | 22535.2422 | 2.8976 | 16273.5479 | 1043.9634 | 14908.3115 | 3890.3411 | 92.1251
AZC0066 | 10842 | MURR (SRM-1633a) | LAG1 | 1999-05-02 | SHA2-S | 1999-05-06 | Chalco | Nichols, Deborah | Dartmouth College | Mexico | Mexico | Basin of Mexico | Texcoco | Cerro Portezuelo | TX-A-103 | PTS 98G4SEA |  | 98° 54' 10.281" | -98.902 | 19° 23' 44.045" | 19.395 | 14 | 510200 | 2144600 | Ceramic | Red/Buff | Toltec Red/Buff | Censer |  | 3 |  |  |  |  | EPC |  |  | Toltec Red/Buff Censer handle | 3.1422 | 22.3111 | 0.28085 | 24.2579 | 4.9144 | 1.0974 | 1.8222 | 46.9018 | 15.2162 | 110.2404 | 2.2408 | 1.4298 | 37641.9297 | 5.3678 | 0 | 45.6796 | 0.30982 | 12.7557 | 436.4799 | 0.73578 | 0.59489 | 5.5148 | 71.0978 | 143.4358 | 100144.6562 | 714.3953 | 27234.7168 | 3.6808 | 11388.0566 | 702.0657 | 15878.5156 | 4515.3521 | 87.5111
AZC0067 | 10843 | MURR (SRM-1633a) | LAG1 | 1999-05-02 | SHA2-S | 1999-05-06 | Chalco | Nichols, Deborah | Dartmouth College | Mexico | Mexico | Basin of Mexico | Texcoco | Cerro Portezuelo | TX-A-103 | PTS 96M (broken at label) |  | 98° 54' 10.281" | -98.902 | 19° 23' 44.045" | 19.395 | 14 | 510200 | 2144600 | Ceramic | Red/Buff | Toltec Red/Buff | Censer |  | 3 |  |  |  |  | EPC |  |  | Toltec Red/Buff Censer handle | 2.6568 | 24.7054 | 0.26155 | 29.7325 | 5.0978 | 1.2209 | 1.8838 | 52.0229 | 15.7548 | 97.4919 | 2.3615 | 1.4448 | 38400.6719 | 5.4143 | 22.4757 | 48.8135 | 0.27921 | 12.9015 | 348.9114 | 0.72105 | 0.60188 | 6.2264 | 59.5166 | 157.012 | 92347.8281 | 758.4096 | 23620 | 4.0412 | 11883.0391 | 897.6865 | 14057.4238 | 4759.1484 | 106.4378
AZC0068 | 10844 | MURR (SRM-1633a) | LAG1 | 1999-05-02 | SHA2-S | 1999-05-06 | Chalco | Nichols, Deborah | Dartmouth College | Mexico | Mexico | Basin of Mexico | Texcoco | Cerro Portezuelo | TX-A-103 | PTS 9607C |  | 98° 54' 10.281" | -98.902 | 19° 23' 44.045" | 19.395 | 14 | 510200 | 2144600 | Ceramic | Orange | Plain Orange Censer | Censer |  | 3 |  |  |  |  | Aztec III |  |  | Plain Orange Censer handle | 0 | 23.7998 | 0.27828 | 25.827 | 5.1395 | 0.88905 | 2.0151 | 52.3105 | 15.3022 | 103.1001 | 2.4571 | 1.4948 | 40148.2812 | 5.6903 | 45.3261 | 52.5376 | 0.31533 | 13.6615 | 457.1423 | 0.72893 | 0.66208 | 6.2078 | 58.4455 | 162.8834 | 96337.625 | 703.8426 | 24057.3828 | 3.9611 | 16013.3184 | 776.1428 | 13515.5752 | 5508.3569 | 91.6392
AZC0069 | 10845 | MURR (SRM-1633a) | LAG1 | 1999-05-02 | SHA2-S | 1999-05-06 | unassigned | Nichols, Deborah | Dartmouth College | Mexico | Mexico | Basin of Mexico | Texcoco | Cerro Portezuelo | TX-A-103 | PTS 98C |  | 98° 54' 10.281" | -98.902 | 19° 23' 44.045" | 19.395 | 14 | 510200 | 2144600 | Ceramic | Orange | Plain Orange Censer | Censer |  | 3 |  |  |  |  | Aztec III |  |  | Plain Orange Censer handle | 3.6861 | 22.4727 | 0.27356 | 22.7692 | 4.7446 | 1.3319 | 1.8378 | 48.6564 | 16.9246 | 110.5731 | 2.4008 | 1.5152 | 41441.9258 | 5.5687 | 53.0879 | 45.9695 | 0.24194 | 14.1499 | 551.1959 | 0.76966 | 0.61681 | 5.7309 | 56.3239 | 140.5306 | 104340.1562 | 859.9092 | 27227 | 3.4882 | 8310.8789 | 781.3765 | 15983.6045 | 5169.4365 | 97.677
AZC0070 | 10846 | MURR (SRM-1633a) | LAG1 | 1999-05-02 | SHA2-S | 1999-05-06 | unassigned | Nichols, Deborah | Dartmouth College | Mexico | Mexico | Basin of Mexico | Texcoco | Cerro Portezuelo | TX-A-103 | PTS 3M8C |  | 98° 54' 10.281" | -98.902 | 19° 23' 44.045" | 19.395 | 14 | 510200 | 2144600 | Ceramic | Red/Buff | Tula RB / Wideband | Animal Effiguriney Support |  | 3 |  |  |  |  | EPC |  |  | Toltec Red/Buff Animal Effiguriney support | 2.6526 | 19.1454 | 0.21805 | 18.6147 | 3.668 | 1.5356 | 1.6521 | 43.9933 | 14.2026 | 103.6678 | 2.5837 | 1.1733 | 36429.4844 | 5.2727 | 0 | 48.1742 | 0.24931 | 12.0051 | 454.5957 | 0.7316 | 0.43114 | 5.5431 | 81.2675 | 142.8738 | 100655.8828 | 668.5588 | 26459.3516 | 2.6234 | 15564.2568 | 641.905 | 17142.4766 | 5371.2842 | 84.4959
AZC0071 | 10847 | MURR (SRM-1633a) | LAG1 | 1999-05-02 | SHA2-S | 1999-05-06 | unassigned - probable Texcoco | Nichols, Deborah | Dartmouth College | Mexico | Mexico | Basin of Mexico | Texcoco | Cerro Portezuelo | TX-A-103 | PTS 24A |  | 98° 54' 10.281" | -98.902 | 19° 23' 44.045" | 19.395 | 14 | 510200 | 2144600 | Ceramic | Censer | Texcoco Molded | Censer |  | 3 |  |  |  |  | Aztec III |  |  | Censer Texcoco Molded body | 2.486 | 27.0959 | 0.31519 | 35.6602 | 6.0686 | 2.2377 | 2.2899 | 63.0374 | 23.0161 | 121.6666 | 3.3847 | 1.7183 | 46621.7773 | 6.6537 | 31.1872 | 47.3404 | 0.38921 | 14.7315 | 463.2582 | 0.89028 | 0.74942 | 7.1125 | 59.8268 | 153.1997 | 112178.8203 | 698.4301 | 18911 | 4.5776 | 11685.0615 | 1146.7084 | 12335.3144 | 6239.9853 | 123.5908
AZC0072 | 10848 | MURR (SRM-1633a) | LAG1 | 1999-05-02 | SHA2-S | 1999-05-06 | Otumba | Nichols, Deborah | Dartmouth College | Mexico | Mexico | Basin of Mexico | Texcoco | Cerro Portezuelo | TX-A-103 | PTS 96L6C |  | 98° 54' 10.281" | -98.902 | 19° 23' 44.045" | 19.395 | 14 | 510200 | 2144600 | Ceramic | White Slipped | Joroba | Bowl |  | 3 |  |  |  |  | EPC |  |  | Toltec White Slipped Bowl rim | 0 | 21.0932 | 0.20478 | 22.7068 | 4.2329 | 1.0748 | 1.3831 | 46.1671 | 14.9161 | 84.1014 | 2.4806 | 1.2485 | 37336.5078 | 5.1222 | 30.1247 | 52.6309 | 0.26534 | 12.424 | 413.1435 | 0.7174 | 0.47936 | 5.7301 | 77.1067 | 127.6906 | 92857.4219 | 630.3455 | 25435.1074 | 2.9789 | 19473.5488 | 762.8281 | 16617.2285 | 5422.5942 | 79.8867
AZC0073 | 10849 | MURR (SRM-1633a) | LAG1 | 1999-05-02 | SHA2-S | 1999-05-06 | Chalco | Nichols, Deborah | Dartmouth College | Mexico | Mexico | Basin of Mexico | Texcoco | Cerro Portezuelo | TX-A-103 | PTS 96K7A |  | 98° 54' 10.281" | -98.902 | 19° 23' 44.045" | 19.395 | 14 | 510200 | 2144600 | Ceramic | White Slipped | Joroba | Bowl |  | 3 |  |  |  |  | EPC |  |  | Toltec White Slipped Bowl rim | 0 | 24.7898 | 0.28635 | 25.7093 | 5.2367 | 1.703 | 1.954 | 53.3405 | 16.8119 | 102.423 | 3.2962 | 1.5236 | 40291.4062 | 5.684 | 0 | 54.4147 | 0.24268 | 13.6978 | 411.2941 | 0.76577 | 0.64371 | 6.5348 | 57.3011 | 124.7425 | 99350.5391 | 496.0208 | 23517.1406 | 3.2391 | 8988.5527 | 840.9922 | 15013.3086 | 5031.0117 | 101.5622
AZC0074 | 10850 | MURR (SRM-1633a) | LAG1 | 1999-05-02 | SHA2-S | 1999-05-06 | Chalco | Nichols, Deborah | Dartmouth College | Mexico | Mexico | Basin of Mexico | Texcoco | Cerro Portezuelo | TX-A-103 | PTS 96K7B |  | 98° 54' 10.281" | -98.902 | 19° 23' 44.045" | 19.395 | 14 | 510200 | 2144600 | Ceramic | White Slipped | Joroba | Bowl |  | 3 |  |  |  |  | EPC |  |  | Toltec White Slipped Bowl rim | 2.5887 | 27.0814 | 0.28342 | 28.0902 | 5.6605 | 1.6082 | 2.1487 | 54.3294 | 16.9356 | 101.0929 | 3.3245 | 1.6073 | 41009.7422 | 6.0853 | 43.2936 | 51.9382 | 0.26007 | 14.0586 | 396.0542 | 0.78124 | 0.64827 | 6.4562 | 59.7216 | 160.2061 | 94374.9844 | 561.2175 | 22510 | 3.894 | 13932.7383 | 843.2534 | 16403.1094 | 5195.2461 | 89.1431
AZC0075 | 10851 | MURR (SRM-1633a) | LAG1 | 1999-05-02 | SHA2-S | 1999-05-06 | Chalco | Nichols, Deborah | Dartmouth College | Mexico | Mexico | Basin of Mexico | Texcoco | Cerro Portezuelo | TX-A-103 | PTS 96N7B (A is on stamp, may be mistake) |  | 98° 54' 10.281" | -98.902 | 19° 23' 44.045" | 19.395 | 14 | 510200 | 2144600 | Ceramic | White Slipped | Joroba | Bowl |  | 3 |  |  |  |  | EPC |  |  | Toltec White Slipped Bowl rim | 2.3399 | 24.6569 | 0.28503 | 25.275 | 5.1102 | 1.3464 | 1.7619 | 52.837 | 16.239 | 101.7664 | 2.5829 | 1.5334 | 39769.2188 | 5.7828 | 42.5432 | 54.0412 | 0.23615 | 13.596 | 418.6169 | 0.78732 | 0.6217 | 6.5181 | 84.2413 | 149.3392 | 94899.6172 | 578.6799 | 23438.6465 | 3.7302 | 12738.7012 | 772.3972 | 14228.9981 | 4568.5015 | 71.7267
AZC0076 | 10852 | MURR (SRM-1633a) | LAG1 | 1999-05-02 | SHA2-S | 1999-05-06 | unassigned - probable Otumba | Nichols, Deborah | Dartmouth College | Mexico | Mexico | Basin of Mexico | Texcoco | Cerro Portezuelo | TX-A-103 | PTS 93 I3 NE C |  | 98° 54' 10.281" | -98.902 | 19° 23' 44.045" | 19.395 | 14 | 510200 | 2144600 | Ceramic | Red/Buff | Tula RB /Wideband | Hollow support |  | 3 |  |  |  |  | EPC |  |  | Toltec Red/Buff Hollow support | 0 | 20.6667 | 0.24819 | 21.7723 | 4.3832 | 1.2598 | 1.6749 | 46.2812 | 17.0462 | 109.6762 | 2.4724 | 1.3725 | 37210.543 | 5.4 | 48.2883 | 48.1385 | 0.20556 | 12.5816 | 575.3128 | 0.72098 | 0.50366 | 5.3471 | 49.5878 | 147.4737 | 99662.625 | 561.2435 | 31237.3086 | 3.0854 | 12595.6035 | 793.0895 | 18771.9707 | 5067.9077 | 82.2823
AZC0077 | 10853 | MURR (SRM-1633a) | LAG1 | 1999-05-02 | SHA2-S | 1999-05-06 | Likely Non-Basin | Nichols, Deborah | Dartmouth College | Mexico | Mexico | Basin of Mexico | Texcoco | Cerro Portezuelo | TX-A-103 | PTS 93J1SED |  | 98° 54' 10.281" | -98.902 | 19° 23' 44.045" | 19.395 | 14 | 510200 | 2144600 | Ceramic | Granular | Granular Ware | Jar |  | 3 |  |  |  |  | Teotihuacan |  |  | Teotihuacan Granular Ware Jar rim | 0 | 13.9925 | 0.24648 | 15.0679 | 3.6103 | 1.0877 | 1.7017 | 35.5485 | 33.821 | 304.2477 | 5.5445 | 1.0687 | 51594.3164 | 3.212 | 88.0508 | 61.4336 | 0.40543 | 21.7742 | 518.1935 | 0.35725 | 0.36977 | 3.4933 | 102.225 | 74.9196 | 73371.0625 | 373.7636 | 85172.3672 | 2.9595 | 16894.8867 | 994.7206 | 10692.7852 | 4845.2158 | 176.4127
AZC0078 | 10854 | MURR (SRM-1633a) | LAG1 | 1999-05-02 | SHA2-S | 1999-05-06 | Otumba | Nichols, Deborah | Dartmouth College | Mexico | Mexico | Basin of Mexico | Texcoco | Cerro Portezuelo | TX-A-103 | PTS 43B(?) |  | 98° 54' 10.281" | -98.902 | 19° 23' 44.045" | 19.395 | 14 | 510200 | 2144600 | Ceramic | Brown | Grey Ware Incised (EPICLASSIC) | Bowl, flat-bottom |  | 3 |  |  |  |  | Teotihuacan |  |  | Burnished Dark Brown (“Gray’) Incised Flat-bottom bowl rim | 6.1875 | 24.9018 | 0.27644 | 28.8352 | 5.3273 | 1.02 | 2.0011 | 52.2345 | 16.428 | 101.7872 | 2.9197 | 1.5094 | 42604.3359 | 5.7944 | 36.0414 | 56.792 | 0.34265 | 14.2653 | 461.5635 | 0.75306 | 0.61756 | 5.8389 | 83.402 | 150.8709 | 96264.6172 | 707.1036 | 25074.7207 | 3.9516 | 11654.8096 | 726.0198 | 13911.1768 | 5577.0566 | 113.8883
AZC0079 | 10855 | MURR (SRM-1633a) | LAG1 | 1999-05-02 | SHA2-S | 1999-05-06 | Chalco | Nichols, Deborah | Dartmouth College | Mexico | Mexico | Basin of Mexico | Texcoco | Cerro Portezuelo | TX-A-103 | PTS 93J3NEB |  | 98° 54' 10.281" | -98.902 | 19° 23' 44.045" | 19.395 | 14 | 510200 | 2144600 | Ceramic | Red/Buff | Coyotlatelco Red/Buff | Bowl |  | 3 |  |  |  |  | EPI |  |  | Coyotlatelco Red/Buff Bowl rim wavy-line motif | 0 | 21.5888 | 0.24472 | 25.1275 | 4.5493 | 0.9518 | 1.7967 | 45.5187 | 16.9699 | 119.0914 | 2.1438 | 1.421 | 43323.0391 | 5.9522 | 45.4082 | 41.5242 | 0.28137 | 14.4385 | 549.2759 | 0.78372 | 0.5383 | 5.4205 | 79.047 | 134.7283 | 96488.8359 | 786.2614 | 31260.1582 | 2.9082 | 11117.835 | 699.1987 | 15730.6006 | 4670.1826 | 110.1049
AZC0080 | 10856 | MURR (SRM-1633a) | LAG1 | 1999-05-02 | SHA2-S | 1999-05-06 | Chalco | Nichols, Deborah | Dartmouth College | Mexico | Mexico | Basin of Mexico | Texcoco | Cerro Portezuelo | TX-A-103 | PTS 97C |  | 98° 54' 10.281" | -98.902 | 19° 23' 44.045" | 19.395 | 14 | 510200 | 2144600 | Ceramic | Monochrome Tan | Monochrome Tan (“Gray”) Stamped | Bowl |  | 3 |  |  |  |  | EPI |  |  | Monochrome Tan (“Gray”) Stamped Bowl rim | 1.8613 | 25.0561 | 0.28259 | 31.0379 | 5.2165 | 0.59437 | 2.0015 | 52.4069 | 16.0572 | 103.9456 | 2.6605 | 1.5078 | 43126.2734 | 5.8455 | 0 | 52.3571 | 0.31458 | 14.702 | 522.1417 | 0.81995 | 0.64022 | 6.3127 | 81.7753 | 126.1272 | 98383.625 | 907.6536 | 23943.2559 | 3.4022 | 13107.75 | 772.8655 | 13013.4717 | 5039.2378 | 96.9719
AZC0081 | 10857 | MURR (SRM-1633a) | LAG1 | 1999-05-02 | SHA2-S | 1999-05-06 | unassigned | Nichols, Deborah | Dartmouth College | Mexico | Mexico | Basin of Mexico | Texcoco | Cerro Portezuelo | TX-A-103 | PTS 15C |  | 98° 54' 10.281" | -98.902 | 19° 23' 44.045" | 19.395 | 14 | 510200 | 2144600 | Ceramic | Monochrome Tan | Monochrome Tan Stamped | Bowl |  | 3 |  |  |  |  | EPI |  |  | Monochrome Tan (“Gray”) Stamped Bowl rim | 1.9016 | 25.3061 | 0.29248 | 30.1802 | 5.4889 | 1.0392 | 2.1456 | 51.7768 | 15.3933 | 96.96 | 2.5167 | 1.5023 | 42482.8438 | 5.9325 | 55.4302 | 53.5807 | 0.30147 | 14.5898 | 466.9928 | 0.82313 | 0.69615 | 6.4881 | 82.763 | 145.0541 | 95245.7031 | 1306.6534 | 24533.7363 | 3.8059 | 10080.7764 | 842.7258 | 10885.5859 | 5765.5195 | 91.2978
AZC0082 | 10858 | MURR (SRM-1633a) | LAG1 | 1999-05-02 | SHA2-S | 1999-05-06 | unassigned - probable Tenochtitlan | Nichols, Deborah | Dartmouth College | Mexico | Mexico | Basin of Mexico | Texcoco | Cerro Portezuelo | TX-A-103 | PTS 968M8D |  | 98° 54' 10.281" | -98.902 | 19° 23' 44.045" | 19.395 | 14 | 510200 | 2144600 | Ceramic | Monochrome Tan | very orange, it may be EPC (Sillon) | Bowl |  | 3 |  |  |  |  | EPI |  |  | Monochrome Tan (“Gray”) Stamped Bowl rim | 2.732 | 29.657 | 0.34639 | 31.6692 | 6.4049 | 1.3463 | 2.4012 | 62.5555 | 18.9891 | 110.8257 | 3.7791 | 1.7285 | 49486.0703 | 6.6763 | 39.369 | 59.3723 | 0.59044 | 16.9948 | 304.8791 | 0.91866 | 0.77194 | 7.3387 | 85.0999 | 162.1132 | 111015.0469 | 520.3616 | 19966.2578 | 4.7033 | 9024.082 | 905.4149 | 10918.1426 | 5532.2554 | 104.4767
AZC0083 | 10859 | MURR (SRM-1633a) | LAG1 | 1999-05-02 | SHA2-S | 1999-05-06 | Chalco | Nichols, Deborah | Dartmouth College | Mexico | Mexico | Basin of Mexico | Texcoco | Cerro Portezuelo | TX-A-103 | PTS 32E |  | 98° 54' 10.281" | -98.902 | 19° 23' 44.045" | 19.395 | 14 | 510200 | 2144600 | Ceramic | Monocrhome Tan | Monochrome Tan Stamped | Bowl |  | 3 |  |  |  |  | EPI |  |  | Monochrome Tan (“Gray”) Stamped Bowl rim | 1.8327 | 23.5935 | 0.26954 | 25.8991 | 5.1217 | 1.268 | 2.0147 | 52.1679 | 15.3601 | 102.7783 | 2.73 | 1.4759 | 43903.3086 | 6.0132 | 0 | 44.6844 | 0.32026 | 14.8436 | 388.299 | 0.84869 | 0.6368 | 6.5933 | 53.4927 | 145.3846 | 102216.9609 | 829.1571 | 22572.4355 | 3.4448 | 10363.0791 | 667.6652 | 10686.4932 | 5288.7188 | 91.2015
AZC0084 | 10860 | MURR (SRM-1633a) | LAG1 | 1999-05-02 | SHA2-S | 1999-05-06 | Chalco | Nichols, Deborah | Dartmouth College | Mexico | Mexico | Basin of Mexico | Texcoco | Cerro Portezuelo | TX-A-103 | PTS 93K2NED |  | 98° 54' 10.281" | -98.902 | 19° 23' 44.045" | 19.395 | 14 | 510200 | 2144600 | Ceramic | Monochrome Tan | Monochrome Tan Stamped | Bowl |  | 3 |  |  |  |  | EPI/Teo |  |  | Monochrome Tan (“Gray”) Stamped Bowl rim | 2.4387 | 27.1895 | 0.33348 | 31.0081 | 5.7737 | 1.2911 | 2.3223 | 56.2707 | 16.6566 | 106.0123 | 2.5683 | 1.6543 | 44406.9688 | 6.1909 | 53.7398 | 54.2839 | 0.28976 | 15.3578 | 419.8486 | 0.87096 | 0.75665 | 6.6067 | 81.686 | 180.9493 | 99352.7891 | 1013.2093 | 23884 | 4.2329 | 13618.499 | 810.8789 | 11578.4521 | 5545.8603 | 95.6519
AZC0085 | 10861 | MURR (SRM-1633a) | LAG1 | 1999-05-02 | SHA2-S | 1999-05-06 | unassigned | Nichols, Deborah | Dartmouth College | Mexico | Mexico | Basin of Mexico | Texcoco | Cerro Portezuelo | TX-A-103 | No provenience |  | 98° 54' 10.281" | -98.902 | 19° 23' 44.045" | 19.395 | 14 | 510200 | 2144600 | Ceramic | Red/Buff | Atlapulco Red/Buff | Molcajete, pinched rim |  | 3 |  |  |  |  | EPC |  |  | “Atlapulco” Red/Buff Pinched rim molcajete, specular hematite in red slip | 4.8351 | 31.2474 | 0.38872 | 34.252 | 6.1408 | 1.3939 | 2.7519 | 66.2088 | 15.8555 | 111.4538 | 3.0695 | 1.5871 | 43128.4531 | 6.7156 | 43.7526 | 51.9169 | 0.41527 | 15.6651 | 442.2202 | 1.0916 | 0.82118 | 10.3465 | 85.9882 | 170.8243 | 112976.7422 | 927.5303 | 21026.3945 | 4.5106 | 16226.8555 | 592.9412 | 12676.0898 | 5049.0962 | 107.3937
AZC0086 | 10862 | MURR (SRM-1633a) | LAG1 | 1999-05-02 | SHA2-S | 1999-05-06 | Chalco | Nichols, Deborah | Dartmouth College | Mexico | Mexico | Basin of Mexico | Texcoco | Cerro Portezuelo | TX-A-103 | PTS 96K6C |  | 98° 54' 10.281" | -98.902 | 19° 23' 44.045" | 19.395 | 14 | 510200 | 2144600 | Ceramic | Red/Buff | Atlapulco Red/Buff | Bowl |  | 3 |  |  |  |  | EPC |  |  | “Atlapulco” Red/Buff Bowl rim | 0 | 22.9886 | 0.27882 | 27.4908 | 4.875 | 1.8691 | 1.9487 | 49.2961 | 16.8377 | 115.566 | 3.2942 | 1.494 | 39724.0977 | 5.7314 | 0 | 55.9855 | 0.29704 | 13.8216 | 359.9527 | 0.80467 | 0.59163 | 6.0329 | 80.2144 | 131.4933 | 104837.8438 | 419.1158 | 27607.7422 | 3.7936 | 6705.7773 | 803.2662 | 16454.1035 | 4783.6143 | 105.3553
AZC0087 | 10863 | MURR (SRM-1633a) | DNA2 | 2002-01-06 | KLG1-S | 2002-01-11 | Tultitlan?? | Nichols, Deborah | Dartmouth College | Mexico | Mexico | Basin of Mexico | Texcoco | Cerro Portezuelo | TX-A-103 | N6D (likely trench 96) |  | 98° 54' 10.281" | -98.902 | 19° 23' 44.045" | 19.395 | 14 | 510200 | 2144600 | Ceramic | ToltecOr | Proa | bowlftb | [6 empty] | EPC |  |  | Toltec Cream Slipped orange rim band | 8.9237 | 22.9194 | 0.3075 | 19.4181 | 4.9849 | 1.2678 | 2.5305 | 49.4465 | 15.4636 | 68.0479 | 3.6712 | 1.3932 | 39169.3516 | 6.6811 | 0 | 53.6404 | 0.2622 | 13.2983 | 386.8304 | 0.7384 | 0.6902 | 5.9514 | 74.6705 | 197.0696 | 96883.4219 | 358.671 | 20703.2129 | 4.1936 | 16325.7871 | 838.1436 | 16633.0098 | 5546.6479 | 74.9952
AZC0088 | 10864 | MURR (SRM-1633a) | DNA2 | 2002-01-06 | KLG1-S | 2002-01-11 | Chalco | Nichols, Deborah | Dartmouth College | Mexico | Mexico | Basin of Mexico | Texcoco | Cerro Portezuelo | TX-A-103 | PTS96 |  | 98° 54' 10.281" | -98.902 | 19° 23' 44.045" | 19.395 | 14 | 510200 | 2144600 | Ceramic | ToltecOr | Joroba | bowlftb | [6 empty] | EPC |  |  | Toltec Cream Slipped orange rim band vertical parallel lines | 1.7352 | 17.145 | 0.174 | 15.9136 | 3.6159 | 1.4419 | 1.3584 | 40.3204 | 14.1827 | 100.0646 | 2.2833 | 1.1413 | 36078.4922 | 5.0342 | 50.2564 | 47.9062 | 0.1899 | 11.5211 | 438.0805 | 0.6874 | 0.4859 | 5.269 | 65.31 | 149.2728 | 92741.3203 | 723.2213 | 26741.375 | 2.3671 | 11845.0547 | 722.3601 | 14986.4063 | 4368.457 | 87.8991
AZC0089 | 10865 | MURR (SRM-1633a) | DNA2 | 2002-01-06 | KLG1-S | 2002-01-11 | Chalco | Nichols, Deborah | Dartmouth College | Mexico | Mexico | Basin of Mexico | Texcoco | Cerro Portezuelo | TX-A-103 | PTS96M7(O or C?) |  | 98° 54' 10.281" | -98.902 | 19° 23' 44.045" | 19.395 | 14 | 510200 | 2144600 | Ceramic | ToltecOr | Joroba | bowlftb | [6 empty] | EPC |  |  | Toltec Cream Slipped orange rim band parallel vertical lines | 0 | 25.5365 | 0.2342 | 30.4313 | 5.2904 | 1.9379 | 1.8842 | 54.1305 | 15.625 | 91.3313 | 2.4644 | 1.3937 | 39416.0352 | 5.4116 | 0 | 50.9413 | 0.2046 | 13.2747 | 382.714 | 0.7311 | 0.6625 | 6.6149 | 68.1293 | 144.5579 | 92030.5078 | 612.4322 | 19539.8125 | 3.5253 | 18389.4805 | 703.6669 | 14376.5439 | 4757.7402 | 88.0617
AZC0090 | 10866 | MURR (SRM-1633a) | DNA2 | 2002-01-06 | KLG1-S | 2002-01-11 | Chalco | Nichols, Deborah | Dartmouth College | Mexico | Mexico | Basin of Mexico | Texcoco | Cerro Portezuelo | TX-A-103 | PTS9607 |  | 98° 54' 10.281" | -98.902 | 19° 23' 44.045" | 19.395 | 14 | 510200 | 2144600 | Ceramic | ToltecOr | Joroba | bowlftb | [6 empty] | EPC |  |  | Toltec Cream Slipped orange rim band parallel vertical lines | 1.2976 | 23.3393 | 0.244 | 26.2727 | 4.8719 | 1.7418 | 1.7889 | 51.5549 | 16.3382 | 94.0584 | 3.1304 | 1.4835 | 38299.6719 | 5.4153 | 0 | 54.9396 | 0.2107 | 12.9978 | 358.7717 | 0.7565 | 0.6682 | 6.3416 | 71.0348 | 163.1927 | 96462.2969 | 483.4655 | 23116.5078 | 3.4527 | 11456.1768 | 855.9623 | 15567.3145 | 5306.7236 | 77.0417
AZC0091 | 10867 | MURR (SRM-1633a) | DNA2 | 2002-01-06 | KLG1-S | 2002-01-11 | unassigned | Nichols, Deborah | Dartmouth College | Mexico | Mexico | Basin of Mexico | Texcoco | Cerro Portezuelo | TX-A-103 | PTS96L8D |  | 98° 54' 10.281" | -98.902 | 19° 23' 44.045" | 19.395 | 14 | 510200 | 2144600 | Ceramic | ToltecOr | Joroba | bowlftb | [6 empty] | EPC |  |  | Toltec Cream Slipped orange rim band parallel vertical lines | 1.5434 | 27.0432 | 0.3419 | 28.5202 | 5.9939 | 1.8114 | 2.2738 | 55.2998 | 17.5879 | 95.0587 | 3.4164 | 1.5885 | 43753.9063 | 5.7805 | 51.1639 | 57.0177 | 0.2378 | 14.6482 | 718.1253 | 0.8262 | 0.7912 | 6.7335 | 77.6028 | 178.9776 | 98273.875 | 487.0249 | 24083.2422 | 4.5688 | 11284.041 | 842.9061 | 14286.0977 | 5403.0557 | 84.7053
AZC0092 | 10868 | MURR (SRM-1633a) | DNA2 | 2002-01-06 | KLG1-S | 2002-01-11 | Chalco | Nichols, Deborah | Dartmouth College | Mexico | Mexico | Basin of Mexico | Texcoco | Cerro Portezuelo | TX-A-103 | PTS |  | 98° 54' 10.281" | -98.902 | 19° 23' 44.045" | 19.395 | 14 | 510200 | 2144600 | Ceramic | ToltecOr | Joroba | bowlftb | [6 empty] | EPC |  |  | Toltec Cream Slipped orange rim band parallel vertical lines | 0 | 26.2452 | 0.2649 | 24.4142 | 5.6708 | 1.8975 | 2.0932 | 54.8039 | 17.4376 | 105.6768 | 3.3173 | 1.5609 | 41597.2031 | 5.7638 | 51.5187 | 56.4387 | 0.2597 | 13.8963 | 296.2103 | 0.7882 | 0.7727 | 6.5731 | 74.4343 | 180.8291 | 97840.5313 | 441.4169 | 21481.6953 | 3.6715 | 9199.3203 | 878.0585 | 13526.5967 | 4754.3091 | 87.16
AZC0093 | 10869 | MURR (SRM-1633a) | DNA2 | 2002-01-06 | KLG1-S | 2002-01-11 | unassigned - probable Chalco | Nichols, Deborah | Dartmouth College | Mexico | Mexico | Basin of Mexico | Texcoco | Cerro Portezuelo | TX-A-103 | PTS35E4A |  | 98° 54' 10.281" | -98.902 | 19° 23' 44.045" | 19.395 | 14 | 510200 | 2144600 | Ceramic | ToltecOr | Proa | bowlftb | [6 empty] | EPC |  |  | Toltec Cream Slipped orange rim band | 0 | 26.4893 | 0.3153 | 29.1509 | 5.7358 | 1.1763 | 2.2168 | 53.6522 | 16.7656 | 98.6276 | 3.3042 | 1.5287 | 40077.7344 | 5.5324 | 0 | 53.0106 | 0.1997 | 13.4828 | 352.713 | 0.7154 | 0.8447 | 6.5508 | 70.3628 | 177.3072 | 99363.75 | 496.8134 | 24772.8711 | 4.2791 | 9883.1445 | 879.6627 | 14677.4951 | 5934.0054 | 75.7199
AZC0094 | 10870 | MURR (SRM-1633a) | DNA2 | 2002-01-06 | KLG1-S | 2002-01-11 | Chalco | Nichols, Deborah | Dartmouth College | Mexico | Mexico | Basin of Mexico | Texcoco | Cerro Portezuelo | TX-A-103 | PTS |  | 98° 54' 10.281" | -98.902 | 19° 23' 44.045" | 19.395 | 14 | 510200 | 2144600 | Ceramic | ToltecOr | Proa | bowlftb | [6 empty] | EPC |  |  | Toltec Cream Slipped orange rim band | 2.0793 | 25.3196 | 0.2712 | 25.7048 | 5.4291 | 2.2489 | 2.0173 | 53.7861 | 17.1685 | 95.9857 | 3.3932 | 1.4937 | 42818.4805 | 5.5284 | 43.7828 | 47.442 | 0.268 | 14.3055 | 389.7473 | 0.807 | 0.7253 | 6.3536 | 76.1172 | 124.4396 | 103812.6719 | 372.3972 | 23000.0488 | 3.7474 | 9183.0439 | 871.1943 | 16362.9688 | 5934.2144 | 91.056
AZC0095 | 10871 | MURR (SRM-1633a) | DNA2 | 2002-01-06 | KLG1-S | 2002-01-11 | Chalco | Nichols, Deborah | Dartmouth College | Mexico | Mexico | Basin of Mexico | Texcoco | Cerro Portezuelo | TX-A-103 | PTS35B |  | 98° 54' 10.281" | -98.902 | 19° 23' 44.045" | 19.395 | 14 | 510200 | 2144600 | Ceramic | ToltecOr | Proa | bowlftb | [6 empty] | EPC |  |  | Toltec Cream Slipped int orange rim band | 0 | 25.7842 | 0.3088 | 26.1926 | 5.6711 | 1.7808 | 1.9432 | 54.5014 | 17.742 | 102.8406 | 3.2836 | 1.5112 | 41196.1836 | 5.5194 | 40.3636 | 54.2963 | 0.2341 | 13.8933 | 353.7493 | 0.7322 | 0.7858 | 6.5428 | 77.8469 | 132.3146 | 97062.875 | 529.563 | 24454.5742 | 3.9462 | 10793.2627 | 902.5764 | 15736.2246 | 4529.292 | 88.9619
AZC0096 | 10872 | MURR (SRM-1633a) | DNA2 | 2002-01-06 | KLG1-S | 2002-01-11 | unassigned | Nichols, Deborah | Dartmouth College | Mexico | Mexico | Basin of Mexico | Texcoco | Cerro Portezuelo | TX-A-103 | 93M2SW |  | 98° 54' 10.281" | -98.902 | 19° 23' 44.045" | 19.395 | 14 | 510200 | 2144600 | Ceramic | ToltecOr | Proa | bowlftb | [6 empty] | EPC |  |  | Toltec Cream Slipped with orange rim band | 0 | 24.2085 | 0.3216 | 23.1081 | 5.3087 | 0.9438 | 2.0381 | 51.2965 | 17.3579 | 104.6323 | 3.0723 | 1.4758 | 41715.1172 | 6.0411 | 0 | 47.7154 | 0.2217 | 13.8723 | 320.4789 | 0.7531 | 0.7066 | 6.0536 | 75.6653 | 187.9996 | 100701.3594 | 322.9118 | 24150.0215 | 3.6134 | 9857.3193 | 870.6817 | 16698.4063 | 5770.9683 | 99.5898
AZC0097 | 10873 | MURR (SRM-1633a) | DNA2 | 2002-01-06 | KLG1-S | 2002-01-11 | unassigned - probable Chalco | Nichols, Deborah | Dartmouth College | Mexico | Mexico | Basin of Mexico | Texcoco | Cerro Portezuelo | TX-A-103 | PTS98N4SEA |  | 98° 54' 10.281" | -98.902 | 19° 23' 44.045" | 19.395 | 14 | 510200 | 2144600 | Ceramic | ToltecOr | Proa | bowlftb | [6 empty] | EPC |  |  | Toltec Cream Slipped orange rim band | 0 | 25.2004 | 0.2984 | 28.3753 | 5.5413 | 1.6222 | 1.9915 | 52.4732 | 16.4505 | 108.0809 | 2.9234 | 1.5382 | 39041.3984 | 5.7545 | 37.5241 | 50.8739 | 0.2729 | 13.2402 | 323.9881 | 0.7554 | 0.7535 | 6.4474 | 66.7575 | 190.5926 | 99921.2109 | 422.3741 | 22823.6563 | 3.7537 | 9508.6025 | 838.9377 | 15403.6006 | 4782.9746 | 71.7279
AZC0098 | 7521 | MURR (SRM-1633a) | NIC1 | 2007-04-01 | SNC1-S | 2007-03-22 | SB-3 | Nichols, Deborah | Dartmouth College | Mexico | Mexico | Basin of Mexico | Texcoco | Cerro Portezuelo | TX-A-103 | 96N7(A?) |  | 98° 54' 10.281" | -98.902 | 19° 23' 44.045" | 19.395 | 14 | 510200 | 2144600 | Ceramic |  | Xochimilco polychrome | basin? | [6 empty] | Aztec |  |  |  | 1.2196 | 20.4634 | 0.2938 | 25.1985 | 5.2361 | 0.8491 | 1.9394 | 46.4211 | 20.9201 | 149.169 | 2.0464 | 1.5742 | 45519.3086 | 4.6851 | 65.6607 | 38.5901 | 0.1925 | 15.8459 | 756.0922 | 0.6403 | 0.6931 | 3.658 | 76.4181 | 112.3784 | 84130.0547 | 338.197 | 53435.9961 | 3.4371 | 10308.0713 | 870.651 | 17796.3828 | 6733.7896 | 100.1452
AZC0099 | 7518 | MURR (SRM-1633a) | NIC1 | 2007-04-01 | SNC1-S | 2007-03-22 | SB-3 | Nichols, Deborah | Dartmouth College | Mexico | Mexico | Basin of Mexico | Texcoco | Cerro Portezuelo | TX-A-103 | 96M8C |  | 98° 54' 10.281" | -98.902 | 19° 23' 44.045" | 19.395 | 14 | 510200 | 2144600 | Ceramic |  | Xochimilco polychrome | basin | [6 empty] | Aztec |  |  |  | 1.3218 | 20.6452 | 0.299 | 22.3001 | 5.081 | 0.8628 | 1.9208 | 44.165 | 18.8266 | 152.8548 | 1.9785 | 1.4781 | 43177.7344 | 4.9481 | 55.3478 | 44.7572 | 0.2228 | 15.4212 | 574.4125 | 0.6252 | 0.6393 | 3.9213 | 75.6748 | 135.3814 | 90936.3828 | 432.7763 | 35315.4453 | 3.3195 | 11506.5977 | 830.914 | 19553.5781 | 5100.0835 | 100.6022
AZC0100 | 7396 | MURR (SRM-1633a) | NIC1 | 2007-04-01 | SNC1-S | 2007-03-22 | SB-3 | Nichols, Deborah | Dartmouth College | Mexico | Mexico | Basin of Mexico | Texcoco | Cerro Portezuelo | TX-A-103 | 96N6B |  | 98° 54' 10.281" | -98.902 | 19° 23' 44.045" | 19.395 | 14 | 510200 | 2144600 | Ceramic |  | Xochimilco polychrome | basin? | [6 empty] | Aztec |  |  |  | 1.3919 | 20.4873 | 0.2598 | 22.3501 | 4.9612 | 0.9752 | 1.7773 | 44.1699 | 19.4319 | 160.1711 | 1.9057 | 1.5347 | 43848.6289 | 4.6961 | 58.7359 | 41.1858 | 0.1685 | 15.3018 | 580.5895 | 0.6121 | 0.6342 | 3.7287 | 111.4007 | 133.9068 | 89223.9609 | 459.1484 | 40226.5117 | 3.2825 | 9959.5996 | 831.91 | 20085.0996 | 5590.7612 | 97.4037
AZC0101 | 7516 | MURR (SRM-1633a) | NIC1 | 2007-04-01 | SNC1-S | 2007-03-22 | SB-3 | Nichols, Deborah | Dartmouth College | Mexico | Mexico | Basin of Mexico | Texcoco | Cerro Portezuelo | TX-A-103 | 35A |  | 98° 54' 10.281" | -98.902 | 19° 23' 44.045" | 19.395 | 14 | 510200 | 2144600 | Ceramic |  | Xochimilco polychrome | basin | [6 empty] | Aztec |  |  |  | 1.0589 | 20.3482 | 0.275 | 21.0102 | 4.958 | 0.8213 | 1.9805 | 44.0506 | 19.2685 | 154.4539 | 2.0493 | 1.4606 | 43019.1602 | 4.7902 | 60.032 | 44.0992 | 0.1941 | 15.3689 | 482.7756 | 0.6468 | 0.6705 | 3.8531 | 88.5046 | 106.6306 | 87188.1875 | 479.5764 | 36844.4453 | 3.7014 | 9865.4473 | 829.0377 | 19227.002 | 5213.6763 | 99.7346
AZC0102 | 7397 | MURR (SRM-1633a) | NIC1 | 2007-04-01 | SNC1-S | 2007-03-22 | unassigned | Nichols, Deborah | Dartmouth College | Mexico | Mexico | Basin of Mexico | Texcoco | Cerro Portezuelo | TX-A-103 | 96L8A |  | 98° 54' 10.281" | -98.902 | 19° 23' 44.045" | 19.395 | 14 | 510200 | 2144600 | Ceramic |  | Xochimilco polychrome | basin? | [6 empty] | Aztec |  |  |  | 1.3214 | 20.4323 | 0.2866 | 22.7231 | 4.8089 | 0.7441 | 1.8734 | 45.6045 | 19.45 | 146.1542 | 2.0104 | 1.4525 | 42765.2305 | 4.8286 | 83.808 | 39.2688 | 0.1712 | 14.763 | 593.9557 | 0.5881 | 0.6703 | 3.9474 | 79.8546 | 144.6918 | 88405.4922 | 530.8367 | 38523.4766 | 3.0651 | 9762.3076 | 863.9105 | 20357.0215 | 5109.8643 | 100.331
AZC0103 | 7523 | MURR (SRM-1633a) | NIC1 | 2007-04-01 | SNC1-S | 2007-03-22 | unassigned | Nichols, Deborah | Dartmouth College | Mexico | Mexico | Basin of Mexico | Texcoco | Cerro Portezuelo | TX-A-103 | 35A |  | 98° 54' 10.281" | -98.902 | 19° 23' 44.045" | 19.395 | 14 | 510200 | 2144600 | Ceramic |  | Xochimilco polychrome | basin? | [6 empty] | Aztec |  |  |  | 2.0867 | 19.8997 | 0.276 | 19.9388 | 4.8326 | 0.6525 | 1.7828 | 45.2689 | 18.8013 | 143.0242 | 2.1302 | 1.4116 | 42273.5547 | 4.8472 | 58.157 | 43.9727 | 0.1792 | 14.731 | 511.9966 | 0.6446 | 0.649 | 3.9739 | 86.1832 | 121.9083 | 87148.4219 | 393.9114 | 36470.7031 | 3.178 | 11306.0723 | 840.1783 | 20066.9121 | 5081.3931 | 104.7265
AZC0104 | 7522 | MURR (SRM-1633a) | NIC1 | 2007-04-01 | SNC1-S | 2007-03-22 | SB-3 | Nichols, Deborah | Dartmouth College | Mexico | Mexico | Basin of Mexico | Texcoco | Cerro Portezuelo | TX-A-103 | 8A |  | 98° 54' 10.281" | -98.902 | 19° 23' 44.045" | 19.395 | 14 | 510200 | 2144600 | Ceramic |  | Xochimilco polychrome | basin? | [6 empty] | Aztec |  |  |  | 1.67 | 20.4203 | 0.2455 | 21.7231 | 4.7714 | 0.7696 | 1.6723 | 47.8912 | 18.6915 | 149.2884 | 2.3633 | 1.4764 | 41515.8398 | 4.9799 | 65.0563 | 42.4252 | 0.1588 | 14.8254 | 465.8802 | 0.5767 | 0.6405 | 4.2228 | 77.4567 | 163.7496 | 91659.0234 | 400.7645 | 32316.9629 | 3.3686 | 9784.4668 | 788.9433 | 19532.3359 | 5745.1045 | 82.0103
AZC0105 | 7524 | MURR (SRM-1633a) | NIC1 | 2007-04-01 | SNC1-S | 2007-03-22 | unassigned | Nichols, Deborah | Dartmouth College | Mexico | Mexico | Basin of Mexico | Texcoco | Cerro Portezuelo | TX-A-103 | 96R(8?)C |  | 98° 54' 10.281" | -98.902 | 19° 23' 44.045" | 19.395 | 14 | 510200 | 2144600 | Ceramic |  | Xochimilco polychrome | basin? | [6 empty] | Aztec |  |  |  | 1.2097 | 20.2451 | 0.2601 | 21.732 | 4.8969 | 1.0451 | 1.7879 | 43.7365 | 18.8029 | 144.2193 | 2.1208 | 1.4536 | 42077.8594 | 4.6854 | 50.7402 | 44.3162 | 0.1908 | 14.6005 | 552.5401 | 0.5725 | 0.5956 | 3.9212 | 81.8034 | 127.1645 | 87270.6953 | 368.9339 | 39993.6289 | 3.2899 | 8922.3252 | 823.4432 | 20740.6973 | 5157.3403 | 91.4774
AZC0106 | 6896 | MURR (SRM-1633a) | NIC1 | 2007-04-01 | SNC1-S | 2007-03-22 | Tenochtitlan | Nichols, Deborah | Dartmouth College | Mexico | Mexico | Basin of Mexico | Texcoco | Cerro Portezuelo | TX-A-103 | 27E |  | 98° 54' 10.281" | -98.902 | 19° 23' 44.045" | 19.395 | 14 | 510200 | 2144600 | Ceramic |  | Black-White/Red | bowl | [6 empty] | Aztec |  |  | Var. B-2 | 3.3649 | 23.5287 | 0.3357 | 26.3365 | 5.2663 | 1.2729 | 2.1462 | 50.4421 | 15.8412 | 89.1749 | 2.5808 | 1.465 | 40669.0977 | 5.6407 | 33.737 | 46.3394 | 0.254 | 13.973 | 352.4056 | 0.6699 | 0.7408 | 6.3691 | 80.6196 | 150.5546 | 103325.7656 | 532.8571 | 20140.2949 | 4.3057 | 14849.2744 | 823.3695 | 12756.4395 | 5080.9019 | 98.4084
AZC0107 | 6754 | MURR (SRM-1633a) | NIC1 | 2007-04-01 | SNC1-S | 2007-03-22 | unassigned | Nichols, Deborah | Dartmouth College | Mexico | Mexico | Basin of Mexico | Texcoco | Cerro Portezuelo | TX-A-103 | 93K2SWC |  | 98° 54' 10.281" | -98.902 | 19° 23' 44.045" | 19.395 | 14 | 510200 | 2144600 | Ceramic |  | Black-White/Red | bowl | [6 empty] | Aztec |  |  | Var. D-1 | 4.2385 | 23.4267 | 0.333 | 27.2387 | 5.6045 | 1.2211 | 2.261 | 50.0076 | 21.6832 | 140.2039 | 2.6609 | 1.5749 | 47633.9609 | 5.7282 | 57.2344 | 44.9884 | 0.3958 | 16.7231 | 394.4115 | 0.6451 | 0.6922 | 5.7254 | 74.1148 | 132.6013 | 103491.9844 | 479.8223 | 24240.5586 | 4.1053 | 10083.0176 | 908.662 | 12958.1348 | 6247.7349 | 91.3529
AZC0108 | 6899 | MURR (SRM-1633a) | NIC1 | 2007-04-01 | SNC1-S | 2007-03-22 | unassigned - probable Otumba | Nichols, Deborah | Dartmouth College | Mexico | Mexico | Basin of Mexico | Texcoco | Cerro Portezuelo | TX-A-103 | 35B |  | 98° 54' 10.281" | -98.902 | 19° 23' 44.045" | 19.395 | 14 | 510200 | 2144600 | Ceramic |  | Black-White/Red | bowl | [6 empty] | Aztec |  |  | Var. AW-2 | 1.8397 | 20.0524 | 0.2736 | 21.9114 | 4.9165 | 1.7471 | 1.9984 | 45.4673 | 16.2906 | 85.6841 | 3.6069 | 1.3343 | 42073.8906 | 5.8561 | 0 | 49.6125 | 0.3135 | 13.4966 | 374.8168 | 0.6803 | 0.6399 | 6.2052 | 71.9496 | 145.7369 | 97462.9297 | 783.5134 | 24754.7109 | 4.1699 | 8658.7783 | 894.6495 | 12654.0615 | 5111.5195 | 93.9359
AZC0109 | 6781 | MURR (SRM-1633a) | NIC1 | 2007-04-01 | SNC1-S | 2007-03-22 | Tenochtitlan | Nichols, Deborah | Dartmouth College | Mexico | Mexico | Basin of Mexico | Texcoco | Cerro Portezuelo | TX-A-103 | 35E6A |  | 98° 54' 10.281" | -98.902 | 19° 23' 44.045" | 19.395 | 14 | 510200 | 2144600 | Ceramic |  | Black-White/Red | bowl | [6 empty] | Aztec |  |  | Var. AN-2 | 2.9368 | 23.818 | 0.2805 | 26.6017 | 5.4674 | 1.2816 | 2.0173 | 49.9575 | 15.7763 | 95.0901 | 2.6588 | 1.4984 | 40202.6289 | 5.4394 | 28.3015 | 44.6041 | 0.3081 | 13.4232 | 504.0178 | 0.6374 | 0.6892 | 5.5377 | 66.5194 | 153.6062 | 99278.5859 | 526.7372 | 22038.0977 | 4.5274 | 9107.8604 | 880.8257 | 13440.752 | 5256.0884 | 89.84
AZC0110 | 6907 | MURR (SRM-1633a) | NIC1 | 2007-04-01 | SNC1-S | 2007-03-22 | unassigned - probable Chalco | Nichols, Deborah | Dartmouth College | Mexico | Mexico | Basin of Mexico | Texcoco | Cerro Portezuelo | TX-A-103 | 93G4SEA |  | 98° 54' 10.281" | -98.902 | 19° 23' 44.045" | 19.395 | 14 | 510200 | 2144600 | Ceramic |  | Black-White/Red | bowl | [6 empty] | Aztec |  |  | Var. AW-2 | 2.9021 | 25.4865 | 0.3295 | 25.9342 | 5.8229 | 2.0624 | 2.3716 | 60.0511 | 20.638 | 125.6549 | 2.7034 | 1.6146 | 47850.0859 | 6.4209 | 35.7838 | 41.172 | 0.2986 | 15.2098 | 441.8933 | 0.8918 | 0.7634 | 6.4286 | 87.0356 | 207.919 | 93435.5938 | 594.2665 | 26062.7676 | 3.779 | 10203.7314 | 960.2907 | 14566.3223 | 4861.0166 | 69.2231
AZC0111 | 7027 | MURR (SRM-1633a) | NIC1 | 2007-04-01 | SNC2-S | 2007-03-22 | unassigned - probable Chalco | Nichols, Deborah | Dartmouth College | Mexico | Mexico | Basin of Mexico | Texcoco | Cerro Portezuelo | TX-A-103 | 35F5B |  | 98° 54' 10.281" | -98.902 | 19° 23' 44.045" | 19.395 | 14 | 510200 | 2144600 | Ceramic |  | Black-White/Red | bowl | [6 empty] | Aztec |  |  | Var. AN-1 | 2.8843 | 24.8334 | 0.3645 | 26.0723 | 5.679 | 1.4518 | 2.2049 | 53.8856 | 19.7062 | 120.7075 | 2.7225 | 1.5961 | 47471.4805 | 6.4411 | 40.2739 | 41.7473 | 0.2576 | 15.1763 | 419.1562 | 0.9032 | 0.8372 | 6.209 | 90.4401 | 168.8064 | 104479.75 | 596.5146 | 22555.127 | 3.3634 | 9634.5732 | 819.4926 | 13445.1924 | 5203.7217 | 99.5038
AZC0112 | 7394 | MURR (SRM-1633a) | NIC1 | 2007-04-01 | SNC2-S | 2007-03-22 | unassigned | Nichols, Deborah | Dartmouth College | Mexico | Mexico | Basin of Mexico | Texcoco | Cerro Portezuelo | TX-A-103 | 96N6B |  | 98° 54' 10.281" | -98.902 | 19° 23' 44.045" | 19.395 | 14 | 510200 | 2144600 | Ceramic |  | Black-White/Red | bowl | [6 empty] | Aztec |  |  | Var. D-1 | 2.6332 | 24.9458 | 0.3773 | 25.3903 | 5.4878 | 1.725 | 2.1469 | 55.8988 | 18.4412 | 117.3296 | 3.3223 | 1.5109 | 43131.4414 | 5.957 | 45.1272 | 49.8096 | 0.3086 | 13.7339 | 389.5252 | 0.9137 | 0.7378 | 6.9882 | 78.6763 | 122.027 | 98028.7578 | 484.473 | 21788.4512 | 2.9399 | 10810.8379 | 871.8112 | 14141.7432 | 5267.7891 | 77.5324
AZC0113 | 7395 | MURR (SRM-1633a) | NIC1 | 2007-04-01 | SNC2-S | 2007-03-22 | Tenochtitlan | Nichols, Deborah | Dartmouth College | Mexico | Mexico | Basin of Mexico | Texcoco | Cerro Portezuelo | TX-A-103 | 96L8D |  | 98° 54' 10.281" | -98.902 | 19° 23' 44.045" | 19.395 | 14 | 510200 | 2144600 | Ceramic |  | Black-White/Red | bowl | [6 empty] | Aztec |  |  | Var.E-2 | 1.8555 | 21.1361 | 0.272 | 22.3639 | 4.8795 | 1.1989 | 1.5964 | 41.3266 | 16.1136 | 99.4577 | 2.745 | 1.3576 | 40377.4023 | 5.5941 | 30.5664 | 46.8553 | 0.2686 | 12.3941 | 500.8277 | 0.6561 | 0.673 | 4.9328 | 65.9804 | 129.5797 | 96994.1641 | 830.0728 | 24789.2461 | 2.7599 | 11136.0732 | 872.1215 | 13880.3076 | 4557.272 | 69.368
AZC0114 | 7393 | MURR (SRM-1633a) | NIC1 | 2007-04-01 | SNC2-S | 2007-03-22 | unassigned | Nichols, Deborah | Dartmouth College | Mexico | Mexico | Basin of Mexico | Texcoco | Cerro Portezuelo | TX-A-103 | 27F |  | 98° 54' 10.281" | -98.902 | 19° 23' 44.045" | 19.395 | 14 | 510200 | 2144600 | Ceramic |  | Black-White/Red | bowl | [6 empty] | Aztec |  |  | Var. C-1 | 2.8087 | 22.7485 | 0.308 | 23.6523 | 5.0942 | 1.6654 | 2.1116 | 51.0528 | 14.1704 | 97.5217 | 3.9474 | 1.4092 | 39477.5664 | 5.7515 | 50.6195 | 62.0174 | 0.3302 | 13.6411 | 361.3103 | 0.8432 | 0.6636 | 6.8452 | 68.1726 | 135.0646 | 102325.5234 | 373.0004 | 18913.7559 | 3.4784 | 9064.1094 | 513.5477 | 14716.2725 | 4767.3213 | 80.1891
AZC0115 | 6859 | MURR (SRM-1633a) | NIC1 | 2007-04-01 | SNC2-S | 2007-03-22 | unassigned | Nichols, Deborah | Dartmouth College | Mexico | Mexico | Basin of Mexico | Texcoco | Cerro Portezuelo | TX-A-103 | 96G6B |  | 98° 54' 10.281" | -98.902 | 19° 23' 44.045" | 19.395 | 14 | 510200 | 2144600 | Ceramic |  | Black-White/Red | bowl | [6 empty] | Aztec |  |  | Var. AW-1 | 3.2047 | 24.6662 | 0.3884 | 24.9917 | 5.494 | 2.2665 | 2.2464 | 59.3942 | 21.8515 | 120.4035 | 3.8415 | 1.5035 | 48552.25 | 6.9212 | 47.4444 | 49.3502 | 0.3398 | 15.856 | 337.6743 | 1.029 | 0.732 | 8.0331 | 75.733 | 182.3615 | 105763.4844 | 346.0782 | 21043.0059 | 3.5601 | 7239.752 | 958.2411 | 12941.3848 | 5391.5605 | 121.6193
AZC0116 | 6748 | MURR (SRM-1633a) | NIC1 | 2007-04-01 | SNC2-S | 2007-03-22 | unassigned - probable Chalco | Nichols, Deborah | Dartmouth College | Mexico | Mexico | Basin of Mexico | Texcoco | Cerro Portezuelo | TX-A-103 | 27H |  | 98° 54' 10.281" | -98.902 | 19° 23' 44.045" | 19.395 | 14 | 510200 | 2144600 | Ceramic |  | Black-White/Red | bowl | [6 empty] | Aztec |  |  | Var. B-1 | 2.5964 | 25.1784 | 0.3226 | 26.7646 | 5.6574 | 1.5738 | 2.2157 | 56.9401 | 19.8561 | 118.584 | 3.0736 | 1.5509 | 45870.1055 | 6.4823 | 0 | 44.3935 | 0.3658 | 14.8712 | 332.9626 | 0.885 | 0.7712 | 6.8352 | 61.4658 | 195.0622 | 110084.3516 | 439.5598 | 18464.5352 | 2.9145 | 19374.291 | 873.5287 | 14980.0264 | 6455.0981 | 98.1063
AZC0117 | 6771 | MURR (SRM-1633a) | NIC1 | 2007-04-01 | SNC2-S | 2007-03-22 | SB-3 | Nichols, Deborah | Dartmouth College | Mexico | Mexico | Basin of Mexico | Texcoco | Cerro Portezuelo | TX-A-103 | 96O7C |  | 98° 54' 10.281" | -98.902 | 19° 23' 44.045" | 19.395 | 14 | 510200 | 2144600 | Ceramic |  | Black-White/Red | bowl | [6 empty] | Aztec |  |  | Var. E | 3.2768 | 21.3454 | 0.2908 | 22.3453 | 5.1868 | 1.2407 | 2.0288 | 50.374 | 20.0306 | 172.5043 | 2.7265 | 1.5567 | 47790.1797 | 6.2093 | 58.8576 | 35.8054 | 0.2814 | 15.8268 | 514.9892 | 0.7358 | 0.6507 | 5.8585 | 84.0516 | 178.0146 | 101191.9141 | 504.0452 | 26564.2969 | 3.0644 | 11668.3398 | 802.9249 | 16023.626 | 4847.9277 | 108.9988
AZC0118 | 5374 | MURR (SRM-1633a) | NIC1 | 2007-04-01 | SNC2-S | 2007-03-22 | unassigned | Nichols, Deborah | Dartmouth College | Mexico | Mexico | Basin of Mexico | Texcoco | Cerro Portezuelo | TX-A-103 | 96N8B |  | 98° 54' 10.281" | -98.902 | 19° 23' 44.045" | 19.395 | 14 | 510200 | 2144600 | Ceramic |  | Black/Orange | bowl | [6 empty] | Aztec II |  |  | Var. A2 | 2.2287 | 26.9929 | 0.3378 | 28.0609 | 5.8799 | 1.3973 | 2.3061 | 56.4391 | 17.1255 | 102.9625 | 3.3913 | 1.5813 | 42378.5352 | 6.0261 | 27.8468 | 60.079 | 0.3228 | 14.4391 | 364.2047 | 0.8246 | 0.7703 | 6.6602 | 79.7665 | 163.6998 | 101847.6016 | 458.166 | 21494.1504 | 3.8272 | 7447.3257 | 852.841 | 13036.5205 | 4808.1074 | 87.4557
AZC0119 | 5471 | MURR (SRM-1633a) | NIC1 | 2007-04-01 | SNC2-S | 2007-03-22 | unassigned | Nichols, Deborah | Dartmouth College | Mexico | Mexico | Basin of Mexico | Texcoco | Cerro Portezuelo | TX-A-103 | 96N7D |  | 98° 54' 10.281" | -98.902 | 19° 23' 44.045" | 19.395 | 14 | 510200 | 2144600 | Ceramic |  | Black/Orange | bowl | [6 empty] | Aztec II |  |  | Var. A1 | 2.274 | 26.7541 | 0.3261 | 27.6391 | 5.7551 | 1.2262 | 2.1866 | 56.0615 | 17.6383 | 99.6735 | 3.3418 | 1.5425 | 41629.9063 | 5.9012 | 43.8886 | 56.7882 | 0.3006 | 14.2108 | 396.834 | 0.7871 | 0.8106 | 6.5695 | 77.8379 | 139.0276 | 99201.9922 | 620.065 | 23742.4238 | 3.79 | 10402.7842 | 886.6849 | 12536.1279 | 4331.6528 | 85.2487
AZC0120 | 5474 | MURR (SRM-1633a) | NIC1 | 2007-04-01 | SNC2-S | 2007-03-22 | unassigned | Nichols, Deborah | Dartmouth College | Mexico | Mexico | Basin of Mexico | Texcoco | Cerro Portezuelo | TX-A-103 | 96N8C |  | 98° 54' 10.281" | -98.902 | 19° 23' 44.045" | 19.395 | 14 | 510200 | 2144600 | Ceramic |  | Black/Orange | bowl | [6 empty] | Aztec II |  |  | Var. A1 | 3.4631 | 26.5453 | 0.3365 | 26.33 | 5.8158 | 0.6793 | 2.2059 | 56.7532 | 17.4357 | 103.1676 | 3.3425 | 1.5371 | 42301.1836 | 6.0338 | 55.7439 | 57.1882 | 0.3081 | 14.4084 | 309.8913 | 0.8105 | 0.7397 | 6.579 | 77.089 | 150.3451 | 102498.6172 | 459.5691 | 20328.9766 | 3.3703 | 9387.0381 | 848.8371 | 12140.7617 | 4081.314 | 87.0423
AZC0121 | 5328 | MURR (SRM-1633a) | NIC1 | 2007-04-01 | SNC2-S | 2007-03-22 | Texcoco | Nichols, Deborah | Dartmouth College | Mexico | Mexico | Basin of Mexico | Texcoco | Cerro Portezuelo | TX-A-103 | 96M7A |  | 98° 54' 10.281" | -98.902 | 19° 23' 44.045" | 19.395 | 14 | 510200 | 2144600 | Ceramic |  | Black/Orange | bowl | [6 empty] | Aztec II |  |  | Var. A2 | 2.5447 | 26.9397 | 0.3306 | 27.2184 | 5.9423 | 1.217 | 2.5706 | 56.254 | 17.1299 | 102.1142 | 3.2154 | 1.5521 | 41477.25 | 5.9971 | 28.4281 | 57.1794 | 0.3022 | 14.2058 | 353.1302 | 0.7919 | 0.7807 | 6.5473 | 72.3184 | 154.6459 | 98605.25 | 527.3461 | 25966.0195 | 4.0802 | 10435.123 | 827.8752 | 12402.0986 | 4211.1284 | 78.5284
AZC0122 | 4852 | MURR (SRM-1633a) | NIC1 | 2007-04-01 | SNC2-S | 2007-03-22 | unassigned - probable Chalco | Nichols, Deborah | Dartmouth College | Mexico | Mexico | Basin of Mexico | Texcoco | Cerro Portezuelo | TX-A-103 | 96O6CD |  | 98° 54' 10.281" | -98.902 | 19° 23' 44.045" | 19.395 | 14 | 510200 | 2144600 | Ceramic |  | Black/Orange | plate | [6 empty] | Aztec II |  |  | Var. B1 | 2.8319 | 26.4454 | 0.3437 | 29.4108 | 5.8064 | 1.1433 | 2.2387 | 54.8151 | 17.6818 | 103.9818 | 3.2568 | 1.529 | 41457.4922 | 5.8501 | 34.813 | 55.8189 | 0.2672 | 14.0746 | 349.3632 | 0.7895 | 0.7626 | 6.1624 | 77.7703 | 146.3103 | 95399.3906 | 420.5574 | 26212.3926 | 3.9724 | 12786.3564 | 885.3638 | 13454.3623 | 4513.8926 | 85.6498
AZC0123 | 4813 | MURR (SRM-1633a) | NIC1 | 2007-04-01 | SNC2-S | 2007-03-22 | Chalco | Nichols, Deborah | Dartmouth College | Mexico | Mexico | Basin of Mexico | Texcoco | Cerro Portezuelo | TX-A-103 | 96O7A |  | 98° 54' 10.281" | -98.902 | 19° 23' 44.045" | 19.395 | 14 | 510200 | 2144600 | Ceramic |  | Black/Orange | molc | [6 empty] | Aztec II |  |  | Var. B1 | 2.1776 | 24.2998 | 0.3044 | 24.8185 | 5.271 | 1.0695 | 2.0761 | 53.4632 | 18.89 | 102.653 | 2.9762 | 1.4633 | 40703.0469 | 5.4883 | 58.3389 | 53.4258 | 0.3173 | 13.7725 | 421.4252 | 0.7656 | 0.6644 | 6.1724 | 72.8904 | 136.7135 | 97413.8828 | 429.6039 | 23918.2754 | 3.3117 | 8609.5508 | 877.3177 | 14923.5371 | 4749.7969 | 92.7423
AZC0124 | 4733 | MURR (SRM-1633a) | NIC1 | 2007-04-01 | SNC2-S | 2007-03-22 | Texcoco | Nichols, Deborah | Dartmouth College | Mexico | Mexico | Basin of Mexico | Texcoco | Cerro Portezuelo | TX-A-103 | 96N6B |  | 98° 54' 10.281" | -98.902 | 19° 23' 44.045" | 19.395 | 14 | 510200 | 2144600 | Ceramic |  | Black/Orange | plate | [6 empty] | Aztec II |  |  | Var. B1 | 1.7418 | 25.421 | 0.3203 | 27.4568 | 5.6528 | 0.7727 | 2.0912 | 54.1813 | 18.1639 | 112.1608 | 3.1417 | 1.5736 | 44422.8164 | 6.0546 | 50.4618 | 57.6403 | 0.2883 | 14.7285 | 470.8639 | 0.8467 | 0.7839 | 5.8813 | 73.8207 | 186.9647 | 99188.6797 | 422.3417 | 27897.3457 | 3.9387 | 10184.6055 | 859.68 | 15388.8965 | 4873.0469 | 84.3469
AZC0125 | 4816 | MURR (SRM-1633a) | NIC1 | 2007-04-01 | SNC2-S | 2007-03-22 | unassigned - probable Chalco | Nichols, Deborah | Dartmouth College | Mexico | Mexico | Basin of Mexico | Texcoco | Cerro Portezuelo | TX-A-103 | 96L9B |  | 98° 54' 10.281" | -98.902 | 19° 23' 44.045" | 19.395 | 14 | 510200 | 2144600 | Ceramic |  | Black/Orange | plate | [6 empty] | Aztec II |  |  | Var. B1 | 2.1063 | 24.8195 | 0.3138 | 26.3442 | 5.4337 | 1.0886 | 2.1722 | 52.8424 | 17.8357 | 105.5526 | 2.9925 | 1.4778 | 40759.5352 | 5.7281 | 29.2805 | 53.9982 | 0.2608 | 13.799 | 513.6306 | 0.7553 | 0.7212 | 6.0853 | 76.335 | 135.1267 | 98155.25 | 505.9227 | 27007.4063 | 3.5674 | 11602.5732 | 872.9329 | 14965.3955 | 4790.6919 | 81.4211
AZC0126 | 4832 | MURR (SRM-1633a) | NIC1 | 2007-04-01 | SNC2-S | 2007-03-22 | Chalco | Nichols, Deborah | Dartmouth College | Mexico | Mexico | Basin of Mexico | Texcoco | Cerro Portezuelo | TX-A-103 | 96N6B |  | 98° 54' 10.281" | -98.902 | 19° 23' 44.045" | 19.395 | 14 | 510200 | 2144600 | Ceramic |  | Black/Orange | plate | [6 empty] | Aztec II |  |  | Var. B1 | 2.1746 | 25.4193 | 0.3137 | 25.7241 | 5.5474 | 0.9882 | 2.1214 | 53.8089 | 17.714 | 113.7139 | 3.1106 | 1.5359 | 42671.8047 | 5.9313 | 43.7457 | 57.1426 | 0.2454 | 14.4456 | 404.609 | 0.7844 | 0.8671 | 6.0399 | 74.1628 | 160.7262 | 97885.3438 | 394.8632 | 26809.959 | 4.1074 | 12047.0781 | 849.5177 | 15626.6201 | 4586.3662 | 76.619
AZC0127 | 4751 | MURR (SRM-1633a) | NIC1 | 2007-04-01 | SNC2-S | 2007-03-22 | Texcoco | Nichols, Deborah | Dartmouth College | Mexico | Mexico | Basin of Mexico | Texcoco | Cerro Portezuelo | TX-A-103 | 96N6B |  | 98° 54' 10.281" | -98.902 | 19° 23' 44.045" | 19.395 | 14 | 510200 | 2144600 | Ceramic |  | Black/Orange | plate | [6 empty] | Aztec II |  |  | Var. B1 | 2.2318 | 25.9081 | 0.3197 | 27.6714 | 5.7696 | 0.8122 | 2.2057 | 55.2702 | 17.9605 | 113.335 | 3.0298 | 1.5466 | 43462.2031 | 5.9603 | 52.2815 | 60.5152 | 0.2976 | 14.4904 | 406.5564 | 0.786 | 0.8426 | 6.0204 | 75.8603 | 156.7043 | 95545.8281 | 469.5564 | 26995.8145 | 3.3928 | 8282.4824 | 862.2091 | 15256.6289 | 4945.3979 | 80.0259
AZC0128 | 5234 | MURR (SRM-1633a) | NIC1 | 2007-04-01 | SNC2-S | 2007-03-22 | unassigned | Nichols, Deborah | Dartmouth College | Mexico | Mexico | Basin of Mexico | Texcoco | Cerro Portezuelo | TX-A-103 | 96L7A |  | 98° 54' 10.281" | -98.902 | 19° 23' 44.045" | 19.395 | 14 | 510200 | 2144600 | Ceramic |  | Black/Orange | dish or molc | [6 empty] | Aztec II |  |  | Var. A-2c | 2.3008 | 26.5577 | 0.3329 | 28.2521 | 5.8452 | 1.3897 | 2.195 | 55.5255 | 17.1647 | 102.8865 | 3.3405 | 1.5536 | 41654.5977 | 5.8408 | 42.0067 | 55.142 | 0.2931 | 14.156 | 359.9162 | 0.7909 | 0.8085 | 6.5568 | 70.106 | 133.6703 | 100607.7734 | 507.8521 | 23658.4766 | 3.8852 | 7447.8652 | 869.7232 | 12693.5225 | 5060.9434 | 82.1443
AZC0129 | 5237 | MURR (SRM-1633a) | NIC1 | 2007-04-01 | SNC2-S | 2007-03-22 | Chalco | Nichols, Deborah | Dartmouth College | Mexico | Mexico | Basin of Mexico | Texcoco | Cerro Portezuelo | TX-A-103 | 96O7D |  | 98° 54' 10.281" | -98.902 | 19° 23' 44.045" | 19.395 | 14 | 510200 | 2144600 | Ceramic |  | Black/Orange | plate | [6 empty] | Aztec II |  |  | Var. A-2c | 2.5624 | 26.3329 | 0.3362 | 27.5532 | 5.8567 | 1.1056 | 2.4188 | 56.0918 | 17.3681 | 102.7734 | 3.3155 | 1.5303 | 41554.332 | 6.0796 | 53.1714 | 59.3721 | 0.2672 | 14.2706 | 371.0115 | 0.816 | 0.842 | 6.5113 | 73.8194 | 141.5863 | 93063.8203 | 429.1877 | 27158.8809 | 3.8221 | 12772.4502 | 854.9941 | 10994.2617 | 4730.8833 | 75.7493
AZC0130 | 5233 | MURR (SRM-1633a) | NIC1 | 2007-04-01 | SNC2-S | 2007-03-22 | Texcoco | Nichols, Deborah | Dartmouth College | Mexico | Mexico | Basin of Mexico | Texcoco | Cerro Portezuelo | TX-A-103 | 96N8B |  | 98° 54' 10.281" | -98.902 | 19° 23' 44.045" | 19.395 | 14 | 510200 | 2144600 | Ceramic |  | Black/Orange | dish or molc | [6 empty] | Aztec II |  |  | Var. A-2c | 1.404 | 27.0093 | 0.3446 | 27.714 | 5.9327 | 1.357 | 2.3281 | 56.7014 | 17.538 | 105.0047 | 3.2633 | 1.5675 | 42793.1797 | 6.007 | 47.8474 | 56.3979 | 0.3088 | 14.56 | 350.778 | 0.8282 | 0.8119 | 6.6698 | 75.664 | 146.5246 | 100599.0234 | 362.0587 | 24865.8711 | 4.1164 | 8008.8965 | 883.1168 | 12762.1807 | 4149.812 | 91.2727
AZC0131 | 5232 | MURR (SRM-1633a) | NIC1 | 2007-04-01 | SNC2-S | 2007-03-22 | Chalco | Nichols, Deborah | Dartmouth College | Mexico | Mexico | Basin of Mexico | Texcoco | Cerro Portezuelo | TX-A-103 | 96M7B |  | 98° 54' 10.281" | -98.902 | 19° 23' 44.045" | 19.395 | 14 | 510200 | 2144600 | Ceramic |  | Black/Orange | dish or molc | [6 empty] | Aztec II |  |  | Var. A-2c | 2.1578 | 23.3771 | 0.329 | 24.7293 | 5.2131 | 1.3854 | 1.9249 | 48.3254 | 16.2893 | 111.2852 | 3.0955 | 1.4566 | 37901.457 | 5.4642 | 32.6791 | 51.28 | 0.3033 | 12.914 | 442.1802 | 0.708 | 0.6732 | 5.6184 | 65.4918 | 132.4856 | 98420.6172 | 400.7126 | 32469.6445 | 2.9655 | 8393.1973 | 762.2483 | 16580.2793 | 4691.4683 | 79.8981
AZC0132 | 5252 | MURR (SRM-1633a) | NIC1 | 2007-04-01 | SNC2-S | 2007-03-22 | unassigned | Nichols, Deborah | Dartmouth College | Mexico | Mexico | Basin of Mexico | Texcoco | Cerro Portezuelo | TX-A-103 | 96N6A |  | 98° 54' 10.281" | -98.902 | 19° 23' 44.045" | 19.395 | 14 | 510200 | 2144600 | Ceramic |  | Black/Orange | PDM | [6 empty] | Aztec II |  |  | Var. A-2c | 1.9478 | 25.5795 | 0.3334 | 26.326 | 5.6561 | 0.9445 | 2.1138 | 54.6136 | 16.717 | 102.4192 | 3.2234 | 1.4971 | 41402.9492 | 5.8188 | 58.1691 | 56.9877 | 0.3113 | 14.0321 | 380.0465 | 0.7762 | 0.773 | 6.4959 | 72.2903 | 159.138 | 99485.8516 | 416.7029 | 20666.8281 | 3.8445 | 8780.5381 | 825.7314 | 12995.0332 | 4460.7861 | 79.748
AZC0133 | 5250 | MURR (SRM-1633a) | NIC1 | 2007-04-01 | SNC2-S | 2007-03-22 | Texcoco | Nichols, Deborah | Dartmouth College | Mexico | Mexico | Basin of Mexico | Texcoco | Cerro Portezuelo | TX-A-103 | 96O7C |  | 98° 54' 10.281" | -98.902 | 19° 23' 44.045" | 19.395 | 14 | 510200 | 2144600 | Ceramic |  | Black/Orange | dish or molc | [6 empty] | Aztec II |  |  | Var. A-2c | 2.4975 | 26.2283 | 0.328 | 28.4785 | 5.7876 | 1.3176 | 2.1483 | 54.9106 | 16.9003 | 101.4777 | 3.364 | 1.5161 | 41109.2422 | 5.6901 | 41.4988 | 55.4905 | 0.2852 | 14.0304 | 430.8593 | 0.7719 | 0.7644 | 6.4222 | 73.6001 | 123.8589 | 99183.5 | 498.3005 | 32587.8984 | 3.9367 | 9105.1436 | 863.3562 | 12383.8506 | 4078.1248 | 84.0781
AZC0134 | 5245 | MURR (SRM-1633a) | NIC1 | 2007-04-01 | SNC2-S | 2007-03-22 | Chalco | Nichols, Deborah | Dartmouth College | Mexico | Mexico | Basin of Mexico | Texcoco | Cerro Portezuelo | TX-A-103 | 96O8A |  | 98° 54' 10.281" | -98.902 | 19° 23' 44.045" | 19.395 | 14 | 510200 | 2144600 | Ceramic |  | Black/Orange | PDM | [6 empty] | Aztec II |  |  | Var. A-2c | 0.838 | 25.9338 | 0.3289 | 27.0398 | 5.7751 | 1.5427 | 2.1686 | 54.3818 | 17.5837 | 106.8106 | 3.3188 | 1.5592 | 40821.4727 | 5.6046 | 34.1969 | 53.2804 | 0.2995 | 13.8344 | 429.0767 | 0.7702 | 0.8408 | 5.9859 | 70.5938 | 144.1568 | 94960.7344 | 333.2961 | 26088.0137 | 3.6192 | 9135.5049 | 831.72 | 14567.3457 | 5442.6392 | 76.8815
AZC0135 | 5016 | MURR (SRM-1633a) | NIC1 | 2007-04-01 | SNC2-S | 2007-03-22 | Texcoco | Nichols, Deborah | Dartmouth College | Mexico | Mexico | Basin of Mexico | Texcoco | Cerro Portezuelo | TX-A-103 | 35A |  | 98° 54' 10.281" | -98.902 | 19° 23' 44.045" | 19.395 | 14 | 510200 | 2144600 | Ceramic |  | Black/Orange | plate | [6 empty] | Aztec II |  |  | Var. A-2g | 2.4142 | 27.2216 | 0.3586 | 26.15 | 5.9794 | 1.0406 | 2.3558 | 57.0771 | 17.7578 | 103.6361 | 3.3985 | 1.5658 | 42783.9727 | 5.8902 | 0 | 58.0556 | 0.2802 | 14.5848 | 350.0106 | 0.8157 | 0.8251 | 6.6341 | 75.8687 | 127.9747 | 98635.0859 | 438.0364 | 24000.8555 | 3.9521 | 9845.334 | 871.7452 | 12506.3633 | 4340.2222 | 92.492
AZC0136 | 5068 | MURR (SRM-1633a) | NIC1 | 2007-04-01 | SNC2-S | 2007-03-22 | Chalco | Nichols, Deborah | Dartmouth College | Mexico | Mexico | Basin of Mexico | Texcoco | Cerro Portezuelo | TX-A-103 | 35F4A |  | 98° 54' 10.281" | -98.902 | 19° 23' 44.045" | 19.395 | 14 | 510200 | 2144600 | Ceramic |  | Black/Orange | plate | [6 empty] | Aztec II |  |  | Var. A-2g | 1.779 | 26.6441 | 0.3361 | 26.9312 | 5.8176 | 1.0755 | 2.2241 | 55.8812 | 17.0738 | 106.8744 | 3.4298 | 1.5682 | 42668.1953 | 6.0746 | 0 | 63.4123 | 0.292 | 14.536 | 355.7758 | 0.8277 | 0.7803 | 6.5501 | 77.5639 | 137.1012 | 94485.3125 | 426.9411 | 23227.0742 | 3.5438 | 8215.9756 | 834.4714 | 12971.4561 | 4328.0874 | 77.8262
AZC0137 | 5015 | MURR (SRM-1633a) | NIC1 | 2007-04-01 | SNC2-S | 2007-03-22 | unassigned - probable Chalco | Nichols, Deborah | Dartmouth College | Mexico | Mexico | Basin of Mexico | Texcoco | Cerro Portezuelo | TX-A-103 | 96N7B |  | 98° 54' 10.281" | -98.902 | 19° 23' 44.045" | 19.395 | 14 | 510200 | 2144600 | Ceramic |  | Black/Orange | plate | [6 empty] | Aztec II |  |  | Var. A-2g | 2.1548 | 26.6417 | 0.3312 | 25.7772 | 5.7956 | 1.0347 | 2.1573 | 57.0912 | 17.5898 | 103.4347 | 3.4583 | 1.561 | 42866.1641 | 5.9705 | 46.2948 | 58.7839 | 0.3104 | 14.55 | 383.915 | 0.8077 | 0.8346 | 6.6518 | 73.7532 | 158.8203 | 100239.1172 | 375.8749 | 22276.9434 | 3.3807 | 8443.1914 | 878.132 | 12755.0225 | 4817.8784 | 81.9221
AZC0138 | 5014 | MURR (SRM-1633a) | NIC1 | 2007-04-01 | SNC2-S | 2007-03-22 | unassigned | Nichols, Deborah | Dartmouth College | Mexico | Mexico | Basin of Mexico | Texcoco | Cerro Portezuelo | TX-A-103 | 96O6A |  | 98° 54' 10.281" | -98.902 | 19° 23' 44.045" | 19.395 | 14 | 510200 | 2144600 | Ceramic |  | Black/Orange | molc | [6 empty] | Aztec II |  |  | Var. A-2g | 2.0641 | 27.3315 | 0.3311 | 27.8048 | 5.9623 | 0.8102 | 2.3299 | 58.0121 | 17.921 | 105.3721 | 3.3824 | 1.5872 | 42752.8398 | 6.012 | 33.5484 | 56.4445 | 0.2773 | 14.5855 | 385.3674 | 0.823 | 0.8379 | 6.7666 | 77.8522 | 163.4291 | 108928.0625 | 474.6471 | 18618.7266 | 3.4911 | 5916.3042 | 890.8967 | 11347.4678 | 5338.2227 | 80.2662
AZC0139 | 5069 | MURR (SRM-1633a) | NIC1 | 2007-04-01 | SNC2-S | 2007-03-22 | Tenochtitlan | Nichols, Deborah | Dartmouth College | Mexico | Mexico | Basin of Mexico | Texcoco | Cerro Portezuelo | TX-A-103 | 35D8B |  | 98° 54' 10.281" | -98.902 | 19° 23' 44.045" | 19.395 | 14 | 510200 | 2144600 | Ceramic |  | Black/Orange | PDM | [6 empty] | Aztec II |  |  | Var. A-2g | 2.6941 | 26.1732 | 0.3155 | 29.2382 | 5.7587 | 1.169 | 2.157 | 56.1284 | 17.6438 | 99.8163 | 3.1293 | 1.5272 | 41461.1836 | 5.7782 | 51.8451 | 60.2991 | 0.3148 | 14.055 | 387.482 | 0.8003 | 0.7193 | 6.5742 | 71.8826 | 134.313 | 103586.5234 | 564.1238 | 21565.8691 | 3.5279 | 11846.8467 | 451.1395 | 13267.168 | 4660.9033 | 69.804
AZC0140 | 5235 | MURR (SRM-1633a) | NIC1 | 2007-04-01 | SNC2-S | 2007-03-22 | Chalco | Nichols, Deborah | Dartmouth College | Mexico | Mexico | Basin of Mexico | Texcoco | Cerro Portezuelo | TX-A-103 | 96M7A |  | 98° 54' 10.281" | -98.902 | 19° 23' 44.045" | 19.395 | 14 | 510200 | 2144600 | Ceramic |  | Black/Orange | plate | [6 empty] | Aztec II |  |  | Var. A-2g | 2.7717 | 26.3815 | 0.3312 | 27.3043 | 5.8725 | 1.0993 | 2.2007 | 57.2795 | 17.4275 | 101.5348 | 3.4575 | 1.5765 | 43125.3828 | 6.2567 | 0 | 62.1015 | 0.3305 | 14.649 | 394.3617 | 0.8172 | 0.765 | 6.7834 | 74.7152 | 133.1858 | 92263.4297 | 477.6028 | 23293.2188 | 3.2895 | 12187.624 | 725.8577 | 13410.2217 | 5141.0029 | 85.548
AZC0141 | 5043 | MURR (SRM-1633a) | NIC1 | 2007-04-01 | SNC2-S | 2007-03-22 | unassigned | Nichols, Deborah | Dartmouth College | Mexico | Mexico | Basin of Mexico | Texcoco | Cerro Portezuelo | TX-A-103 | 35D4C |  | 98° 54' 10.281" | -98.902 | 19° 23' 44.045" | 19.395 | 14 | 510200 | 2144600 | Ceramic |  | Black/Orange | dish or molc | [6 empty] | Aztec II |  |  | Var. A-2g | 1.4238 | 26.4883 | 0.329 | 26.5247 | 5.8379 | 2.5031 | 2.2143 | 54.4131 | 17.5083 | 94.9216 | 3.3553 | 1.4971 | 38963.0234 | 5.7169 | 29.8305 | 61.3231 | 0.2849 | 13.4439 | 366.3652 | 0.7366 | 0.7724 | 6.0781 | 70.8639 | 149.254 | 101269.9297 | 465.469 | 22271.6621 | 3.0839 | 9462.6719 | 855.0228 | 13294.0264 | 5413.5435 | 98.0093
AZC0142 | 5936 | MURR (SRM-1633a) | NIC1 | 2007-04-01 | NIC1-S | 2007-03-23 | unassigned | Nichols, Deborah | Dartmouth College | Mexico | Mexico | Basin of Mexico | Texcoco | Cerro Portezuelo | TX-A-103 | 35D4E |  | 98° 54' 10.281" | -98.902 | 19° 23' 44.045" | 19.395 | 14 | 510200 | 2144600 | Ceramic |  | Black/Orange | bowl | [6 empty] | Aztec I |  |  | Chalco Chunky | 2.0381 | 27.5297 | 0.3366 | 26.3508 | 6.0557 | 1.5765 | 2.15 | 57.1356 | 17.4342 | 98.3309 | 3.6117 | 1.549 | 40985.7578 | 5.8802 | 63.6448 | 59.7942 | 0.2691 | 13.9424 | 328.8333 | 0.7861 | 0.8111 | 6.4261 | 72.8546 | 151.4715 | 98787.7266 | 537.9649 | 21401.873 | 4.268 | 11126.0059 | 869.5149 | 12920.9629 | 5615.8521 | 84.4738
AZC0143 | 5939 | MURR (SRM-1633a) | NIC1 | 2007-04-01 | NIC1-S | 2007-03-23 | Chalco | Nichols, Deborah | Dartmouth College | Mexico | Mexico | Basin of Mexico | Texcoco | Cerro Portezuelo | TX-A-103 | Unknown |  | 98° 54' 10.281" | -98.902 | 19° 23' 44.045" | 19.395 | 14 | 510200 | 2144600 | Ceramic |  | Black/Orange | bowl | [6 empty] | Aztec I |  |  | Az I, indet Var. | 2.3168 | 21.6854 | 0.2905 | 22.4216 | 4.897 | 0.9538 | 1.8317 | 46.4178 | 17.0212 | 116.8229 | 2.3792 | 1.4392 | 39196.0547 | 5.093 | 49.9312 | 48.7287 | 0.2453 | 13.2391 | 470.1716 | 0.7001 | 0.6237 | 5.1661 | 71.213 | 136.3606 | 93645.9531 | 474.3432 | 27974.6875 | 3.7473 | 14861.2871 | 733.1877 | 17012.4902 | 5173.1143 | 98.7404
AZC0144 | 5934 | MURR (SRM-1633a) | NIC1 | 2007-04-01 | NIC1-S | 2007-03-23 | unassigned | Nichols, Deborah | Dartmouth College | Mexico | Mexico | Basin of Mexico | Texcoco | Cerro Portezuelo | TX-A-103 | Unknown |  | 98° 54' 10.281" | -98.902 | 19° 23' 44.045" | 19.395 | 14 | 510200 | 2144600 | Ceramic |  | Black/Orange | bowl | [6 empty] | Aztec I |  |  | Chalco B/O | 3.2333 | 26.8455 | 0.3305 | 28.2686 | 5.8924 | 1.2893 | 2.1989 | 56.5876 | 17.666 | 105.3998 | 3.3804 | 1.5737 | 42451.3242 | 5.8994 | 54.8743 | 58.3068 | 0.2794 | 14.4456 | 289.9077 | 0.7914 | 0.8012 | 6.5749 | 76.456 | 151.4464 | 102810.2188 | 532.7436 | 22118.2949 | 4.1791 | 9584.5127 | 843.5148 | 12978.6182 | 5228.1758 | 80.5734
AZC0145 | 5938 | MURR (SRM-1633a) | NIC1 | 2007-04-01 | NIC1-S | 2007-03-23 | Chalco | Nichols, Deborah | Dartmouth College | Mexico | Mexico | Basin of Mexico | Texcoco | Cerro Portezuelo | TX-A-103 | 96O6E |  | 98° 54' 10.281" | -98.902 | 19° 23' 44.045" | 19.395 | 14 | 510200 | 2144600 | Ceramic |  | Black/Orange | bowl | [6 empty] | Aztec I |  |  | Chalco Chunky | 1.6271 | 24.9273 | 0.2926 | 26.6209 | 5.4953 | 1.4652 | 2.0665 | 51.3094 | 17.1544 | 97.9996 | 3.0744 | 1.4666 | 39516.5117 | 5.4907 | 45.5486 | 56.0389 | 0.2125 | 13.3194 | 404.7667 | 0.7504 | 0.7124 | 5.8496 | 79.6141 | 171.2619 | 89827.4609 | 358.041 | 26529.8301 | 3.8388 | 10398.1836 | 879.4479 | 16065.0371 | 5143.4932 | 76.2009
AZC0146 | 5935 | MURR (SRM-1633a) | NIC1 | 2007-04-01 | NIC1-S | 2007-03-23 | Chalco | Nichols, Deborah | Dartmouth College | Mexico | Mexico | Basin of Mexico | Texcoco | Cerro Portezuelo | TX-A-103 | 96O7C |  | 98° 54' 10.281" | -98.902 | 19° 23' 44.045" | 19.395 | 14 | 510200 | 2144600 | Ceramic |  | Black/Orange | bowl | [6 empty] | Aztec I |  |  | Chalco Chunky | 1.5211 | 27.0047 | 0.3334 | 31.4643 | 6.1813 | 1.4996 | 2.2702 | 55.2357 | 19.3872 | 114.9141 | 3.4467 | 1.6863 | 42818.6992 | 5.9791 | 74.9045 | 48.4171 | 0.1969 | 15.5216 | 393.0588 | 0.7212 | 0.8131 | 6.3996 | 88.6735 | 139.4901 | 94757.5156 | 511.8129 | 23348.7207 | 4.1909 | 6629.3794 | 782.6951 | 14580.7354 | 5438.6973 | 92.4887
AZC0147 | 5937 | MURR (SRM-1633a) | NIC1 | 2007-04-01 | NIC1-S | 2007-03-23 | Chalco | Nichols, Deborah | Dartmouth College | Mexico | Mexico | Basin of Mexico | Texcoco | Cerro Portezuelo | TX-A-103 | Unknown |  | 98° 54' 10.281" | -98.902 | 19° 23' 44.045" | 19.395 | 14 | 510200 | 2144600 | Ceramic |  | Black/Orange | bowl | [6 empty] | Aztec I |  |  | Chalco Chunky | 1.9327 | 26.888 | 0.342 | 27.3233 | 5.8593 | 1.6163 | 2.2055 | 54.5771 | 18.3364 | 105.1263 | 3.3666 | 1.5906 | 41361.1016 | 5.67 | 51.5681 | 57.8024 | 0.266 | 14.0108 | 482.5906 | 0.7799 | 0.816 | 5.8106 | 89.7485 | 143.1472 | 93365.8984 | 597.0892 | 27715.7363 | 4.069 | 9677.7256 | 878.491 | 15104.8984 | 4387.6763 | 94.9967
AZC0148 | 7486 | MURR (SRM-1633a) | NIC2 | 2007-04-01 | NIC1-S | 2007-03-23 | SB-3 | Nichols, Deborah | Dartmouth College | Mexico | Mexico | Basin of Mexico | Texcoco | Cerro Portezuelo | TX-A-103 | 96O7D |  | 98° 54' 10.281" | -98.902 | 19° 23' 44.045" | 19.395 | 14 | 510200 | 2144600 | Ceramic |  | Black/Red | bowl | [6 empty] | Early Aztec |  |  | incised | 1.7451 | 21.9512 | 0.2542 | 22.3157 | 5.3021 | 1.5353 | 1.93 | 48.1991 | 19.7523 | 167.9613 | 2.658 | 1.5288 | 47948.832 | 5.901 | 98.6581 | 41.2381 | 0.2627 | 15.6045 | 457.2743 | 0.6962 | 0.8501 | 5.4878 | 69.175 | 141.5638 | 106262.1094 | 584.7281 | 24671.6074 | 4.0646 | 14261.665 | 796.1013 | 17001.0254 | 5547.2705 | 108.2977
AZC0149 | 7487 | MURR (SRM-1633a) | NIC2 | 2007-04-01 | NIC1-S | 2007-03-23 | SB-4 | Nichols, Deborah | Dartmouth College | Mexico | Mexico | Basin of Mexico | Texcoco | Cerro Portezuelo | TX-A-103 | 96N6B |  | 98° 54' 10.281" | -98.902 | 19° 23' 44.045" | 19.395 | 14 | 510200 | 2144600 | Ceramic |  | Black/Red | bowl | [6 empty] | Early Aztec |  |  | incised | 2.3464 | 21.3787 | 0.309 | 25.2566 | 5.8236 | 1.2595 | 2.2914 | 47.0702 | 26.5704 | 225.1344 | 2.8676 | 1.7676 | 55164.5 | 6.0309 | 101.2648 | 27.0351 | 0.2808 | 17.5064 | 436.1263 | 0.6264 | 0.7568 | 5.8109 | 76.4245 | 127.2107 | 115359.8516 | 607.4543 | 20894.1309 | 4.61 | 10671.1416 | 993.2143 | 13011.9912 | 5617.4985 | 126.6784
AZC0150 | 7493 | MURR (SRM-1633a) | NIC2 | 2007-04-01 | NIC1-S | 2007-03-23 | unassigned | Nichols, Deborah | Dartmouth College | Mexico | Mexico | Basin of Mexico | Texcoco | Cerro Portezuelo | TX-A-103 | 96M7D |  | 98° 54' 10.281" | -98.902 | 19° 23' 44.045" | 19.395 | 14 | 510200 | 2144600 | Ceramic |  | Black/Red | bowl | [6 empty] | Early Aztec |  |  | incised | 2.8653 | 22.352 | 0.3024 | 24.148 | 5.2722 | 1.0629 | 2.1902 | 47.6614 | 17.0134 | 95.8333 | 2.5431 | 1.4545 | 43060.9648 | 5.754 | 0 | 50.2504 | 0.2565 | 14.877 | 354.243 | 0.6843 | 0.7662 | 6.0694 | 70.7246 | 147.4078 | 110168.6563 | 602.1135 | 21275.5195 | 3.9004 | 18914.9902 | 719.8443 | 12789.7266 | 4991.2471 | 116.7879
AZC0151 | 7504 | MURR (SRM-1633a) | NIC2 | 2007-04-01 | NIC1-S | 2007-03-23 | Chalco | Nichols, Deborah | Dartmouth College | Mexico | Mexico | Basin of Mexico | Texcoco | Cerro Portezuelo | TX-A-103 | 96N8D |  | 98° 54' 10.281" | -98.902 | 19° 23' 44.045" | 19.395 | 14 | 510200 | 2144600 | Ceramic |  | Black/Red | bowl | [6 empty] | Early Aztec |  |  | incised | 2.9329 | 23.7825 | 0.2473 | 23.58 | 5.2823 | 0.6847 | 1.9367 | 51.7863 | 14.8494 | 101.3312 | 2.3703 | 1.3829 | 40570.3398 | 5.7197 | 28.9881 | 50.5867 | 0.2716 | 13.9269 | 475.9411 | 0.7623 | 0.8284 | 6.1626 | 82.9201 | 185.9211 | 94424.8984 | 650.46 | 22016.4609 | 3.7574 | 16157.4502 | 703.222 | 13231.7266 | 4602.0488 | 88.2361
AZC0152 | 7509 | MURR (SRM-1633a) | NIC2 | 2007-04-01 | NIC1-S | 2007-03-23 | Chalco | Nichols, Deborah | Dartmouth College | Mexico | Mexico | Basin of Mexico | Texcoco | Cerro Portezuelo | TX-A-103 | 96O6C |  | 98° 54' 10.281" | -98.902 | 19° 23' 44.045" | 19.395 | 14 | 510200 | 2144600 | Ceramic |  | Black/Red | bowl | [6 empty] | Early Aztec |  |  | incised | 2.243 | 23.9827 | 0.2762 | 23.1955 | 5.3414 | 0.9181 | 1.9884 | 50.5712 | 15.05 | 97.0007 | 2.3415 | 1.3904 | 39556.9102 | 5.6572 | 33.2 | 51.5113 | 0.2243 | 13.1117 | 493.1845 | 0.7396 | 0.7183 | 6.1327 | 74.826 | 132.4453 | 95993.7109 | 734.0032 | 24080.1309 | 4.2865 | 13905.3691 | 764.7462 | 13679.7754 | 5275.418 | 88.8065
AZC0153 | 5457 | MURR (SRM-1633a) | NIC2 | 2007-04-01 | NIC1-S | 2007-03-23 | Texcoco | Nichols, Deborah | Dartmouth College | Mexico | Mexico | Basin of Mexico | Texcoco | Cerro Portezuelo | TX-A-103 | 96L7B |  | 98° 54' 10.281" | -98.902 | 19° 23' 44.045" | 19.395 | 14 | 510200 | 2144600 | Ceramic |  | Black/Orange | bowl | [6 empty] | Aztec II |  |  | Var. C | 4.2884 | 26.1093 | 0.302 | 23.3049 | 5.8391 | 1.0314 | 2.1236 | 55.3662 | 17.1475 | 106.4514 | 3.2832 | 1.5239 | 41940.4414 | 5.923 | 48.9944 | 56.4826 | 0.347 | 14.0529 | 381.1373 | 0.7877 | 0.7507 | 6.4795 | 84.3139 | 148.5708 | 98392.8359 | 437.5926 | 21852.3359 | 3.9369 | 9977.6533 | 789.7946 | 13368.0557 | 5372.7451 | 83.6297
AZC0154 | 5354 | MURR (SRM-1633a) | NIC2 | 2007-04-01 | NIC1-S | 2007-03-23 | Texcoco | Nichols, Deborah | Dartmouth College | Mexico | Mexico | Basin of Mexico | Texcoco | Cerro Portezuelo | TX-A-103 | 96O7B |  | 98° 54' 10.281" | -98.902 | 19° 23' 44.045" | 19.395 | 14 | 510200 | 2144600 | Ceramic |  | Black/Orange | bowl | [6 empty] | Aztec II |  |  | Var. C | 1.7054 | 26.8878 | 0.3151 | 23.0301 | 5.9056 | 1.0357 | 2.3867 | 56.4307 | 17.3337 | 107.3309 | 3.4819 | 1.5733 | 43431.4258 | 6.1592 | 48.0427 | 56.2856 | 0.3137 | 14.5789 | 371.3935 | 0.7963 | 0.8217 | 6.5853 | 76.3608 | 141.1618 | 101191.6172 | 499.477 | 21852.3828 | 4.3494 | 8483.2715 | 826.8599 | 13085.4736 | 6374.4629 | 81.8229
AZC0155 | 5343 | MURR (SRM-1633a) | NIC2 | 2007-04-01 | NIC1-S | 2007-03-23 | Chalco | Nichols, Deborah | Dartmouth College | Mexico | Mexico | Basin of Mexico | Texcoco | Cerro Portezuelo | TX-A-103 | 96O7C |  | 98° 54' 10.281" | -98.902 | 19° 23' 44.045" | 19.395 | 14 | 510200 | 2144600 | Ceramic |  | Black/Orange | bowl | [6 empty] | Aztec II |  |  | Var. C | 2.0801 | 27.144 | 0.3303 | 27.4754 | 6.0334 | 1.0035 | 2.3518 | 57.6696 | 17.6853 | 106.8053 | 3.3071 | 1.6148 | 43098.6172 | 5.9564 | 41.4491 | 56.6833 | 0.3278 | 14.418 | 409.3668 | 0.8321 | 0.8169 | 6.5551 | 85.1484 | 147.6707 | 102213.8438 | 632.3552 | 22994.0508 | 5.0695 | 9786.3525 | 857.4928 | 12738.9375 | 6024.147 | 86.118
AZC0156 | 5348 | MURR (SRM-1633a) | NIC2 | 2007-04-01 | NIC1-S | 2007-03-23 | Chalco | Nichols, Deborah | Dartmouth College | Mexico | Mexico | Basin of Mexico | Texcoco | Cerro Portezuelo | TX-A-103 | 96M6C |  | 98° 54' 10.281" | -98.902 | 19° 23' 44.045" | 19.395 | 14 | 510200 | 2144600 | Ceramic |  | Black/Orange | bowl | [6 empty] | Aztec II |  |  | Var. C | 2.4072 | 27.4767 | 0.3023 | 27.8215 | 6.0327 | 1.0536 | 2.3051 | 58.2735 | 17.7488 | 108.9038 | 3.3952 | 1.6077 | 44339.1328 | 6.224 | 37.8574 | 57.4955 | 0.3002 | 15.4139 | 358.9258 | 0.8064 | 1.056 | 6.6408 | 89.6069 | 157.3002 | 99952.1797 | 494.291 | 21031.1445 | 4.4213 | 10233.9863 | 829.8548 | 12540.2256 | 4388.8135 | 90.3585
AZC0157 | 5350 | MURR (SRM-1633a) | NIC2 | 2007-04-01 | NIC1-S | 2007-03-23 | unassigned - probable Chalco | Nichols, Deborah | Dartmouth College | Mexico | Mexico | Basin of Mexico | Texcoco | Cerro Portezuelo | TX-A-103 | 96N7D |  | 98° 54' 10.281" | -98.902 | 19° 23' 44.045" | 19.395 | 14 | 510200 | 2144600 | Ceramic |  | Black/Orange | bowl | [6 empty] | Aztec II |  |  | Var. C | 1.3162 | 24.4642 | 0.2708 | 25.1409 | 5.4672 | 1.2631 | 2.08 | 52.0546 | 17.8175 | 107.4778 | 3.0971 | 1.4798 | 42434.1602 | 5.8366 | 90.1487 | 50.159 | 0.1866 | 14.1856 | 313.7623 | 0.7365 | 0.7315 | 5.9075 | 93.0959 | 138.5479 | 96884.4688 | 509.0266 | 18650.041 | 3.9895 | 6875.5166 | 1075.2175 | 11838.6045 | 4488.2593 | 64.3634
AZC0158 | 5351 | MURR (SRM-1633a) | NIC2 | 2007-04-01 | NIC1-S | 2007-03-23 | unassigned | Nichols, Deborah | Dartmouth College | Mexico | Mexico | Basin of Mexico | Texcoco | Cerro Portezuelo | TX-A-103 | 35D6C |  | 98° 54' 10.281" | -98.902 | 19° 23' 44.045" | 19.395 | 14 | 510200 | 2144600 | Ceramic |  | Black/Orange | bowl | [6 empty] | Aztec II |  |  | Var. C | 1.5712 | 26.5175 | 0.2775 | 25.4103 | 5.9612 | 1.1695 | 2.2328 | 55.5745 | 17.1711 | 108.3339 | 3.4896 | 1.5926 | 43099.6133 | 6.1005 | 56.9886 | 58.82 | 0.3282 | 14.5198 | 420.9707 | 0.8345 | 0.7833 | 6.6083 | 84.951 | 135.6609 | 99775.1641 | 500.2497 | 22082.4316 | 4.0741 | 10016.1924 | 804.5609 | 13281.2285 | 5231.2422 | 96.8658
AZC0159 | 5410 | MURR (SRM-1633a) | NIC2 | 2007-04-01 | NIC1-S | 2007-03-23 | unassigned | Nichols, Deborah | Dartmouth College | Mexico | Mexico | Basin of Mexico | Texcoco | Cerro Portezuelo | TX-A-103 | 96O7B |  | 98° 54' 10.281" | -98.902 | 19° 23' 44.045" | 19.395 | 14 | 510200 | 2144600 | Ceramic |  | Black/Orange | bowl | [6 empty] | Aztec II |  |  | Var. C | 2.3607 | 25.7154 | 0.2678 | 25.5868 | 5.7032 | 0.8785 | 2.0925 | 55.8122 | 17.2279 | 103.3303 | 3.122 | 1.5191 | 43186.8164 | 6.1448 | 47.5347 | 58.0025 | 0.3174 | 14.2195 | 394.9742 | 0.7946 | 0.7193 | 6.4502 | 84.6085 | 146.2117 | 100561.2969 | 578.1006 | 20867.8789 | 4.0843 | 9776.5791 | 804.3785 | 13701.3896 | 5027.8237 | 95.2228
AZC0160 | 4566 | MURR (SRM-1633a) | NIC2 | 2007-04-01 | NIC1-S | 2007-03-23 | Tenochtitlan | Nichols, Deborah | Dartmouth College | Mexico | Mexico | Basin of Mexico | Texcoco | Cerro Portezuelo | TX-A-103 | 35C7C |  | 98° 54' 10.281" | -98.902 | 19° 23' 44.045" | 19.395 | 14 | 510200 | 2144600 | Ceramic |  | Black/Orange | plate or dish | [6 empty] | Aztec III |  |  | Var. D-3 | 2.3698 | 24.004 | 0.2794 | 23.5874 | 5.6142 | 1.3198 | 2.0373 | 51.1793 | 18.8413 | 107.1938 | 3.7667 | 1.5927 | 41691.7813 | 5.5083 | 66.6397 | 47.0688 | 0.311 | 13.7657 | 485.5714 | 0.6668 | 0.678 | 4.9666 | 78.1898 | 155.1516 | 100391.6719 | 424.6292 | 25113.4824 | 4.1642 | 9076.459 | 956.1075 | 17215.707 | 5705.2783 | 104.5352
AZC0161 | 4114 | MURR (SRM-1633a) | NIC2 | 2007-04-01 | NIC1-S | 2007-03-23 | Tenochtitlan | Nichols, Deborah | Dartmouth College | Mexico | Mexico | Basin of Mexico | Texcoco | Cerro Portezuelo | TX-A-103 | 96K8C |  | 98° 54' 10.281" | -98.902 | 19° 23' 44.045" | 19.395 | 14 | 510200 | 2144600 | Ceramic |  | Black/Orange | plate | [6 empty] | Aztec III |  |  | Var. D-1 | 1.8434 | 27.0636 | 0.3022 | 29.8357 | 6.1746 | 2.5859 | 2.2149 | 59.1609 | 16.4961 | 91.4167 | 3.6769 | 1.6506 | 39721.4609 | 6.1101 | 0 | 52.837 | 0.3509 | 13.6419 | 322.2929 | 0.7094 | 0.7941 | 6.3606 | 87.2114 | 150.5339 | 104164.8281 | 590.3657 | 17833.3086 | 4.9179 | 10749.6719 | 721.2696 | 13033.4258 | 5443.3984 | 96.2709
AZC0162 | 4127 | MURR (SRM-1633a) | NIC2 | 2007-04-01 | NIC1-S | 2007-03-23 | Texcoco | Nichols, Deborah | Dartmouth College | Mexico | Mexico | Basin of Mexico | Texcoco | Cerro Portezuelo | TX-A-103 | 93J2SEBC1 |  | 98° 54' 10.281" | -98.902 | 19° 23' 44.045" | 19.395 | 14 | 510200 | 2144600 | Ceramic |  | Black/Orange | dish or molc | [6 empty] | Aztec III |  |  | Var. D-2 | 2.2763 | 28.7533 | 0.3102 | 31.625 | 6.2402 | 1.6394 | 2.2911 | 60.5761 | 18.1194 | 94.8509 | 3.6683 | 1.6347 | 42544.0234 | 6.2005 | 52.757 | 65.4252 | 0.3406 | 13.978 | 363.1199 | 0.833 | 0.7583 | 7.129 | 80.9196 | 186.0188 | 95774.1563 | 625.111 | 21144.9902 | 3.8457 | 11275.1006 | 887.3285 | 13347.1846 | 5658.2666 | 76.5128
AZC0163 | 4461 | MURR (SRM-1633a) | NIC2 | 2007-04-01 | NIC1-S | 2007-03-23 | Tenochtitlan | Nichols, Deborah | Dartmouth College | Mexico | Mexico | Basin of Mexico | Texcoco | Cerro Portezuelo | TX-A-103 | 96N6A |  | 98° 54' 10.281" | -98.902 | 19° 23' 44.045" | 19.395 | 14 | 510200 | 2144600 | Ceramic |  | Black/Orange | molc | [6 empty] | Aztec III |  |  | Var. D-1 | 3.2976 | 27.3761 | 0.3026 | 27.2411 | 6.0482 | 1.7897 | 2.0413 | 58.0655 | 15.4755 | 86.4427 | 3.725 | 1.6278 | 40373.043 | 6.1364 | 55.8757 | 48.898 | 0.3213 | 14.1299 | 351.5771 | 0.7617 | 0.6917 | 6.5466 | 88.9034 | 150.7792 | 108636.8594 | 562.9005 | 17200.6172 | 4.1073 | 8473.8877 | 546.3293 | 11797.5879 | 5151.8247 | 97.178
AZC0164 | 4109 | MURR (SRM-1633a) | NIC2 | 2007-04-01 | NIC1-S | 2007-03-23 | Tenochtitlan | Nichols, Deborah | Dartmouth College | Mexico | Mexico | Basin of Mexico | Texcoco | Cerro Portezuelo | TX-A-103 | 96N7C |  | 98° 54' 10.281" | -98.902 | 19° 23' 44.045" | 19.395 | 14 | 510200 | 2144600 | Ceramic |  | Black/Orange | dish or molc | [6 empty] | Aztec III |  |  | Var. D-1 | 2.4873 | 27.6327 | 0.2897 | 26.6548 | 6.3461 | 1.5058 | 2.2179 | 57.9207 | 16.0385 | 92.9625 | 3.8961 | 1.6893 | 39654.3594 | 6.1329 | 34.4835 | 53.4564 | 0.2527 | 14.1185 | 353.9129 | 0.7283 | 0.8279 | 6.3781 | 85.362 | 148.3286 | 105076.3984 | 545.6364 | 19461.1582 | 4.6135 | 10641.4463 | 623.0567 | 12869.3418 | 5341.4185 | 88.0436
AZC0165 | 4010 | MURR (SRM-1633a) | NIC2 | 2007-04-01 | NIC1-S | 2007-03-23 | Tenochtitlan | Nichols, Deborah | Dartmouth College | Mexico | Mexico | Basin of Mexico | Texcoco | Cerro Portezuelo | TX-A-103 | 96O7C |  | 98° 54' 10.281" | -98.902 | 19° 23' 44.045" | 19.395 | 14 | 510200 | 2144600 | Ceramic |  | Black/Orange | plate | [6 empty] | Aztec III |  |  | Var. D-4 | 2.3648 | 27.212 | 0.3043 | 28.5127 | 6.2118 | 2.3351 | 2.221 | 58.443 | 14.5929 | 89.1012 | 3.6255 | 1.6756 | 39837.207 | 5.9559 | 28.7076 | 54.0705 | 0.3151 | 14.7882 | 398.8855 | 0.7287 | 0.9259 | 6.2953 | 81.417 | 164.3536 | 105043.8125 | 636.0667 | 19154.5586 | 4.1899 | 7644.9297 | 547.152 | 14317.0146 | 4848.6787 | 93.9768
AZC0166 | 4570 | MURR (SRM-1633a) | NIC2 | 2007-04-01 | NIC1-S | 2007-03-23 | Tenochtitlan | Nichols, Deborah | Dartmouth College | Mexico | Mexico | Basin of Mexico | Texcoco | Cerro Portezuelo | TX-A-103 | 96N8D |  | 98° 54' 10.281" | -98.902 | 19° 23' 44.045" | 19.395 | 14 | 510200 | 2144600 | Ceramic |  | Black/Orange | plate | [6 empty] | Aztec III |  |  | Var. D-3 | 2.2476 | 27.0958 | 0.3071 | 29.6237 | 6.224 | 2.2461 | 2.3071 | 56.8791 | 15.8158 | 93.1182 | 3.7465 | 1.6525 | 38884.6719 | 5.9943 | 48.4027 | 58.0118 | 0.2632 | 13.855 | 348.9221 | 0.6915 | 0.8219 | 6.1941 | 85.6509 | 160.8821 | 99701.7031 | 469.3883 | 19572.2012 | 4.3268 | 9560.9893 | 617.9977 | 13074.4014 | 4919.9702 | 82.3689
AZC0167 | 5858 | MURR (SRM-1633a) | NIC2 | 2007-04-01 | NIC1-S | 2007-03-23 | unassigned | Nichols, Deborah | Dartmouth College | Mexico | Mexico | Basin of Mexico | Texcoco | Cerro Portezuelo | TX-A-103 | 93K2NEC |  | 98° 54' 10.281" | -98.902 | 19° 23' 44.045" | 19.395 | 14 | 510200 | 2144600 | Ceramic |  | Black/Orange | dish or molc | [6 empty] | Aztec III |  |  | Var. E-1 | 2.3887 | 25.0004 | 0.2994 | 26.5582 | 5.6215 | 2.1688 | 2.1703 | 54.2943 | 16.4927 | 96.2516 | 4.5214 | 1.4594 | 39233.0664 | 5.9055 | 48.6604 | 68.4736 | 0.3337 | 13.439 | 548.2661 | 0.8179 | 0.7068 | 7.008 | 82.6963 | 143.8595 | 100530.2266 | 534.7372 | 21470.2207 | 4.0768 | 10470.958 | 793.9047 | 14539.2344 | 5334.5317 | 72.5901
AZC0168 | 4016 | MURR (SRM-1633a) | NIC2 | 2007-04-01 | NIC1-S | 2007-03-23 | Texcoco | Nichols, Deborah | Dartmouth College | Mexico | Mexico | Basin of Mexico | Texcoco | Cerro Portezuelo | TX-A-103 | 93K2NEC |  | 98° 54' 10.281" | -98.902 | 19° 23' 44.045" | 19.395 | 14 | 510200 | 2144600 | Ceramic |  | Black/Orange | dish or molc | [6 empty] | Aztec III |  |  | Var. E-4 | 2.3079 | 27.4831 | 0.3311 | 25.8742 | 6.0855 | 1.5808 | 2.4285 | 55.7953 | 17.2205 | 103.3027 | 3.6057 | 1.5408 | 40669.2188 | 5.9827 | 0 | 56.7744 | 0.317 | 13.6626 | 399.1817 | 0.7988 | 0.7902 | 6.7719 | 67.5197 | 139.7075 | 104591.1484 | 472.249 | 23762.9082 | 4.48 | 9001.6895 | 861.5157 | 14628.6641 | 5928.707 | 89.0086
AZC0169 | 4063 | MURR (SRM-1633a) | NIC2 | 2007-04-01 | NIC1-S | 2007-03-23 | Tenochtitlan | Nichols, Deborah | Dartmouth College | Mexico | Mexico | Basin of Mexico | Texcoco | Cerro Portezuelo | TX-A-103 | 93H4NEB |  | 98° 54' 10.281" | -98.902 | 19° 23' 44.045" | 19.395 | 14 | 510200 | 2144600 | Ceramic |  | Black/Orange | plate | [6 empty] | Aztec III |  |  | Var. E-1 | 1.4052 | 28.1127 | 0.3272 | 32.8019 | 6.3653 | 1.9438 | 2.3787 | 54.9389 | 18.796 | 86.7049 | 4.0578 | 1.6577 | 39499.1836 | 5.6633 | 63.2029 | 47.5028 | 0.2753 | 13.4835 | 364.208 | 0.6483 | 0.7855 | 6.4725 | 75.4453 | 132.1652 | 96189.3359 | 464.8167 | 21239.1328 | 4.777 | 8459.3945 | 997.2453 | 14188.4277 | 4437.2075 | 86.8732
AZC0170 | 4018 | MURR (SRM-1633a) | NIC2 | 2007-04-01 | NIC1-S | 2007-03-23 | Texcoco | Nichols, Deborah | Dartmouth College | Mexico | Mexico | Basin of Mexico | Texcoco | Cerro Portezuelo | TX-A-103 | 93J2NWA |  | 98° 54' 10.281" | -98.902 | 19° 23' 44.045" | 19.395 | 14 | 510200 | 2144600 | Ceramic |  | Black/Orange | plate | [6 empty] | Aztec III |  |  | Var. E-1 | 3.0177 | 25.4844 | 0.3056 | 28.3867 | 5.7559 | 1.6841 | 2.2828 | 52.5395 | 15.6644 | 99.467 | 3.6248 | 1.4274 | 38943.7617 | 5.8208 | 55.2874 | 58.0959 | 0.3311 | 12.9923 | 352.5981 | 0.7844 | 0.7627 | 6.7577 | 73.4265 | 143.2341 | 94477.1016 | 507.7617 | 19951.2402 | 4.1642 | 8892.0527 | 665.606 | 13307.9834 | 5027.7407 | 76.4449
AZC0171 | 6725 | MURR (SRM-1633a) | NIC2 | 2007-04-01 | NIC1-S | 2007-03-23 | Texcoco | Nichols, Deborah | Dartmouth College | Mexico | Mexico | Basin of Mexico | Texcoco | Cerro Portezuelo | TX-A-103 | 35C11B |  | 98° 54' 10.281" | -98.902 | 19° 23' 44.045" | 19.395 | 14 | 510200 | 2144600 | Ceramic |  | Black/Orange | dish or molc | [6 empty] | Aztec III |  |  | Var. E-2 | 2.7812 | 27.3562 | 0.3109 | 26.0572 | 6.1079 | 1.4054 | 2.3064 | 57.1685 | 16.782 | 85.6328 | 3.8564 | 1.4982 | 39841.3672 | 5.9232 | 46.2403 | 65.4468 | 0.329 | 13.0064 | 371.7321 | 0.7731 | 0.8011 | 6.7634 | 74.4015 | 119.4378 | 96290.5156 | 523.0551 | 21152.4922 | 4.2421 | 9814.458 | 896.5013 | 12558.5928 | 5065.8467 | 91.0829
AZC0172 | 4077 | MURR (SRM-1633a) | NIC2 | 2007-04-01 | NIC1-S | 2007-03-23 | Tenochtitlan | Nichols, Deborah | Dartmouth College | Mexico | Mexico | Basin of Mexico | Texcoco | Cerro Portezuelo | TX-A-103 | 96K8C |  | 98° 54' 10.281" | -98.902 | 19° 23' 44.045" | 19.395 | 14 | 510200 | 2144600 | Ceramic |  | Black/Orange | dish or molc | [6 empty] | Aztec III |  |  | Var. E-4 | 1.1581 | 28.3789 | 0.3244 | 31.2093 | 6.5223 | 1.9453 | 2.343 | 56.782 | 13.9101 | 84.7554 | 4.2254 | 1.6308 | 37769.2188 | 6.0532 | 51.0601 | 47.1749 | 0.3056 | 13.5192 | 302.4369 | 0.689 | 0.7617 | 7.2431 | 78.7318 | 153.9286 | 104368.5703 | 532.9484 | 15340.7002 | 4.5048 | 9802.1494 | 312.4236 | 12589.0615 | 4930.9482 | 94.9583
AZC0173 | 4987 | MURR (SRM-1633a) | NIC2 | 2007-04-01 | NIC2-S | 2007-03-23 | Tenochtitlan | Nichols, Deborah | Dartmouth College | Mexico | Mexico | Basin of Mexico | Texcoco | Cerro Portezuelo | TX-A-103 | 35B8B |  | 98° 54' 10.281" | -98.902 | 19° 23' 44.045" | 19.395 | 14 | 510200 | 2144600 | Ceramic |  | Black/Orange | bowl | [6 empty] | Aztec III |  |  | Var. F | 1.7678 | 27.5544 | 0.2966 | 31.2784 | 6.3308 | 2.0693 | 2.125 | 59.1152 | 15.9187 | 83.7401 | 3.9233 | 1.6274 | 39616.2813 | 6.1989 | 35.3133 | 57.6561 | 0.3071 | 14.3174 | 290.8713 | 0.6833 | 0.758 | 6.7536 | 84.2824 | 141.1201 | 107776.8828 | 596.2302 | 17310.8477 | 4.0289 | 7958.4082 | 739.2793 | 11974.8438 | 4786.8765 | 93.8297
AZC0174 | 4157 | MURR (SRM-1633a) | NIC2 | 2007-04-01 | NIC2-S | 2007-03-23 | Tenochtitlan | Nichols, Deborah | Dartmouth College | Mexico | Mexico | Basin of Mexico | Texcoco | Cerro Portezuelo | TX-A-103 | 30B |  | 98° 54' 10.281" | -98.902 | 19° 23' 44.045" | 19.395 | 14 | 510200 | 2144600 | Ceramic |  | Black/Orange | bowl | [6 empty] | Aztec III |  |  | Var. G2 | 1.6812 | 28.1868 | 0.3589 | 28.774 | 6.4578 | 2.5277 | 2.4083 | 57.0964 | 16.7747 | 83.8068 | 4.2834 | 1.5999 | 38756.6719 | 5.9945 | 0 | 47.3151 | 0.3059 | 13.3919 | 248.0534 | 0.7256 | 0.7717 | 7.1291 | 82.1642 | 158.586 | 103202.1484 | 469.2774 | 14742.7178 | 4.3182 | 8674.9316 | 569.3293 | 11439.1514 | 4490.7007 | 80.7998
AZC0175 | 4932 | MURR (SRM-1633a) | NIC2 | 2007-04-01 | NIC2-S | 2007-03-23 | Tenochtitlan | Nichols, Deborah | Dartmouth College | Mexico | Mexico | Basin of Mexico | Texcoco | Cerro Portezuelo | TX-A-103 | 93J1SEB |  | 98° 54' 10.281" | -98.902 | 19° 23' 44.045" | 19.395 | 14 | 510200 | 2144600 | Ceramic |  | Black/Orange | bowl | [6 empty] | Aztec III |  |  | Var. F | 2.2734 | 27.2242 | 0.2948 | 28.0155 | 6.2109 | 2.1055 | 2.332 | 57.7495 | 16.2199 | 91.2849 | 3.7658 | 1.6621 | 39215.1094 | 6.161 | 50.5537 | 55.0492 | 0.2391 | 14.3957 | 344.9548 | 0.7388 | 0.7669 | 6.4229 | 86.8695 | 148.6962 | 102830.9531 | 425.3164 | 18544.4375 | 3.4109 | 8591.1309 | 785.3818 | 12725.3418 | 4850.0381 | 83.2155
AZC0176 | 4960 | MURR (SRM-1633a) | NIC2 | 2007-04-01 | NIC2-S | 2007-03-23 | Tenochtitlan | Nichols, Deborah | Dartmouth College | Mexico | Mexico | Basin of Mexico | Texcoco | Cerro Portezuelo | TX-A-103 | 96K9D |  | 98° 54' 10.281" | -98.902 | 19° 23' 44.045" | 19.395 | 14 | 510200 | 2144600 | Ceramic |  | Black/Orange | bowl | [6 empty] | Aztec III |  |  | Var. D | 2.2241 | 27.2306 | 0.3224 | 31.0718 | 6.3195 | 2.0595 | 2.3797 | 57.173 | 17.3696 | 91.3573 | 3.662 | 1.6402 | 41140.9727 | 6.0515 | 47.3704 | 52.4144 | 0.335 | 14.2006 | 379.0228 | 0.777 | 0.7984 | 6.4075 | 85.9693 | 167.108 | 99630.2422 | 526.1035 | 22709.6563 | 3.7407 | 10426.6514 | 693.8255 | 13171.4912 | 4301.9326 | 93.0503
AZC0177 | 4197 | MURR (SRM-1633a) | NIC2 | 2007-04-01 | NIC2-S | 2007-03-23 | Tenochtitlan | Nichols, Deborah | Dartmouth College | Mexico | Mexico | Basin of Mexico | Texcoco | Cerro Portezuelo | TX-A-103 | 35F11A |  | 98° 54' 10.281" | -98.902 | 19° 23' 44.045" | 19.395 | 14 | 510200 | 2144600 | Ceramic |  | Black/Orange | bowl | [6 empty] | Aztec III |  |  | Var. F | 1.8991 | 26.4629 | 0.2783 | 31.9515 | 6.0104 | 2.1905 | 2.0609 | 54.0391 | 14.7884 | 84.4976 | 3.6359 | 1.5335 | 37496.6328 | 5.7798 | 68.5843 | 50.9247 | 0.2743 | 13.3905 | 315.5927 | 0.6561 | 0.6556 | 6.1593 | 86.8537 | 135.6827 | 102491.2578 | 507.2228 | 17995.0508 | 3.704 | 9335.7822 | 660.1996 | 12054.7988 | 5758.4468 | 73.8571
AZC0178 | 4918 | MURR (SRM-1633a) | NIC2 | 2007-04-01 | NIC2-S | 2007-03-23 | unassigned - probable Tenochtitlan | Nichols, Deborah | Dartmouth College | Mexico | Mexico | Basin of Mexico | Texcoco | Cerro Portezuelo | TX-A-103 | 96B9C |  | 98° 54' 10.281" | -98.902 | 19° 23' 44.045" | 19.395 | 14 | 510200 | 2144600 | Ceramic |  | Black/Orange | bowl | [6 empty] | Aztec III |  |  | Var. D | 3.426 | 26.2142 | 0.3074 | 27.4957 | 6.2312 | 1.7278 | 2.3051 | 55.8111 | 19.8643 | 95.2427 | 4.5789 | 1.5966 | 45998.793 | 5.6632 | 39.1753 | 48.4219 | 0.4007 | 14.2478 | 441.8338 | 0.6811 | 0.8798 | 5.6647 | 92.1868 | 123.6274 | 95309.6797 | 335.4487 | 23982.9824 | 2.329 | 8793.2373 | 2399.3357 | 12736.3145 | 3180.167 | 73.483
AZC0179 | 5623 | MURR (SRM-1633a) | NIC2 | 2007-04-01 | NIC2-S | 2007-03-23 | Texcoco | Nichols, Deborah | Dartmouth College | Mexico | Mexico | Basin of Mexico | Texcoco | Cerro Portezuelo | TX-A-103 | 35C4B |  | 98° 54' 10.281" | -98.902 | 19° 23' 44.045" | 19.395 | 14 | 510200 | 2144600 | Ceramic |  | Black/Orange | molc | [6 empty] | Aztec III-IV |  |  | Var. H | 2.0419 | 26.4769 | 0.2913 | 29.3069 | 5.9597 | 1.564 | 2.297 | 55.7642 | 16.558 | 97.5876 | 3.9491 | 1.5094 | 41130.4922 | 5.9084 | 0 | 66.6839 | 0.3623 | 13.5837 | 339.7612 | 0.8449 | 0.7694 | 7.1037 | 78.9126 | 135.3542 | 97479.1172 | 471.2177 | 19437.1582 | 3.6774 | 8279.249 | 784.5058 | 11828.1904 | 4286.8071 | 94.6464
AZC0180 | 5733 | MURR (SRM-1633a) | NIC2 | 2007-04-01 | NIC2-S | 2007-03-23 | Texcoco | Nichols, Deborah | Dartmouth College | Mexico | Mexico | Basin of Mexico | Texcoco | Cerro Portezuelo | TX-A-103 | 93K2SEC |  | 98° 54' 10.281" | -98.902 | 19° 23' 44.045" | 19.395 | 14 | 510200 | 2144600 | Ceramic |  | Black/Orange | molc | [6 empty] | Aztec III-IV |  |  | Var. H | 1.9205 | 26.1001 | 0.2886 | 26.9012 | 5.7752 | 1.5269 | 2.112 | 55.2649 | 16.6608 | 98.832 | 4.1034 | 1.5068 | 41367.8984 | 5.914 | 58.3741 | 60.9881 | 0.338 | 13.5421 | 290.231 | 0.8208 | 0.6972 | 7.1143 | 80.0413 | 146.3804 | 92016.3125 | 353.1012 | 18176.7246 | 3.5815 | 8346.79 | 768.5576 | 12303.8359 | 4587.4409 | 94.0689
AZC0181 | 5767 | MURR (SRM-1633a) | NIC2 | 2007-04-01 | NIC2-S | 2007-03-23 | Tenochtitlan | Nichols, Deborah | Dartmouth College | Mexico | Mexico | Basin of Mexico | Texcoco | Cerro Portezuelo | TX-A-103 | 27H |  | 98° 54' 10.281" | -98.902 | 19° 23' 44.045" | 19.395 | 14 | 510200 | 2144600 | Ceramic |  | Black/Orange | molc | [6 empty] | Aztec III-IV |  |  | Var. M2/3 | 1.696 | 25.1592 | 0.2741 | 26.6403 | 5.7269 | 1.9403 | 1.9874 | 54.2961 | 17.9864 | 84.2623 | 3.3696 | 1.5234 | 39934.5156 | 5.8837 | 50.7625 | 54.2033 | 0.2953 | 12.9182 | 350.0518 | 0.6699 | 0.6923 | 6.3418 | 76.9349 | 144.3593 | 106206.0625 | 583.7614 | 18602.7188 | 3.4289 | 11530.0771 | 929.3147 | 14219.3594 | 4450.7056 | 78.7285
AZC0182 | 4275 | MURR (SRM-1633a) | NIC2 | 2007-04-01 | NIC2-S | 2007-03-23 | Texcoco | Nichols, Deborah | Dartmouth College | Mexico | Mexico | Basin of Mexico | Texcoco | Cerro Portezuelo | TX-A-103 | 93K2SWD |  | 98° 54' 10.281" | -98.902 | 19° 23' 44.045" | 19.395 | 14 | 510200 | 2144600 | Ceramic |  | Black/Orange | molc | [6 empty] | Aztec III-IV |  |  | Var. H | 1.8367 | 25.9963 | 0.3182 | 26.0029 | 5.6827 | 2.2622 | 2.6836 | 55.1762 | 16.9233 | 102.3365 | 3.8783 | 1.5215 | 39434.5781 | 6.1342 | 0 | 60.3462 | 0.2976 | 13.6625 | 382.2311 | 0.8077 | 0.6765 | 6.9586 | 70.3525 | 179.7764 | 97828.9688 | 438.3913 | 20367.6875 | 3.3244 | 8411.0791 | 816.3458 | 12894.9072 | 4759.9897 | 89.3139
AZC0183 | 4240 | MURR (SRM-1633a) | NIC2 | 2007-04-01 | NIC2-S | 2007-03-23 | Texcoco | Nichols, Deborah | Dartmouth College | Mexico | Mexico | Basin of Mexico | Texcoco | Cerro Portezuelo | TX-A-103 | 93J1NWB |  | 98° 54' 10.281" | -98.902 | 19° 23' 44.045" | 19.395 | 14 | 510200 | 2144600 | Ceramic |  | Black/Orange | molc | [6 empty] | Aztec III-IV |  |  | Var. H | 2.7738 | 26.2626 | 0.309 | 29.6487 | 6.037 | 1.9127 | 2.2752 | 54.8372 | 16.6565 | 104.7737 | 3.7753 | 1.4857 | 40072.1211 | 5.8846 | 36.8475 | 56.6203 | 0.3415 | 13.2893 | 362.3931 | 0.8294 | 0.8154 | 6.8687 | 74.2527 | 152.1607 | 92690.0703 | 528.7726 | 20256.6465 | 3.7616 | 9775.957 | 745.3627 | 13764.2119 | 4627.4658 | 95.4046
AZC0184 | 5925 | MURR (SRM-1633a) | NIC2 | 2007-04-01 | NIC2-S | 2007-03-23 | Tenochtitlan | Nichols, Deborah | Dartmouth College | Mexico | Mexico | Basin of Mexico | Texcoco | Cerro Portezuelo | TX-A-103 | 35C5C |  | 98° 54' 10.281" | -98.902 | 19° 23' 44.045" | 19.395 | 14 | 510200 | 2144600 | Ceramic |  | Black/Orange | dish | [6 empty] | Aztec III-IV |  |  | Slab | 2.8785 | 24.8898 | 0.3084 | 27.8322 | 5.8918 | 2.2423 | 2.2533 | 49.7156 | 14.992 | 83.9236 | 3.8033 | 1.5401 | 38170.9727 | 5.8584 | 0 | 54.9818 | 0.2796 | 13.1573 | 479.6263 | 0.6389 | 0.7897 | 6.0216 | 72.8749 | 143.7707 | 101263.6641 | 488.7899 | 23071.0332 | 3.3911 | 8991.5049 | 633.7954 | 15902.6064 | 4993.8525 | 93.81
AZC0185 | 5720 | MURR (SRM-1633a) | NIC2 | 2007-04-01 | NIC2-S | 2007-03-23 | unassigned | Nichols, Deborah | Dartmouth College | Mexico | Mexico | Basin of Mexico | Texcoco | Cerro Portezuelo | TX-A-103 | 93K2NEC |  | 98° 54' 10.281" | -98.902 | 19° 23' 44.045" | 19.395 | 14 | 510200 | 2144600 | Ceramic |  | Black/Orange | molc | [6 empty] | Aztec III-IV |  |  | Slab | 2.4183 | 26.1164 | 0.2901 | 27.7258 | 6.0587 | 1.5188 | 2.2736 | 55.0464 | 18.2299 | 113.9223 | 3.3205 | 1.6436 | 42479.6523 | 6.1333 | 61.0092 | 43.0306 | 0.3361 | 14.1493 | 524.327 | 0.7037 | 0.765 | 5.733 | 88.404 | 146.8648 | 96696.3984 | 563.1371 | 22082.3379 | 3.4382 | 2786.075 | 860.4815 | 14956.249 | 4709.0313 | 82.8939
AZC0186 | 4385 | MURR (SRM-1633a) | NIC2 | 2007-04-01 | NIC2-S | 2007-03-23 | Texcoco | Nichols, Deborah | Dartmouth College | Mexico | Mexico | Basin of Mexico | Texcoco | Cerro Portezuelo | TX-A-103 | 35A |  | 98° 54' 10.281" | -98.902 | 19° 23' 44.045" | 19.395 | 14 | 510200 | 2144600 | Ceramic |  | Black/Orange | dish | [6 empty] | Aztec III-IV |  |  | Slab | 2.566 | 25.2164 | 0.2976 | 27.4526 | 5.7925 | 1.5375 | 2.2003 | 52.8436 | 16.2731 | 102.4591 | 3.6487 | 1.4591 | 38527.5664 | 5.7518 | 54.3759 | 59.8628 | 0.3333 | 13.0423 | 378.0071 | 0.7935 | 0.7322 | 6.655 | 75.6988 | 128.4422 | 97180.6641 | 502.7158 | 24920.3633 | 3.4963 | 9135.5488 | 742.4656 | 16217.6172 | 4366.4214 | 83.8766
AZC0187 | 4377 | MURR (SRM-1633a) | NIC2 | 2007-04-01 | NIC2-S | 2007-03-23 | Texcoco | Nichols, Deborah | Dartmouth College | Mexico | Mexico | Basin of Mexico | Texcoco | Cerro Portezuelo | TX-A-103 | 35D6A |  | 98° 54' 10.281" | -98.902 | 19° 23' 44.045" | 19.395 | 14 | 510200 | 2144600 | Ceramic |  | Black/Orange | dish | [6 empty] | Aztec III-IV |  |  | Slab | 2.3349 | 26.5357 | 0.3128 | 27.6575 | 5.9995 | 1.804 | 2.3002 | 55.3543 | 16.645 | 103.926 | 4.0961 | 1.5107 | 40751.3711 | 5.9002 | 63.3091 | 69.223 | 0.3193 | 13.6034 | 325.8217 | 0.8479 | 0.7299 | 6.8517 | 79.3896 | 143.9901 | 96918.7578 | 430.1201 | 21069.6523 | 3.5802 | 10915.5869 | 752.7217 | 13396.0225 | 5058.5234 | 80.9745
AZC0188 | 6284 | MURR (SRM-1633a) | NIC2 | 2007-04-01 | NIC2-S | 2007-03-23 | unassigned | Nichols, Deborah | Dartmouth College | Mexico | Mexico | Basin of Mexico | Texcoco | Cerro Portezuelo | TX-A-103 | 96M6C |  | 98° 54' 10.281" | -98.902 | 19° 23' 44.045" | 19.395 | 14 | 510200 | 2144600 | Ceramic |  | Black/Red | bowl | [6 empty] | Early Aztec |  |  | Var. A-1 | 2.5667 | 21.5223 | 0.251 | 21.1644 | 5.1315 | 1.6686 | 1.945 | 45.0456 | 17.3689 | 128.7148 | 2.8162 | 1.4291 | 45365.5195 | 5.6537 | 79.068 | 48.9266 | 0.2546 | 15.4455 | 404.2579 | 0.6572 | 0.6381 | 5.76 | 81.6519 | 137.6148 | 107102.9766 | 492.6622 | 18683.9434 | 3.5179 | 13450.4189 | 659.8119 | 11564.1963 | 5240.6606 | 137.5292
AZC0189 | 6287 | MURR (SRM-1633a) | NIC2 | 2007-04-01 | NIC2-S | 2007-03-23 | unassigned - probable Chalco | Nichols, Deborah | Dartmouth College | Mexico | Mexico | Basin of Mexico | Texcoco | Cerro Portezuelo | TX-A-103 | 96M8C |  | 98° 54' 10.281" | -98.902 | 19° 23' 44.045" | 19.395 | 14 | 510200 | 2144600 | Ceramic |  | Black/Red | bowl | [6 empty] | Early Aztec |  |  | Var. A-1 | 3.8252 | 26.2985 | 0.3271 | 28.9714 | 5.9833 | 1.6971 | 2.5048 | 56.7841 | 19.7035 | 112.5879 | 3.4789 | 1.5373 | 51452.2461 | 6.6712 | 0 | 54.1911 | 0.5955 | 17.3677 | 408.4729 | 0.9077 | 0.7177 | 7.9287 | 81.1718 | 179.1696 | 112229.5703 | 502.5706 | 16858.5176 | 3.6108 | 11121.8906 | 728.9995 | 13052.8223 | 6762.335 | 129.2138
AZC0190 | 6262 | MURR (SRM-1633a) | NIC2 | 2007-04-01 | NIC2-S | 2007-03-23 | unassigned | Nichols, Deborah | Dartmouth College | Mexico | Mexico | Basin of Mexico | Texcoco | Cerro Portezuelo | TX-A-103 | 96K8D |  | 98° 54' 10.281" | -98.902 | 19° 23' 44.045" | 19.395 | 14 | 510200 | 2144600 | Ceramic |  | Black/Red | bowl | [6 empty] | Early Aztec |  |  | Var. D-3 | 2.9728 | 21.8467 | 0.3211 | 26.1699 | 5.4982 | 2.6353 | 2.2747 | 51.5549 | 18.2503 | 113.6465 | 3.0253 | 1.4488 | 44911.6992 | 6.9607 | 94.8082 | 46.2564 | 0.3022 | 14.1055 | 434.0778 | 0.8763 | 0.6666 | 6.6989 | 73.3996 | 142.0551 | 100399.9688 | 451.7302 | 21284.5898 | 3.2685 | 9374.9375 | 729.9618 | 12587.9619 | 5348.9443 | 112.5127
AZC0191 | 6264 | MURR (SRM-1633a) | NIC2 | 2007-04-01 | NIC2-S | 2007-03-23 | SB-3 | Nichols, Deborah | Dartmouth College | Mexico | Mexico | Basin of Mexico | Texcoco | Cerro Portezuelo | TX-A-103 | 96O7C |  | 98° 54' 10.281" | -98.902 | 19° 23' 44.045" | 19.395 | 14 | 510200 | 2144600 | Ceramic |  | Black/Red | bowl | [6 empty] | Early Aztec |  |  | Var. E-1 | 4.9486 | 20.1368 | 0.2681 | 18.3625 | 4.9008 | 1.2269 | 1.8025 | 46.6307 | 19.6583 | 173.2883 | 2.6628 | 1.4278 | 46395.4453 | 5.8175 | 52.2265 | 32.8997 | 0.2768 | 14.4268 | 595.3126 | 0.7187 | 0.5605 | 5.4175 | 72.9614 | 138.2149 | 101051.1094 | 681.4531 | 26462.8965 | 2.8896 | 11336.3359 | 796.1639 | 15986.1113 | 5006.5176 | 123.9493
AZC0192 | 6545 | MURR (SRM-1633a) | NIC2 | 2007-04-01 | NIC2-S | 2007-03-23 | SB-3 | Nichols, Deborah | Dartmouth College | Mexico | Mexico | Basin of Mexico | Texcoco | Cerro Portezuelo | TX-A-103 | 96K7B |  | 98° 54' 10.281" | -98.902 | 19° 23' 44.045" | 19.395 | 14 | 510200 | 2144600 | Ceramic |  | Black/Red | bowl | [6 empty] | Early Aztec |  |  | Var. I-2 | 1.4194 | 25.1481 | 0.298 | 26.7889 | 5.9869 | 1.6888 | 2.3822 | 54.0466 | 22.253 | 172.8869 | 2.968 | 1.6791 | 51336.5117 | 6.5809 | 79.5665 | 35.8824 | 0.2292 | 17.1134 | 380.9959 | 0.7135 | 0.6933 | 5.8644 | 79.1879 | 158.8729 | 108953.5781 | 294.0909 | 25129.6504 | 3.8893 | 7192.936 | 856.993 | 15674.4121 | 6203.4932 | 106.5399
AZC0193 | 6232 | MURR (SRM-1633a) | NIC2 | 2007-04-01 | NIC2-S | 2007-03-23 | Tenochtitlan | Nichols, Deborah | Dartmouth College | Mexico | Mexico | Basin of Mexico | Texcoco | Cerro Portezuelo | TX-A-103 | 96L6A |  | 98° 54' 10.281" | -98.902 | 19° 23' 44.045" | 19.395 | 14 | 510200 | 2144600 | Ceramic |  | Black/Red | bowl | [6 empty] | Late Aztec |  |  | Var. C-1 | 3.2485 | 23.1911 | 0.2503 | 22.9118 | 5.4034 | 1.1696 | 2.0398 | 51.3501 | 16.8511 | 96.9215 | 2.7136 | 1.4433 | 42060.5234 | 5.9167 | 43.5803 | 51.6579 | 0.3479 | 13.9451 | 444.6931 | 0.7472 | 0.6664 | 6.165 | 79.2264 | 155.1824 | 101823.4531 | 800.3954 | 24051.0957 | 3.3858 | 12652.1279 | 776.0377 | 12965.5059 | 4432.8071 | 101.1247
AZC0194 | 6216 | MURR (SRM-1633a) | NIC2 | 2007-04-01 | NIC2-S | 2007-03-23 | Tenochtitlan | Nichols, Deborah | Dartmouth College | Mexico | Mexico | Basin of Mexico | Texcoco | Cerro Portezuelo | TX-A-103 | 96O8A |  | 98° 54' 10.281" | -98.902 | 19° 23' 44.045" | 19.395 | 14 | 510200 | 2144600 | Ceramic |  | Black/Red | bowl | [6 empty] | Late Aztec |  |  | Var. C-1 | 3.2405 | 21.7764 | 0.2979 | 21.3459 | 4.9026 | 0.8791 | 1.977 | 45.3217 | 14.8891 | 76.9803 | 2.9461 | 1.3417 | 38761.3555 | 5.2583 | 30.5453 | 46.8594 | 0.3399 | 12.9223 | 419.7103 | 0.6197 | 0.6765 | 5.6713 | 72.7099 | 113.7402 | 97030.5859 | 577.5898 | 22235.1973 | 3.0236 | 7646.6177 | 775.6932 | 13563.1729 | 4627.2378 | 80.8891
AZC0195 | 6392 | MURR (SRM-1633a) | NIC2 | 2007-04-01 | NIC2-S | 2007-03-23 | Tenochtitlan | Nichols, Deborah | Dartmouth College | Mexico | Mexico | Basin of Mexico | Texcoco | Cerro Portezuelo | TX-A-103 | 96O7B |  | 98° 54' 10.281" | -98.902 | 19° 23' 44.045" | 19.395 | 14 | 510200 | 2144600 | Ceramic |  | Black/Red | bowl | [6 empty] | Late Aztec |  |  | Var. C-2 | 2.5578 | 22.6933 | 0.259 | 23.573 | 5.3246 | 1.2829 | 2.0671 | 48.839 | 17.3661 | 98.7805 | 2.9596 | 1.4479 | 43153.0234 | 5.8196 | 47.8198 | 57.3836 | 0.4476 | 14.4259 | 389.3385 | 0.6671 | 0.6477 | 6.0964 | 80.7166 | 127.7578 | 106293.8203 | 704.7186 | 20641.6699 | 3.4818 | 14029.0322 | 787.1537 | 11996.4766 | 4709.4502 | 96.8236
AZC0196 | 6188 | MURR (SRM-1633a) | NIC2 | 2007-04-01 | NIC2-S | 2007-03-23 | Chalco | Nichols, Deborah | Dartmouth College | Mexico | Mexico | Basin of Mexico | Texcoco | Cerro Portezuelo | TX-A-103 | 93J1SEB |  | 98° 54' 10.281" | -98.902 | 19° 23' 44.045" | 19.395 | 14 | 510200 | 2144600 | Ceramic |  | Black/Red | bowl | [6 empty] | Late Aztec |  |  | Var. C-1 | 2.8985 | 20.8299 | 0.2254 | 25.2377 | 4.5964 | 1.4005 | 1.5276 | 42.4928 | 16.643 | 109.818 | 2.2127 | 1.2963 | 38133.3125 | 5.2283 | 50.9266 | 45.8879 | 0.2258 | 11.8765 | 535.1219 | 0.6382 | 0.5643 | 5.2049 | 66.3097 | 141.9819 | 94189.4531 | 507.3314 | 27343.4473 | 2.6391 | 10648.7295 | 707.798 | 16410.5645 | 4826.9082 | 82.4339
AZC0197 | 6183 | MURR (SRM-1633a) | NIC2 | 2007-04-01 | NIC2-S | 2007-03-23 | Chalco | Nichols, Deborah | Dartmouth College | Mexico | Mexico | Basin of Mexico | Texcoco | Cerro Portezuelo | TX-A-103 | 93H8SWC |  | 98° 54' 10.281" | -98.902 | 19° 23' 44.045" | 19.395 | 14 | 510200 | 2144600 | Ceramic |  | Black/Red | bowl | [6 empty] | Late Aztec |  |  | Var. C-1 | 2.6273 | 23.2606 | 0.2585 | 24.9314 | 5.334 | 1.0187 | 2.236 | 50.7936 | 17.0401 | 122.0413 | 2.9161 | 1.4513 | 46960.6797 | 6.2315 | 54.7133 | 49.6535 | 0.363 | 15.4925 | 460.1092 | 0.7912 | 0.7126 | 6.5938 | 77.2287 | 136.1789 | 107687.4844 | 620.7985 | 20724.6504 | 3.6023 | 10685.8906 | 627.0209 | 13898.1982 | 5202.3071 | 110.2824
AZC0198 | 6383 | MURR (SRM-1633a) | SNP2 | 2007-04-08 | NIC2-S | 2007-03-23 | Otumba | Nichols, Deborah | Dartmouth College | Mexico | Mexico | Basin of Mexico | Texcoco | Cerro Portezuelo | TX-A-103 | 93J1SEB |  | 98° 54' 10.281" | -98.902 | 19° 23' 44.045" | 19.395 | 14 | 510200 | 2144600 | Ceramic |  | Black/Red | bowl | [6 empty] | Late Aztec |  |  | Var. C-2 | 2.754 | 20.015 | 0.2675 | 17.9101 | 4.8722 | 1.4904 | 1.9037 | 45.0193 | 14.6915 | 98.126 | 2.3684 | 1.3524 | 36223.2813 | 4.8411 | 56.6096 | 44.8724 | 0.1921 | 12.2928 | 411.987 | 0.6852 | 0.6737 | 5.5378 | 67.7587 | 128.349 | 88435.8047 | 546.8958 | 23895.3789 | 3.1993 | 11024.4814 | 658.4673 | 14996.9805 | 4737.8247 | 108.4468
AZC0199 | 6652 | MURR (SRM-1633a) | SNP2 | 2007-04-08 | NIC2-S | 2007-03-23 | Texcoco | Nichols, Deborah | Dartmouth College | Mexico | Mexico | Basin of Mexico | Texcoco | Cerro Portezuelo | TX-A-103 | 93K3NW(?) |  | 98° 54' 10.281" | -98.902 | 19° 23' 44.045" | 19.395 | 14 | 510200 | 2144600 | Ceramic |  | Black&Red/Buff | bowl | [6 empty] | Late Aztec |  |  |  | 2.5966 | 26.2566 | 0.2975 | 22.3813 | 5.8211 | 1.8505 | 2.1083 | 55.6737 | 16.7245 | 98.181 | 3.9724 | 1.4916 | 40291.4063 | 5.6755 | 66.315 | 62.0773 | 0 | 13.4265 | 268.7993 | 0.8625 | 0.6576 | 7.0295 | 83.1479 | 107.9814 | 102337.875 | 395.8411 | 18983.6328 | 3.971 | 8138.2373 | 782.0852 | 12759.2412 | 4582.1147 | 89.8721
AZC0200 | 6659 | MURR (SRM-1633a) | SNP2 | 2007-04-08 | NIC2-S | 2007-03-23 | Texcoco | Nichols, Deborah | Dartmouth College | Mexico | Mexico | Basin of Mexico | Texcoco | Cerro Portezuelo | TX-A-103 | 93J2SEA |  | 98° 54' 10.281" | -98.902 | 19° 23' 44.045" | 19.395 | 14 | 510200 | 2144600 | Ceramic |  | Black&Red/Buff | bowl | [6 empty] | Late Aztec |  |  |  | 2.1545 | 24.7095 | 0.2719 | 24.9135 | 5.6179 | 1.5365 | 2.2217 | 52.0649 | 15.6637 | 97.6882 | 2.9183 | 1.4056 | 37566.8203 | 5.3669 | 47.5546 | 53.7793 | 0.3132 | 12.3669 | 358.9995 | 0.7343 | 0.6962 | 6.378 | 64.0642 | 160.7976 | 92292.625 | 805.5892 | 21939.8242 | 3.801 | 12190.1963 | 711.7045 | 12884.207 | 4336.5894 | 95.2091
AZC0201 | 6673 | MURR (SRM-1633a) | SNP2 | 2007-04-08 | NIC2-S | 2007-03-23 | unassigned | Nichols, Deborah | Dartmouth College | Mexico | Mexico | Basin of Mexico | Texcoco | Cerro Portezuelo | TX-A-103 | 93J2NW & K2NED1 |  | 98° 54' 10.281" | -98.902 | 19° 23' 44.045" | 19.395 | 14 | 510200 | 2144600 | Ceramic |  | Black&Red/Buff | bowl | [6 empty] | Late Aztec |  |  |  | 2.8376 | 26.3021 | 0.3139 | 26.8413 | 6.0136 | 1.7029 | 2.2102 | 54.4262 | 14.1379 | 93.3376 | 3.029 | 1.4858 | 37168.9336 | 5.1728 | 23.8627 | 58.4241 | 0.2814 | 12.37 | 375.5188 | 0.7551 | 0.8577 | 6.7358 | 94.6578 | 138.9498 | 90666.0781 | 723.1122 | 20576.7969 | 4.3529 | 7223.8345 | 644.179 | 11473.4531 | 4462.9487 | 87.4803
AZC0202 | 997 | MURR (SRM-1633a) | SNP2 | 2007-04-08 | NIC2-S | 2007-03-23 | unassigned | Nichols, Deborah | Dartmouth College | Mexico | Mexico | Basin of Mexico | Texcoco | Cerro Portezuelo | TX-A-103 | 96B34K8D |  | 98° 54' 10.281" | -98.902 | 19° 23' 44.045" | 19.395 | 14 | 510200 | 2144600 | Ceramic |  | Blanco Levantado | jar | [6 empty] | Early Postclassic |  |  |  | 1.6837 | 18.5727 | 0.218 | 17.018 | 4.2031 | 0.7196 | 1.5236 | 41.2571 | 18.1435 | 145.8107 | 2.5083 | 1.4641 | 44239.4609 | 5.3012 | 68.9684 | 42.4331 | 0.1905 | 15.0553 | 461.3992 | 0.5921 | 0.5371 | 4.5054 | 63.7674 | 117.6898 | 105168.2344 | 655.3675 | 30892.4785 | 2.5045 | 8928.9365 | 685.442 | 17877.7559 | 4911.9785 | 104.8371
AZC0203 | 3943 | MURR (SRM-1633a) | SNP2 | 2007-04-08 | NIC2-S | 2007-03-23 | unassigned | Nichols, Deborah | Dartmouth College | Mexico | Mexico | Basin of Mexico | Texcoco | Cerro Portezuelo | TX-A-103 | 96K7B |  | 98° 54' 10.281" | -98.902 | 19° 23' 44.045" | 19.395 | 14 | 510200 | 2144600 | Ceramic |  | Blanco Levantado | jar | [6 empty] | Early Postclassic |  |  |  | 1.8434 | 21.8089 | 0.2586 | 19.952 | 5.0628 | 1.0358 | 1.7861 | 47.2238 | 17.3632 | 112.0747 | 2.8006 | 1.4609 | 44189.8906 | 5.301 | 0 | 44.847 | 0.2112 | 14.5815 | 407.5428 | 0.5906 | 0.5308 | 4.9648 | 70.4471 | 129.9577 | 100672.875 | 403.9535 | 28498.9355 | 3.0495 | 7232.4053 | 819.8047 | 16587.6953 | 5280.978 | 97.4069
AZC0204 | 992 | MURR (SRM-1633a) | SNP2 | 2007-04-08 | FRI1-S | 2007-03-30 | unassigned | Nichols, Deborah | Dartmouth College | Mexico | Mexico | Basin of Mexico | Texcoco | Cerro Portezuelo | TX-A-103 | 96K8C |  | 98° 54' 10.281" | -98.902 | 19° 23' 44.045" | 19.395 | 14 | 510200 | 2144600 | Ceramic |  | Blanco Levantado | jar | [6 empty] | Early Postclassic |  |  |  | 0 | 18.2098 | 0.2472 | 18.8065 | 4.1397 | 1.172 | 1.4841 | 46.0671 | 16.455 | 107.2696 | 2.7283 | 1.3158 | 41631.2773 | 5.2106 | 68.0592 | 49.6251 | 0.1771 | 14.2423 | 382.093 | 0.5887 | 0.4663 | 4.9378 | 85.2492 | 125.5369 | 102215.7578 | 549.0735 | 29883.1602 | 3.2557 | 8649.7188 | 775.6646 | 17094.1133 | 5384.5527 | 95.9186
AZC0205 | 3950 | MURR (SRM-1633a) | SNP2 | 2007-04-08 | FRI1-S | 2007-03-30 | unassigned | Nichols, Deborah | Dartmouth College | Mexico | Mexico | Basin of Mexico | Texcoco | Cerro Portezuelo | TX-A-103 | 96O7D |  | 98° 54' 10.281" | -98.902 | 19° 23' 44.045" | 19.395 | 14 | 510200 | 2144600 | Ceramic |  | Blanco Levantado | jar | [6 empty] | Early Postclassic |  |  |  | 1.9524 | 22.096 | 0.27 | 22.8305 | 5.0919 | 1.2368 | 1.8828 | 48.5877 | 18.6378 | 127.1084 | 2.9966 | 1.526 | 50400.4258 | 5.8825 | 50.9883 | 43.0108 | 0.3151 | 15.9391 | 425.007 | 0.6615 | 0.7136 | 5.2326 | 87.1117 | 122.5577 | 109543.0547 | 361.868 | 28724.709 | 3.5217 | 4845.6885 | 814.3958 | 17142.7363 | 6226.3257 | 109.861
AZC0206 | 3953 | MURR (SRM-1633a) | SNP2 | 2007-04-08 | FRI1-S | 2007-03-30 | unassigned | Nichols, Deborah | Dartmouth College | Mexico | Mexico | Basin of Mexico | Texcoco | Cerro Portezuelo | TX-A-103 | 96N8C |  | 98° 54' 10.281" | -98.902 | 19° 23' 44.045" | 19.395 | 14 | 510200 | 2144600 | Ceramic |  | Blanco Levantado | jar | [6 empty] | Early Postclassic |  |  |  | 2.7979 | 21.6041 | 0.2711 | 18.9835 | 4.9481 | 1.2328 | 1.8057 | 46.1484 | 17.9468 | 125.1806 | 2.5685 | 1.4688 | 45207.1172 | 5.2899 | 60.3582 | 45.6591 | 0.2287 | 14.6695 | 421.4091 | 0.5923 | 0.5712 | 4.7473 | 88.9556 | 120.4202 | 107670.5 | 499.6203 | 29142.7344 | 3.9262 | 8990.5088 | 813.6071 | 17514.127 | 5814.6548 | 89.007
AZC0207 | 3957 | MURR (SRM-1633a) | SNP2 | 2007-04-08 | FRI1-S | 2007-03-30 | unassigned | Nichols, Deborah | Dartmouth College | Mexico | Mexico | Basin of Mexico | Texcoco | Cerro Portezuelo | TX-A-103 | 93K6D |  | 98° 54' 10.281" | -98.902 | 19° 23' 44.045" | 19.395 | 14 | 510200 | 2144600 | Ceramic |  | Blanco Levantado | jar | [6 empty] | Early Postclassic |  |  |  | 1.632 | 15.451 | 0.1856 | 15.4232 | 3.5579 | 0.9425 | 1.3476 | 40.8479 | 15.0487 | 109.8544 | 2.0849 | 1.1486 | 40981.5234 | 4.9001 | 51.3054 | 46.8075 | 0.1923 | 12.5071 | 424.985 | 0.5749 | 0.3696 | 4.2121 | 75.8169 | 131.56 | 98809.5078 | 426.7363 | 28321.7559 | 2.7351 | 12300.0117 | 682.7784 | 17828.1602 | 4864.9985 | 84.9312
AZC0208 | 3956 | MURR (SRM-1633a) | SNP2 | 2007-04-08 | FRI1-S | 2007-03-30 | unassigned | Nichols, Deborah | Dartmouth College | Mexico | Mexico | Basin of Mexico | Texcoco | Cerro Portezuelo | TX-A-103 | 96M6C |  | 98° 54' 10.281" | -98.902 | 19° 23' 44.045" | 19.395 | 14 | 510200 | 2144600 | Ceramic |  | Blanco Levantado | jar | [6 empty] | Early Postclassic |  |  |  | 1.2299 | 18.225 | 0.21 | 16.1021 | 4.1618 | 0.8834 | 1.4965 | 44.8082 | 18.4294 | 126.5812 | 2.6244 | 1.4174 | 44849.9688 | 5.3003 | 58.3297 | 44.4865 | 0.1952 | 14.8166 | 512.5614 | 0.5663 | 0.5184 | 4.6338 | 66.6149 | 125.8335 | 105359.9297 | 451.6035 | 32652.3848 | 2.926 | 7762.8398 | 822.2056 | 17180.8926 | 5470.6626 | 105.6923
AZC0209 | 3952 | MURR (SRM-1633a) | SNP2 | 2007-04-08 | FRI1-S | 2007-03-30 | unassigned | Nichols, Deborah | Dartmouth College | Mexico | Mexico | Basin of Mexico | Texcoco | Cerro Portezuelo | TX-A-103 | 29A |  | 98° 54' 10.281" | -98.902 | 19° 23' 44.045" | 19.395 | 14 | 510200 | 2144600 | Ceramic |  | Blanco Levantado | jar | [6 empty] | Early Postclassic |  |  |  | 1.1879 | 20.1096 | 0.2431 | 22.854 | 4.5511 | 1.3625 | 1.7411 | 45.4026 | 17.1854 | 122.8005 | 2.5835 | 1.3798 | 43257.6367 | 5.2578 | 62.6678 | 46.8908 | 0.1905 | 14.6319 | 452.3615 | 0.5816 | 0.5394 | 4.7165 | 71.6989 | 119.56 | 101605.8828 | 550.5513 | 31338.4746 | 4.0326 | 8798.6758 | 751.0927 | 15986.2314 | 4573.9224 | 91.4301
AZC0210 | 3949 | MURR (SRM-1633a) | SNP2 | 2007-04-08 | FRI1-S | 2007-03-30 | Otumba | Nichols, Deborah | Dartmouth College | Mexico | Mexico | Basin of Mexico | Texcoco | Cerro Portezuelo | TX-A-103 | 96K6B |  | 98° 54' 10.281" | -98.902 | 19° 23' 44.045" | 19.395 | 14 | 510200 | 2144600 | Ceramic |  | Blanco Levantado | jar | [6 empty] | Early Postclassic |  |  |  | 2.1776 | 23.2908 | 0.2951 | 23.0554 | 5.0469 | 1.9922 | 1.8978 | 44.8213 | 12.817 | 87.4678 | 3.932 | 1.3818 | 34728.1016 | 4.9011 | 45.1798 | 66.8493 | 0.3204 | 12.2662 | 349.3787 | 0.7732 | 0.6322 | 6.4652 | 66.1736 | 134.8403 | 94729.5156 | 440.7835 | 22193.3438 | 3.479 | 18357.2891 | 483.1673 | 15876.0703 | 4504.2261 | 82.1874
AZC0211 | 995 | MURR (SRM-1633a) | SNP2 | 2007-04-08 | FRI1-S | 2007-03-30 | unassigned | Nichols, Deborah | Dartmouth College | Mexico | Mexico | Basin of Mexico | Texcoco | Cerro Portezuelo | TX-A-103 | 96K6D |  | 98° 54' 10.281" | -98.902 | 19° 23' 44.045" | 19.395 | 14 | 510200 | 2144600 | Ceramic |  | Blanco Levantado | jar | [6 empty] | Early Postclassic |  |  |  | 1.4592 | 18.641 | 0.2402 | 17.7121 | 4.4945 | 1.2029 | 1.8141 | 42.6606 | 16.9547 | 116.3779 | 2.5934 | 1.3292 | 45099.043 | 5.178 | 70.9458 | 44.0378 | 0.175 | 14.7544 | 492.3946 | 0.6273 | 0.5611 | 4.4726 | 71.4152 | 108.478 | 109362.2813 | 445.0205 | 34682.125 | 2.9674 | 7182.062 | 789.1626 | 18585.6484 | 5491.6714 | 116.5004
AZC0212 | 607 | MURR (SRM-1633a) | SNP2 | 2007-04-08 | FRI1-S | 2007-03-30 | Otumba | Nichols, Deborah | Dartmouth College | Mexico | Mexico | Basin of Mexico | Texcoco | Cerro Portezuelo | TX-A-103 | 96M6C |  | 98° 54' 10.281" | -98.902 | 19° 23' 44.045" | 19.395 | 14 | 510200 | 2144600 | Ceramic |  | Mazapan Wavy Line | bowl | [6 empty] | Early Postclassic |  |  | matte, overlapping wave design | 1.6031 | 19.7125 | 0.2444 | 19.2946 | 4.3867 | 1.5571 | 1.6932 | 38.0517 | 14.0927 | 105.5191 | 2.1633 | 1.2996 | 40192.0703 | 5.2554 | 44.4493 | 46.1033 | 0.2037 | 12.5449 | 477.6635 | 0.6886 | 0.5518 | 4.485 | 59.9756 | 118.6019 | 103647.3828 | 512.1808 | 28836.7305 | 3.2355 | 14950.8457 | 715.9261 | 19903.1953 | 6401.8198 | 97.2812
AZC0213 | 616 | MURR (SRM-1633a) | SNP2 | 2007-04-08 | FRI1-S | 2007-03-30 | Otumba | Nichols, Deborah | Dartmouth College | Mexico | Mexico | Basin of Mexico | Texcoco | Cerro Portezuelo | TX-A-103 | 32C |  | 98° 54' 10.281" | -98.902 | 19° 23' 44.045" | 19.395 | 14 | 510200 | 2144600 | Ceramic |  | Mazapan Wavy Line | bowl | [6 empty] | Early Postclassic |  |  | smooth, diagonal straight and wavy lines | 1.1923 | 22.9253 | 0.2772 | 25.5343 | 5.2304 | 1.6347 | 1.9227 | 42.6936 | 12.7358 | 81.4989 | 3.0957 | 1.3776 | 36605.8984 | 4.9029 | 44.6705 | 47.3294 | 0.2845 | 11.99 | 486.0467 | 0.6612 | 0.6677 | 5.29 | 75.6705 | 133.3476 | 92270.9141 | 779.4021 | 27602.4336 | 3.4764 | 12031.6436 | 610.1677 | 15463.6934 | 4855.0356 | 83.724
AZC0214 | 605 | MURR (SRM-1633a) | SNP2 | 2007-04-08 | FRI1-S | 2007-03-30 | Tenochtitlan | Nichols, Deborah | Dartmouth College | Mexico | Mexico | Basin of Mexico | Texcoco | Cerro Portezuelo | TX-A-103 | 96K6C |  | 98° 54' 10.281" | -98.902 | 19° 23' 44.045" | 19.395 | 14 | 510200 | 2144600 | Ceramic |  | Mazapan Wavy Line | bowl | [6 empty] | Early Postclassic |  |  | smooth, scallop design | 2.2519 | 22.0714 | 0.2747 | 24.6544 | 4.9531 | 1.9615 | 1.7167 | 44.2204 | 12.5761 | 85.8883 | 2.8576 | 1.335 | 37069.2813 | 5.742 | 0 | 48.4018 | 0.2658 | 11.9739 | 365.9488 | 0.7008 | 0.6667 | 5.6757 | 72.7138 | 143.0898 | 93301.5859 | 509.2386 | 23688.3047 | 3.3945 | 14394.6318 | 702.2775 | 16701.8574 | 5190.7422 | 95.8846
AZC0215 | 611 | MURR (SRM-1633a) | SNP2 | 2007-04-08 | FRI1-S | 2007-03-30 | unassigned - probable Otumba | Nichols, Deborah | Dartmouth College | Mexico | Mexico | Basin of Mexico | Texcoco | Cerro Portezuelo | TX-A-103 | 96K7B |  | 98° 54' 10.281" | -98.902 | 19° 23' 44.045" | 19.395 | 14 | 510200 | 2144600 | Ceramic |  | Mazapan Wavy Line | saucer | [6 empty] | Early Postclassic |  |  | matte, horizotnal vwavy design | 2.8654 | 21.6341 | 0.2865 | 20.4275 | 4.8111 | 1.822 | 1.8177 | 42.393 | 16.5189 | 103.5177 | 2.2309 | 1.4192 | 40454.1719 | 4.9747 | 61.5919 | 46.3011 | 0.2094 | 13.44 | 453.4829 | 0.6194 | 0.5595 | 4.8739 | 73.5359 | 96.6661 | 93316.5 | 716.6952 | 27222.6367 | 3.1643 | 14562.3408 | 914.717 | 17491.5645 | 5171.1167 | 97.0993
AZC0216 | 615 | MURR (SRM-1633a) | SNP2 | 2007-04-08 | FRI1-S | 2007-03-30 | Otumba | Nichols, Deborah | Dartmouth College | Mexico | Mexico | Basin of Mexico | Texcoco | Cerro Portezuelo | TX-A-103 | 96N7B |  | 98° 54' 10.281" | -98.902 | 19° 23' 44.045" | 19.395 | 14 | 510200 | 2144600 | Ceramic |  | Mazapan Wavy Line | bowl | [6 empty] | Early Postclassic |  |  | smooth, horizontal straight line design | 2.4886 | 19.9716 | 0.2574 | 20.3543 | 4.465 | 1.3613 | 1.7415 | 43.5617 | 13.9438 | 93.1731 | 2.2364 | 1.269 | 36188.2188 | 5.022 | 0 | 52.334 | 0.2237 | 12.1806 | 487.3484 | 0.7079 | 0.5582 | 5.7741 | 70.2175 | 132.6651 | 93836.8828 | 592.9214 | 26372.3945 | 3.0042 | 14832.1924 | 698.6938 | 17144.3906 | 4980.9673 | 81.9276
AZC0217 | 593 | MURR (SRM-1633a) | SNP2 | 2007-04-08 | FRI1-S | 2007-03-30 | Otumba | Nichols, Deborah | Dartmouth College | Mexico | Mexico | Basin of Mexico | Texcoco | Cerro Portezuelo | TX-A-103 | 96K6C |  | 98° 54' 10.281" | -98.902 | 19° 23' 44.045" | 19.395 | 14 | 510200 | 2144600 | Ceramic |  | Mazapan Wavy Line | bowl | [6 empty] | Early Postclassic |  |  | smooth, horizontal straight line design (fine line) | 1.5115 | 17.8526 | 0.2289 | 17.7375 | 4.1496 | 2.0929 | 1.4568 | 36.5186 | 11.2941 | 84.2793 | 2.7279 | 1.1623 | 35080.5977 | 4.6369 | 35.9709 | 45.7155 | 0 | 11.2272 | 415.3488 | 0.6537 | 0.4946 | 4.7289 | 64.8623 | 122.6292 | 94657.5469 | 458.9752 | 26669.5527 | 3.2429 | 15746.7031 | 557.1589 | 18214.5195 | 4992.6191 | 71.762
AZC0218 | 604 | MURR (SRM-1633a) | SNP2 | 2007-04-08 | FRI1-S | 2007-03-30 | unassigned - probable Otumba | Nichols, Deborah | Dartmouth College | Mexico | Mexico | Basin of Mexico | Texcoco | Cerro Portezuelo | TX-A-103 | 96N6C |  | 98° 54' 10.281" | -98.902 | 19° 23' 44.045" | 19.395 | 14 | 510200 | 2144600 | Ceramic |  | Mazapan Wavy Line | bowl | [6 empty] | Early Postclassic |  |  | smooth, wavy horiztonal lines | 2.1339 | 18.8842 | 0.243 | 15.4735 | 4.1487 | 1.7632 | 1.4673 | 39.7935 | 12.2356 | 99.0388 | 3.1178 | 1.1625 | 35315.1016 | 4.8877 | 32.7682 | 59.4704 | 0.2754 | 11.7718 | 389.8295 | 0.755 | 0.498 | 6.0265 | 61.9221 | 99.3005 | 102890.8516 | 517.4244 | 23287.3008 | 2.9659 | 19520.8652 | 532.7725 | 18694.1797 | 3744.0759 | 85.1687
AZC0219 | 315 | MURR (SRM-1633a) | SNP2 | 2007-04-08 | FRI1-S | 2007-03-30 | Chalco | Nichols, Deborah | Dartmouth College | Mexico | Mexico | Basin of Mexico | Texcoco | Cerro Portezuelo | TX-A-103 | 98K?D |  | 98° 54' 10.281" | -98.902 | 19° 23' 44.045" | 19.395 | 14 | 510200 | 2144600 | Ceramic |  | Mazapan Wavy Line | bowl | [6 empty] | Early Postclassic |  |  | burnished, wavy horizontal lines (messy) | 2.5322 | 23.4424 | 0.2658 | 23.1369 | 5.1558 | 1.34 | 1.8337 | 47.6455 | 14.4603 | 101.1609 | 2.3624 | 1.4054 | 37474.5391 | 5.0229 | 30.3127 | 48.0088 | 0 | 12.4819 | 422.9137 | 0.6979 | 0.611 | 5.6845 | 69.0579 | 107.1223 | 89776.8672 | 496.3627 | 25540.3809 | 3.4538 | 17199.334 | 722.1641 | 16773.123 | 5120.646 | 86.6206
AZC0220 | 97 | MURR (SRM-1633a) | SNP2 | 2007-04-08 | FRI1-S | 2007-03-30 | Chalco | Nichols, Deborah | Dartmouth College | Mexico | Mexico | Basin of Mexico | Texcoco | Cerro Portezuelo | TX-A-103 | 96O8A |  | 98° 54' 10.281" | -98.902 | 19° 23' 44.045" | 19.395 | 14 | 510200 | 2144600 | Ceramic |  | Mazapan Wavy Line | bowl | [6 empty] | Early Postclassic |  |  | burnished, wavy horizontal lines | 2.0023 | 23.3275 | 0.2317 | 24.6004 | 4.9587 | 1.1982 | 1.6634 | 50.2913 | 16.2248 | 101.4149 | 2.5062 | 1.3726 | 38860.0547 | 5.1321 | 0 | 51.8515 | 0.1829 | 12.9177 | 452.9738 | 0.7092 | 0.5887 | 5.9162 | 69.9503 | 99.0418 | 93531.2109 | 807.2329 | 24683.666 | 3.364 | 15234.4678 | 806.1298 | 14383.0518 | 5378.874 | 78.9842
AZC0221 | 442 | MURR (SRM-1633a) | SNP2 | 2007-04-08 | FRI1-S | 2007-03-30 | Chalco | Nichols, Deborah | Dartmouth College | Mexico | Mexico | Basin of Mexico | Texcoco | Cerro Portezuelo | TX-A-103 | 96K?D |  | 98° 54' 10.281" | -98.902 | 19° 23' 44.045" | 19.395 | 14 | 510200 | 2144600 | Ceramic |  | Mazapan Wavy Line | bowl | [6 empty] | Early Postclassic |  |  | low burnish, horizontal wavy design (messy) | 1.914 | 24.3663 | 0.2813 | 22.7183 | 5.3784 | 1.371 | 2.0604 | 51.1939 | 16.6026 | 106.2272 | 2.6481 | 1.5151 | 39751.2773 | 5.4808 | 47.8939 | 51.6795 | 0.2005 | 13.4777 | 366.3001 | 0.7515 | 0.6645 | 6.0572 | 72.8584 | 131.7304 | 94184.2734 | 594.7333 | 23944.3555 | 3.9308 | 14401.5869 | 787.1934 | 16336.1729 | 5654.7471 | 89.7774
AZC0222 | 95 | MURR (SRM-1633a) | SNP2 | 2007-04-08 | FRI1-S | 2007-03-30 | unassigned | Nichols, Deborah | Dartmouth College | Mexico | Mexico | Basin of Mexico | Texcoco | Cerro Portezuelo | TX-A-103 | 96M6L |  | 98° 54' 10.281" | -98.902 | 19° 23' 44.045" | 19.395 | 14 | 510200 | 2144600 | Ceramic |  | Mazapan Wavy Line | bowl | [6 empty] | Early Postclassic |  |  | burnished, horizontal wavy lines | 2.2157 | 17.4908 | 0.182 | 18.3052 | 3.6398 | 1.0515 | 1.1876 | 43.4301 | 15.3727 | 105.8798 | 2.4421 | 1.0431 | 38826.4063 | 5.2525 | 0 | 49.9762 | 0 | 11.6138 | 311.414 | 0.7553 | 0.3929 | 5.3887 | 67.9162 | 138.0629 | 97407.1484 | 453.8139 | 19247.1309 | 2.2274 | 17960.0098 | 735.1107 | 14844.2959 | 5163.2705 | 75.8603
AZC0223 | 431 | MURR (SRM-1633a) | SNP2 | 2007-04-08 | FRI1-S | 2007-03-30 | Chalco | Nichols, Deborah | Dartmouth College | Mexico | Mexico | Basin of Mexico | Texcoco | Cerro Portezuelo | TX-A-103 | 35B |  | 98° 54' 10.281" | -98.902 | 19° 23' 44.045" | 19.395 | 14 | 510200 | 2144600 | Ceramic |  | Mazapan Wavy Line | bowl | [6 empty] | Early Postclassic |  |  | low burnish, horizontal wavy design (messy) | 1.8164 | 22.9072 | 0.2407 | 23.5245 | 4.9361 | 1.5902 | 1.6687 | 50.4173 | 16.8614 | 95.292 | 2.8399 | 1.4473 | 39907.3945 | 5.2617 | 53.6443 | 51.7185 | 0.2191 | 13.237 | 346.3917 | 0.7658 | 0.5673 | 6.0958 | 71.7901 | 129.3485 | 93047.8281 | 638.9514 | 23370.418 | 3.2746 | 11923.7266 | 816.4872 | 15321.3096 | 4466.5811 | 84.267
AZC0224 | 387 | MURR (SRM-1633a) | SNP2 | 2007-04-08 | FRI1-S | 2007-03-30 | Chalco | Nichols, Deborah | Dartmouth College | Mexico | Mexico | Basin of Mexico | Texcoco | Cerro Portezuelo | TX-A-103 | 96L6C |  | 98° 54' 10.281" | -98.902 | 19° 23' 44.045" | 19.395 | 14 | 510200 | 2144600 | Ceramic |  | Mazapan Wavy Line | bowl | [6 empty] | Early Postclassic |  |  | burnished, vertical wavy lines | 1.5242 | 21.2135 | 0.1977 | 20.1997 | 4.5302 | 1.3621 | 1.3838 | 42.8481 | 16.0254 | 103.2987 | 2.2039 | 1.3296 | 40216.0898 | 4.8788 | 23.3345 | 51.3429 | 0.2106 | 12.8109 | 391.2304 | 0.692 | 0.553 | 5.1713 | 72.2091 | 122.7117 | 96903.7344 | 408.1077 | 27322.0801 | 3.2581 | 19311.7969 | 752.3807 | 18320.2598 | 5094.2896 | 84.4792
AZC0225 | 131 | MURR (SRM-1633a) | SNP2 | 2007-04-08 | FRI1-S | 2007-03-30 | unassigned | Nichols, Deborah | Dartmouth College | Mexico | Mexico | Basin of Mexico | Texcoco | Cerro Portezuelo | TX-A-103 | 96O7C |  | 98° 54' 10.281" | -98.902 | 19° 23' 44.045" | 19.395 | 14 | 510200 | 2144600 | Ceramic |  | Mazapan Wavy Line | bowl | [6 empty] | Early Postclassic |  |  | burnished, horizontal wavy lines | 1.9819 | 22.2359 | 0.2533 | 19.4617 | 5.0311 | 1.1502 | 1.7763 | 46.1522 | 15.0656 | 104.7714 | 2.2882 | 1.3969 | 37786.4375 | 5.174 | 0 | 52.3273 | 0 | 12.3097 | 453.2858 | 0.7008 | 0.6408 | 5.5875 | 65.4924 | 125.5761 | 95361.6875 | 445.1622 | 26871.7148 | 4.0657 | 15160.9316 | 762.2513 | 16769.6602 | 5092.5562 | 84.137
AZC0226 | 199 | MURR (SRM-1633a) | SNP2 | 2007-04-08 | FRI1-S | 2007-03-30 | unassigned | Nichols, Deborah | Dartmouth College | Mexico | Mexico | Basin of Mexico | Texcoco | Cerro Portezuelo | TX-A-103 | 93N4SEA |  | 98° 54' 10.281" | -98.902 | 19° 23' 44.045" | 19.395 | 14 | 510200 | 2144600 | Ceramic |  | Mazapan Wavy Line | bowl | [6 empty] | Early Postclassic |  |  | burnished, horizontal wavy lines | 1.8437 | 23.5359 | 0.2457 | 21.6557 | 5.0926 | 1.183 | 1.7235 | 47.8833 | 14.4554 | 104.8966 | 2.4396 | 1.3507 | 37768.9727 | 5.156 | 0 | 51.7785 | 0.2525 | 12.4019 | 401.8478 | 0.715 | 0.6353 | 5.7374 | 64.7603 | 108.2576 | 95794.4609 | 686.9887 | 25629.3457 | 2.9614 | 16150.4111 | 683.4077 | 16537.6094 | 4519.5928 | 88.6189
AZC0227 | 189 | MURR (SRM-1633a) | SNP2 | 2007-04-08 | FRI1-S | 2007-03-30 | unassigned - probable Chalco | Nichols, Deborah | Dartmouth College | Mexico | Mexico | Basin of Mexico | Texcoco | Cerro Portezuelo | TX-A-103 | 93M6NWF |  | 98° 54' 10.281" | -98.902 | 19° 23' 44.045" | 19.395 | 14 | 510200 | 2144600 | Ceramic |  | Mazapan Wavy Line | bowl | [6 empty] | Early Postclassic |  |  | burnished, vertical wavy lines (specular) | 1.2564 | 22.4093 | 0.1947 | 25.0435 | 4.8103 | 1.0923 | 1.3534 | 45.7905 | 14.0325 | 95.3657 | 2.4328 | 1.2547 | 36959.7188 | 4.8779 | 39.0762 | 50.9341 | 0 | 11.935 | 442.5883 | 0.7406 | 0.5838 | 5.5971 | 65.2007 | 99.9887 | 90938.9609 | 704.9149 | 31140.9121 | 2.9931 | 16260.8154 | 688.9288 | 16302.0586 | 4614.1382 | 82.6232
AZC0228 | 27 | MURR (SRM-1633a) | SNP2 | 2007-04-08 | FRI1-S | 2007-03-30 | unassigned - probable Chalco | Nichols, Deborah | Dartmouth College | Mexico | Mexico | Basin of Mexico | Texcoco | Cerro Portezuelo | TX-A-103 | 96O6CD |  | 98° 54' 10.281" | -98.902 | 19° 23' 44.045" | 19.395 | 14 | 510200 | 2144600 | Ceramic |  | Mazapan Wavy Line | bowl | [6 empty] | Early Postclassic |  |  | burnished, horizontal wavy lines | 2.8838 | 21.0948 | 0.224 | 18.7492 | 4.3972 | 1.4538 | 1.3976 | 46.8621 | 15.4752 | 107.8452 | 2.3981 | 1.2324 | 38997.043 | 5.3653 | 67.895 | 49.4386 | 0.2313 | 12.3686 | 429.0796 | 0.7524 | 0.5565 | 5.7145 | 65.77 | 119.1112 | 92542.75 | 580.3917 | 22357.3535 | 3.1145 | 16514.0059 | 673.4634 | 14551.2959 | 5620.3569 | 81.3846
AZC0229 | 527 | MURR (SRM-1633a) | SNP2 | 2007-04-08 | FRI1-S | 2007-03-30 | unassigned - probable Chalco | Nichols, Deborah | Dartmouth College | Mexico | Mexico | Basin of Mexico | Texcoco | Cerro Portezuelo | TX-A-103 | 93M2SA |  | 98° 54' 10.281" | -98.902 | 19° 23' 44.045" | 19.395 | 14 | 510200 | 2144600 | Ceramic |  | Mazapan Wavy Line | bowl | [6 empty] | Early Postclassic |  |  | burnished, vertical wavy lines | 1.3786 | 23.2259 | 0.2421 | 22.4747 | 4.8824 | 1.116 | 1.5174 | 46.4082 | 14.4008 | 99.8433 | 2.4487 | 1.366 | 36663.8242 | 5.2265 | 0 | 51.3703 | 0 | 12.1051 | 458.5714 | 0.7323 | 0.6361 | 5.5351 | 66.952 | 103.9691 | 94051.5313 | 776.3701 | 30928.7266 | 3.58 | 12603.4902 | 662.1356 | 15764.6768 | 5096.1416 | 73.9328
AZC0230 | 570 | MURR (SRM-1633a) | SNP2 | 2007-04-08 | FRI1-S | 2007-03-30 | Chalco | Nichols, Deborah | Dartmouth College | Mexico | Mexico | Basin of Mexico | Texcoco | Cerro Portezuelo | TX-A-103 | 96K7B |  | 98° 54' 10.281" | -98.902 | 19° 23' 44.045" | 19.395 | 14 | 510200 | 2144600 | Ceramic |  | Mazapan Wavy Line | bowl | [6 empty] | Early Postclassic |  |  | burnished, horizontal wavy lines | 1.9124 | 23.2083 | 0.2646 | 23.478 | 5.1132 | 0.9693 | 1.6693 | 47.5956 | 16.1813 | 107.0428 | 2.2893 | 1.4428 | 38464.6445 | 5.1085 | 57.2781 | 51.0092 | 0.2329 | 12.6509 | 481.8686 | 0.6535 | 0.6327 | 5.5822 | 69.2504 | 153.7698 | 98260.5938 | 571.8235 | 29112.5469 | 3.7019 | 14448.4199 | 744.644 | 17583.4316 | 4716.3276 | 77.9452
AZC0231 | 679 | MURR (SRM-1633a) | SNP2 | 2007-04-08 | FRI1-S | 2007-03-30 | unassigned - probable Otumba | Nichols, Deborah | Dartmouth College | Mexico | Mexico | Basin of Mexico | Texcoco | Cerro Portezuelo | TX-A-103 | 96O7D |  | 98° 54' 10.281" | -98.902 | 19° 23' 44.045" | 19.395 | 14 | 510200 | 2144600 | Ceramic |  | Mazapan Wavy Line | bowl | [6 empty] | Early Postclassic |  |  | matte, diagonal wavy lines | 1.8913 | 22.6794 | 0.2785 | 25.288 | 4.668 | 1.2353 | 1.8816 | 39.4842 | 11.7351 | 85.8831 | 2.8586 | 1.2864 | 36588.3789 | 4.7066 | 28.4392 | 56.761 | 0.209 | 11.6606 | 513.5562 | 0.6207 | 0.5873 | 4.6364 | 68.2773 | 121.5911 | 93752.8828 | 741.7859 | 32105.8027 | 3.1689 | 19055.4648 | 623.3519 | 17071.9609 | 4639.7524 | 76.8744
AZC0232 | 793 | MURR (SRM-1633a) | SNP2 | 2007-04-08 | FRI1-S | 2007-03-30 | unassigned - probable Otumba | Nichols, Deborah | Dartmouth College | Mexico | Mexico | Basin of Mexico | Texcoco | Cerro Portezuelo | TX-A-103 | 29C |  | 98° 54' 10.281" | -98.902 | 19° 23' 44.045" | 19.395 | 14 | 510200 | 2144600 | Ceramic |  | Mazapan Wavy Line | bowl | [6 empty] | Early Postclassic |  |  | smooth, horizontal wavy line | 2.444 | 22.7088 | 0.212 | 23.5399 | 4.9823 | 1.2753 | 1.6243 | 39.328 | 14.2028 | 84.1751 | 3.2152 | 1.357 | 37531.6563 | 4.73 | 0 | 53.5096 | 0 | 11.8071 | 431.5084 | 0.679 | 0.5529 | 5.2769 | 68.6842 | 115.8278 | 97556.4766 | 608.1239 | 26915.6816 | 3.2561 | 15723.1729 | 780.1114 | 17734.0605 | 5622.1284 | 78.1349
AZC0233 | 680 | MURR (SRM-1633a) | SNP2 | 2007-04-08 | FRI1-S | 2007-03-30 | Otumba | Nichols, Deborah | Dartmouth College | Mexico | Mexico | Basin of Mexico | Texcoco | Cerro Portezuelo | TX-A-103 | 96M6C |  | 98° 54' 10.281" | -98.902 | 19° 23' 44.045" | 19.395 | 14 | 510200 | 2144600 | Ceramic |  | Mazapan Wavy Line | bowl | [6 empty] | Early Postclassic |  |  | matte, horizotnal vwavy design | 2.6275 | 18.2473 | 0.2486 | 19.2354 | 4.1748 | 2.7414 | 1.5564 | 32.7623 | 9.6666 | 78.8404 | 2.6532 | 1.1129 | 35613.1328 | 4.7104 | 42.6508 | 47.3996 | 0 | 11.1165 | 398.5366 | 0.6306 | 0.4671 | 4.8875 | 67.0668 | 121.0484 | 93230.8984 | 668.2347 | 22770.2793 | 2.866 | 18396.1289 | 445.4874 | 15735.5889 | 4910.4634 | 84.6821
AZC0234 | 788 | MURR (SRM-1633a) | SNP2 | 2007-04-08 | FRI1-S | 2007-03-30 | Otumba | Nichols, Deborah | Dartmouth College | Mexico | Mexico | Basin of Mexico | Texcoco | Cerro Portezuelo | TX-A-103 | 96K6C |  | 98° 54' 10.281" | -98.902 | 19° 23' 44.045" | 19.395 | 14 | 510200 | 2144600 | Ceramic |  | Mazapan Wavy Line | bowl | [6 empty] | Early Postclassic |  |  | matte, horizotnal vwavy design | 1.822 | 20.3566 | 0.2369 | 19.2482 | 4.6349 | 2.2473 | 1.4948 | 38.4273 | 11.8611 | 80.8768 | 3.0756 | 1.1835 | 36617.7188 | 4.8495 | 39.6932 | 58.96 | 0 | 11.4056 | 396.7901 | 0.6974 | 0.5753 | 5.3189 | 67.5731 | 113.153 | 97282.2188 | 449.5771 | 23577.793 | 2.9855 | 16836.5391 | 654.6908 | 17531.0938 | 5117.3301 | 77.9571
AZC0235 | 741 | MURR (SRM-1633a) | SNP2 | 2007-04-08 | FRI2-S | 2007-03-30 | unassigned | Nichols, Deborah | Dartmouth College | Mexico | Mexico | Basin of Mexico | Texcoco | Cerro Portezuelo | TX-A-103 | 96O6CD |  | 98° 54' 10.281" | -98.902 | 19° 23' 44.045" | 19.395 | 14 | 510200 | 2144600 | Ceramic |  | Mazapan Wavy Line | bowl | [6 empty] | Early Postclassic |  |  | matte, scallop/rainbow design | 2.3015 | 21.6028 | 0.2423 | 22.4645 | 4.6778 | 1.6422 | 1.6174 | 43.5883 | 13.9916 | 97.8166 | 2.2106 | 1.2945 | 38271.2422 | 4.5087 | 46.209 | 48.5914 | 0.218 | 12.1784 | 483 | 0.6704 | 0.5868 | 5.4309 | 65.0175 | 92.3034 | 96058.9609 | 443.7222 | 28082.1699 | 2.4925 | 14427.416 | 670.2518 | 19093.1133 | 4668.6631 | 79.5664
AZC0236 | 792 | MURR (SRM-1633a) | SNP2 | 2007-04-08 | FRI2-S | 2007-03-30 | Otumba | Nichols, Deborah | Dartmouth College | Mexico | Mexico | Basin of Mexico | Texcoco | Cerro Portezuelo | TX-A-103 | 96K6D |  | 98° 54' 10.281" | -98.902 | 19° 23' 44.045" | 19.395 | 14 | 510200 | 2144600 | Ceramic |  | Mazapan Wavy Line | bowl | [6 empty] | Early Postclassic |  |  | matte, scallop/rainbow design | 3.4138 | 19.9153 | 0.2669 | 20.8116 | 4.5443 | 1.8018 | 1.6633 | 38.6466 | 13.323 | 82.4998 | 2.3553 | 1.2861 | 36634.7695 | 4.4662 | 29.535 | 45.157 | 0 | 11.4245 | 438.5242 | 0.632 | 0.4645 | 4.6967 | 62.737 | 94.2491 | 93458.6641 | 433.2048 | 25336.2852 | 2.9251 | 18474.2402 | 613.0245 | 17552.9668 | 4771.1538 | 81.7388
AZC0237 | 487 | MURR (SRM-1633a) | SNP2 | 2007-04-08 | FRI2-S | 2007-03-30 | Chalco | Nichols, Deborah | Dartmouth College | Mexico | Mexico | Basin of Mexico | Texcoco | Cerro Portezuelo | TX-A-103 | 96N6C |  | 98° 54' 10.281" | -98.902 | 19° 23' 44.045" | 19.395 | 14 | 510200 | 2144600 | Ceramic |  | Mazapan Wavy Line | bowl | [6 empty] | Early Postclassic |  |  | burnished, horizontal wavy lines (messy) | 1.726 | 24.6911 | 0.2621 | 30.1829 | 5.3971 | 0.9964 | 1.7769 | 52.97 | 16.1142 | 100.0079 | 2.358 | 1.4685 | 39932.2031 | 5.3716 | 80.9826 | 53.6436 | 0 | 13.0825 | 461.1824 | 0.7438 | 0.6289 | 5.9086 | 70.4071 | 123.3353 | 92436.3359 | 375.9328 | 34604.5508 | 3.4806 | 13706.7373 | 819.1777 | 16353.5742 | 3920.4968 | 90.5223
AZC0238 | 62 | MURR (SRM-1633a) | SNP2 | 2007-04-08 | FRI2-S | 2007-03-30 | unassigned | Nichols, Deborah | Dartmouth College | Mexico | Mexico | Basin of Mexico | Texcoco | Cerro Portezuelo | TX-A-103 | 96K6D |  | 98° 54' 10.281" | -98.902 | 19° 23' 44.045" | 19.395 | 14 | 510200 | 2144600 | Ceramic |  | Mazapan Wavy Line | bowl | [6 empty] | Early Postclassic |  |  | burnished, horizontal wavy lines (messy) | 3.052 | 22.8416 | 0.2915 | 23.8874 | 5.0544 | 1.464 | 1.7896 | 46.0426 | 15.8171 | 110.2503 | 2.3315 | 1.374 | 39576.4219 | 6.9301 | 36.2465 | 47.4394 | 0 | 13.0489 | 379.3138 | 0.7096 | 0.5875 | 5.5507 | 74.9029 | 158.8113 | 90544.0078 | 552.5285 | 24939.8906 | 3.1616 | 15408.4932 | 721.6696 | 17163.4629 | 4674.8701 | 91.9505
AZC0239 | 100 | MURR (SRM-1633a) | SNP2 | 2007-04-08 | FRI2-S | 2007-03-30 | Chalco | Nichols, Deborah | Dartmouth College | Mexico | Mexico | Basin of Mexico | Texcoco | Cerro Portezuelo | TX-A-103 | 96N6B |  | 98° 54' 10.281" | -98.902 | 19° 23' 44.045" | 19.395 | 14 | 510200 | 2144600 | Ceramic |  | Mazapan Wavy Line | bowl | [6 empty] | Early Postclassic |  |  | burnished, horizontal wavy lines (messy) | 2.2977 | 21.5997 | 0.2314 | 24.5333 | 4.5632 | 1.1341 | 1.401 | 48.0853 | 16.546 | 100.7023 | 2.5621 | 1.2569 | 39673.4492 | 5.372 | 47.4312 | 52.5496 | 0 | 12.6101 | 327.648 | 0.7676 | 0.5184 | 6.1596 | 68.073 | 146.4137 | 91820.9453 | 582.0555 | 19649.3398 | 2.8569 | 14924.2441 | 693.8678 | 14204.3398 | 5251.1011 | 68.8712
AZC0240 | 4 | MURR (SRM-1633a) | SNP2 | 2007-04-08 | FRI2-S | 2007-03-30 | Chalco | Nichols, Deborah | Dartmouth College | Mexico | Mexico | Basin of Mexico | Texcoco | Cerro Portezuelo | TX-A-103 | 98K6D |  | 98° 54' 10.281" | -98.902 | 19° 23' 44.045" | 19.395 | 14 | 510200 | 2144600 | Ceramic |  | Mazapan Wavy Line | bowl | [6 empty] | Early Postclassic |  |  | burnished, horizontal wavy lines (messy) | 1.9753 | 20.9094 | 0.257 | 19.7054 | 4.5156 | 1.211 | 1.5429 | 43.4932 | 14.3916 | 111.5761 | 2.1198 | 1.2761 | 37017.1016 | 4.9198 | 0 | 49.1436 | 0 | 11.8137 | 445.9178 | 0.6723 | 0.551 | 5.2314 | 66.4125 | 108.331 | 90553.875 | 459.9059 | 24679.4531 | 2.9577 | 15846.0303 | 624.733 | 17254.6484 | 3999.2017 | 89.0204
AZC0241 | 96 | MURR (SRM-1633a) | SNP2 | 2007-04-08 | FRI2-S | 2007-03-30 | Chalco | Nichols, Deborah | Dartmouth College | Mexico | Mexico | Basin of Mexico | Texcoco | Cerro Portezuelo | TX-A-103 | 96N6B |  | 98° 54' 10.281" | -98.902 | 19° 23' 44.045" | 19.395 | 14 | 510200 | 2144600 | Ceramic |  | Mazapan Wavy Line | bowl | [6 empty] | Early Postclassic |  |  | burnished, horizontal wavy line (individ painted?) | 0 | 20.1933 | 0.2035 | 22.9381 | 4.5377 | 1.0155 | 1.4509 | 43.8816 | 16.935 | 118.1999 | 2.1925 | 1.2827 | 39981.9102 | 5.1496 | 42.7176 | 45.5654 | 0 | 13.0419 | 408.3733 | 0.7153 | 0.4778 | 5.2061 | 68.9728 | 133.0551 | 87614.9688 | 584.9667 | 25225.3652 | 2.9723 | 12733.3486 | 784.003 | 15968.9287 | 4811.8682 | 73.4819
AZC0242 | 681 | MURR (SRM-1633a) | SNP2 | 2007-04-08 | FRI2-S | 2007-03-30 | Otumba | Nichols, Deborah | Dartmouth College | Mexico | Mexico | Basin of Mexico | Texcoco | Cerro Portezuelo | TX-A-103 | 96K6C |  | 98° 54' 10.281" | -98.902 | 19° 23' 44.045" | 19.395 | 14 | 510200 | 2144600 | Ceramic |  | Mazapan Wavy Line | bowl | [6 empty] | Early Postclassic |  |  | matte, crossed horizontal and vertical (fine line) | 1.3963 | 17.8332 | 0.2067 | 19.4042 | 4.235 | 1.6733 | 1.4773 | 37.2147 | 11.6037 | 84.9476 | 2.7449 | 1.134 | 34731.0742 | 4.5015 | 0 | 46.6458 | 0.2113 | 10.8489 | 414.4641 | 0.6472 | 0.546 | 4.955 | 63.3295 | 76.1744 | 88593.5 | 435.3897 | 27588.8164 | 2.5448 | 15431.7891 | 520.8082 | 18482.6699 | 4750.9712 | 78.6254
AZC0243 | 733 | MURR (SRM-1633a) | SNP2 | 2007-04-08 | FRI2-S | 2007-03-30 | unassigned - probable Otumba | Nichols, Deborah | Dartmouth College | Mexico | Mexico | Basin of Mexico | Texcoco | Cerro Portezuelo | TX-A-103 | 96K6C |  | 98° 54' 10.281" | -98.902 | 19° 23' 44.045" | 19.395 | 14 | 510200 | 2144600 | Ceramic |  | Mazapan Wavy Line | bowl | [6 empty] | Early Postclassic |  |  | matte, horizotnal vwavy design | 1.9949 | 16.7621 | 0.1998 | 16.5629 | 3.6802 | 1.5789 | 1.2896 | 31.3589 | 9.6408 | 94.3667 | 3.235 | 0.9924 | 36036.5195 | 4.687 | 43.2384 | 57.0446 | 0.2603 | 11.0268 | 391.815 | 0.6947 | 0.4144 | 4.5623 | 68.1888 | 123.4465 | 97843.5313 | 520.5391 | 25482.0781 | 2.3211 | 18624.5449 | 417.1248 | 18542.8965 | 4804.7144 | 85.438
AZC0244 | 706 | MURR (SRM-1633a) | SNP2 | 2007-04-08 | FRI2-S | 2007-03-30 | Otumba | Nichols, Deborah | Dartmouth College | Mexico | Mexico | Basin of Mexico | Texcoco | Cerro Portezuelo | TX-A-103 | 96N6NEE |  | 98° 54' 10.281" | -98.902 | 19° 23' 44.045" | 19.395 | 14 | 510200 | 2144600 | Ceramic |  | Mazapan Wavy Line | bowl | [6 empty] | Early Postclassic |  |  | matte, vertical straight line | 1.6114 | 19.9687 | 0.2492 | 22.3375 | 4.509 | 1.3506 | 1.532 | 43.2401 | 15.2747 | 90.9088 | 2.4622 | 1.2434 | 35724.4258 | 4.9566 | 56.9187 | 55.0355 | 0.2798 | 11.7225 | 452.6984 | 0.69 | 0.5994 | 5.1551 | 65.8971 | 128.8312 | 95147.0313 | 541.2195 | 26941.0664 | 2.4021 | 15459.0762 | 684.847 | 17885.9727 | 5276.0322 | 73.9686
AZC0245 | 9911 | MURR (SRM-1633a) | SNP2 | 2007-04-08 | FRI2-S | 2007-03-30 | Otumba | Nichols, Deborah | Dartmouth College | Mexico | Mexico | Basin of Mexico | Texcoco | Cerro Portezuelo | TX-A-103 | 96N6C |  | 98° 54' 10.281" | -98.902 | 19° 23' 44.045" | 19.395 | 14 | 510200 | 2144600 | Ceramic |  | Mazapan Wavy Line | bowl | [6 empty] | Early Postclassic |  |  | matte, horizotnal vwavy design (fine line) | 1.3863 | 19.8058 | 0.249 | 22.3285 | 4.5394 | 1.9048 | 1.6517 | 40.7767 | 13.5984 | 89.0621 | 3.632 | 1.3213 | 35009.4141 | 4.6806 | 35.9479 | 56.4796 | 0.2557 | 11.8378 | 421.61 | 0.6655 | 0.5853 | 5.0399 | 66.5426 | 108.7874 | 94102.2266 | 474.3705 | 28380.3555 | 2.8125 | 9710.5742 | 638.4866 | 18572.9121 | 4642.7773 | 74.7764
AZC0246 | 9912 | MURR (SRM-1633a) | BNC3 | 2007-05-06 | FRI2-S | 2007-03-30 | unassigned N. Basin | Nichols, Deborah | Dartmouth College | Mexico | Mexico | Basin of Mexico | Texcoco | Cerro Portezuelo | TX-A-103 | 96M6C |  | 98° 54' 10.281" | -98.902 | 19° 23' 44.045" | 19.395 | 14 | 510200 | 2144600 | Ceramic |  | Mazapan Wavy Line | bowl | [6 empty] | Early Postclassic |  |  | smooth, horizontal wavy line (fine line) | 1.5659 | 16.6433 | 0.1636 | 15.0174 | 3.5388 | 1.6477 | 1.2482 | 27.2582 | 11.6316 | 80.2696 | 4.0165 | 0.9423 | 33744.7852 | 5.1415 | 23.7836 | 56.9216 | 0.2278 | 10.0283 | 407.1175 | 0.7093 | 0.431 | 4.6568 | 65.4388 | 145.7832 | 92521.9375 | 507.8757 | 20294.4141 | 2.0445 | 21411.0645 | 596.0899 | 15583.5068 | 4483.644 | 72.5632
AZC0247 | 9297 | MURR (SRM-1633a) | BNC3 | 2007-05-06 | FRI2-S | 2007-03-30 | Chalco | Nichols, Deborah | Dartmouth College | Mexico | Mexico | Basin of Mexico | Texcoco | Cerro Portezuelo | TX-A-103 | 35F |  | 98° 54' 10.281" | -98.902 | 19° 23' 44.045" | 19.395 | 14 | 510200 | 2144600 | Ceramic |  | Cream Slip | bowl | [6 empty] | Early Postclassic |  |  | white slip, red rim | 2.5913 | 24.4131 | 0.2497 | 24.601 | 5.369 | 1.3701 | 2.1301 | 49.9214 | 16.6436 | 103.0681 | 3.0291 | 1.4584 | 38721.4844 | 5.4146 | 43.0444 | 53.0879 | 0.2591 | 13.0794 | 406.4543 | 0.7527 | 0.6687 | 5.8903 | 70.9754 | 147.9254 | 93447.4531 | 427.8671 | 24751.3105 | 3.2223 | 9753.5078 | 801.9535 | 15887.5713 | 4886.7905 | 81.4395
AZC0248 | 9356 | MURR (SRM-1633a) | BNC3 | 2007-05-06 | FRI2-S | 2007-03-30 | Chalco | Nichols, Deborah | Dartmouth College | Mexico | Mexico | Basin of Mexico | Texcoco | Cerro Portezuelo | TX-A-103 | 96K7A |  | 98° 54' 10.281" | -98.902 | 19° 23' 44.045" | 19.395 | 14 | 510200 | 2144600 | Ceramic |  | Cream Slip | bowl | [6 empty] | Early Postclassic |  |  | white slip | 1.8567 | 23.7566 | 0.2472 | 23.1929 | 5.1837 | 1.4757 | 1.9792 | 48.1418 | 16.4661 | 102.7904 | 3.1037 | 1.4626 | 39497.6523 | 5.2306 | 35.6002 | 50.5676 | 0.2322 | 13.1816 | 387.093 | 0.6545 | 0.7748 | 5.978 | 68.5007 | 167.8379 | 98965.8047 | 359.8414 | 19499.7344 | 2.8607 | 11097.374 | 727.796 | 16864.8926 | 5002.9775 | 92.5792
AZC0249 | 9285 | MURR (SRM-1633a) | BNC3 | 2007-05-06 | FRI2-S | 2007-03-30 | Chalco | Nichols, Deborah | Dartmouth College | Mexico | Mexico | Basin of Mexico | Texcoco | Cerro Portezuelo | TX-A-103 | 98K2NEB |  | 98° 54' 10.281" | -98.902 | 19° 23' 44.045" | 19.395 | 14 | 510200 | 2144600 | Ceramic |  | Cream Slip | bowl | [6 empty] | Early Postclassic |  |  | cream slip, red rim | 1.6333 | 24.522 | 0.2507 | 27.189 | 5.3964 | 1.6036 | 2.0465 | 49.1821 | 16.3122 | 101.4056 | 2.8942 | 1.4599 | 39188.7109 | 5.2686 | 50.6091 | 55.8267 | 0.2444 | 13.1577 | 430.5439 | 0.7298 | 0.7022 | 6.049 | 72.7737 | 145.7905 | 96144.5078 | 350.7675 | 27413.3223 | 3.048 | 9940.1953 | 781.1829 | 17225.707 | 4628.2822 | 72.1383
AZC0250 | 9292 | MURR (SRM-1633a) | BNC3 | 2007-05-06 | FRI2-S | 2007-03-30 | Chalco | Nichols, Deborah | Dartmouth College | Mexico | Mexico | Basin of Mexico | Texcoco | Cerro Portezuelo | TX-A-103 | 96L8B |  | 98° 54' 10.281" | -98.902 | 19° 23' 44.045" | 19.395 | 14 | 510200 | 2144600 | Ceramic |  | Cream Slip | bowl | [6 empty] | Early Postclassic |  |  | cream slip, red rim | 2.2992 | 24.8604 | 0.2544 | 24.3517 | 5.3159 | 1.7556 | 2.0366 | 51.1151 | 16.628 | 98.0524 | 3.2586 | 1.4658 | 39805.8828 | 5.7458 | 30.9574 | 55.8837 | 0.232 | 13.384 | 429.2275 | 0.7938 | 0.6552 | 6.334 | 75.4223 | 143.3853 | 92879.9531 | 444.4141 | 22165.377 | 3.2128 | 11095.5938 | 814.6969 | 16704.4004 | 4820.9849 | 86.3413
AZC0251 | 9280 | MURR (SRM-1633a) | BNC3 | 2007-05-06 | FRI2-S | 2007-03-30 | Chalco | Nichols, Deborah | Dartmouth College | Mexico | Mexico | Basin of Mexico | Texcoco | Cerro Portezuelo | TX-A-103 | 93L8D |  | 98° 54' 10.281" | -98.902 | 19° 23' 44.045" | 19.395 | 14 | 510200 | 2144600 | Ceramic |  | Cream Slip | bowl | [6 empty] | Early Postclassic |  |  | fugitve slip, red rim | 1.8559 | 22.5801 | 0.2171 | 25.5622 | 4.7963 | 1.1637 | 1.8461 | 49.3026 | 16.783 | 100.1091 | 2.4626 | 1.3879 | 38874.3242 | 5.2501 | 0 | 52.8365 | 0.2161 | 12.6481 | 516.8796 | 0.758 | 0.7288 | 5.6749 | 69.3143 | 145.6059 | 92417.6094 | 646.4114 | 27605.3008 | 3.1701 | 11899.7402 | 701.2159 | 14714.0205 | 4373.9341 | 65.2957
AZC0252 | 9365 | MURR (SRM-1633a) | BNC3 | 2007-05-06 | FRI2-S | 2007-03-30 | Chalco | Nichols, Deborah | Dartmouth College | Mexico | Mexico | Basin of Mexico | Texcoco | Cerro Portezuelo | TX-A-103 | 96M6C |  | 98° 54' 10.281" | -98.902 | 19° 23' 44.045" | 19.395 | 14 | 510200 | 2144600 | Ceramic |  | Cream Slip | bowl | [6 empty] | Early Postclassic |  |  | cream slip, red rim, wavy horizontal line | 1.5626 | 19.9685 | 0.1925 | 20.6791 | 4.3064 | 1.4414 | 1.6113 | 44.8963 | 15.6656 | 100.194 | 2.5148 | 1.3124 | 38032.1563 | 5.133 | 42.989 | 44.294 | 0.2333 | 12.1882 | 406.844 | 0.7118 | 0.6203 | 5.4105 | 67.3079 | 139.5692 | 92002.3594 | 481.3004 | 24702.0332 | 2.6019 | 14925.6865 | 729.7063 | 15666.4883 | 4406.084 | 60.7727
AZC0253 | 9367 | MURR (SRM-1633a) | BNC3 | 2007-05-06 | FRI2-S | 2007-03-30 | Chalco | Nichols, Deborah | Dartmouth College | Mexico | Mexico | Basin of Mexico | Texcoco | Cerro Portezuelo | TX-A-103 | 96M7C |  | 98° 54' 10.281" | -98.902 | 19° 23' 44.045" | 19.395 | 14 | 510200 | 2144600 | Ceramic |  | Cream Slip | bowl | [6 empty] | Early Postclassic |  |  | cream slip, red rim, vertical red lines | 2.1559 | 23.8007 | 0.2078 | 23.0848 | 5.126 | 1.53 | 1.8748 | 47.9737 | 15.2398 | 87.2956 | 2.4229 | 1.3591 | 38139.2461 | 5.3902 | 45.9758 | 49.5613 | 0 | 12.6576 | 393.5222 | 0.6909 | 0.6377 | 5.9797 | 68.6446 | 142.0178 | 88846.5 | 454.3539 | 22525.8789 | 2.8622 | 15277.3838 | 755.1902 | 16006.3174 | 4450.1323 | 82.4996
AZC0254 | 9611 | MURR (SRM-1633a) | BNC3 | 2007-05-06 | FRI2-S | 2007-03-30 | Chalco | Nichols, Deborah | Dartmouth College | Mexico | Mexico | Basin of Mexico | Texcoco | Cerro Portezuelo | TX-A-103 | 96M7A |  | 98° 54' 10.281" | -98.902 | 19° 23' 44.045" | 19.395 | 14 | 510200 | 2144600 | Ceramic |  | Cream Slip | bowl | [6 empty] | Early Postclassic |  |  | white slip, nubbin support, red lines (vert & horiz) | 2.1633 | 27.0145 | 0.2549 | 27.9247 | 5.7752 | 1.8752 | 2.1672 | 54.5657 | 17.1952 | 102.4277 | 3.3407 | 1.5881 | 41715.7109 | 5.7749 | 35.0042 | 55.162 | 0.225 | 14.1403 | 423.7643 | 0.7861 | 0.6953 | 6.6401 | 73.712 | 184.0793 | 91474.0156 | 439.6801 | 22358.2012 | 3.525 | 11678.0078 | 754.2754 | 15538.5889 | 4680.0059 | 80.1466
AZC0255 | 9597 | MURR (SRM-1633a) | BNC3 | 2007-05-06 | FRI2-S | 2007-03-30 | Chalco | Nichols, Deborah | Dartmouth College | Mexico | Mexico | Basin of Mexico | Texcoco | Cerro Portezuelo | TX-A-103 | 96K7B |  | 98° 54' 10.281" | -98.902 | 19° 23' 44.045" | 19.395 | 14 | 510200 | 2144600 | Ceramic |  | Cream Slip | bowl | [6 empty] | Early Postclassic |  |  | cream slip, red rim, wave diagonal lines | 2.27 | 25.6529 | 0.2391 | 25.7919 | 5.5784 | 1.6832 | 2.1385 | 52.2079 | 15.7388 | 97.7925 | 2.5352 | 1.4911 | 39143.6406 | 5.4148 | 35.5981 | 48.7467 | 0.2322 | 13.2108 | 438.7346 | 0.7356 | 0.7544 | 6.2296 | 73.1041 | 137.2177 | 94267.6797 | 559.8718 | 23026.3516 | 3.5307 | 12992.0254 | 727.4728 | 14689.6133 | 5243.3926 | 72.5085
AZC0256 | 9602 | MURR (SRM-1633a) | BNC3 | 2007-05-06 | FRI2-S | 2007-03-30 | Chalco | Nichols, Deborah | Dartmouth College | Mexico | Mexico | Basin of Mexico | Texcoco | Cerro Portezuelo | TX-A-103 | 96K7B |  | 98° 54' 10.281" | -98.902 | 19° 23' 44.045" | 19.395 | 14 | 510200 | 2144600 | Ceramic |  | Cream Slip | bowl | [6 empty] | Early Postclassic |  |  | fugitve slip, red rim, wavy diagonal red lines | 1.764 | 25.9958 | 0.2897 | 28.5958 | 5.6626 | 1.5695 | 1.998 | 52.1533 | 16.4755 | 93.7631 | 3.1522 | 1.5099 | 38754.9609 | 5.4044 | 54.9099 | 53.9277 | 0.2466 | 13.1918 | 416.3382 | 0.7503 | 0.7224 | 6.3941 | 74.6963 | 149.2736 | 92978.4844 | 396.4781 | 24197.9844 | 3.6239 | 10312.1426 | 813.3107 | 15114.0381 | 4909.2969 | 83.0087
AZC0257 | 9565 | MURR (SRM-1633a) | BNC3 | 2007-05-06 | FRI2-S | 2007-03-30 | Chalco | Nichols, Deborah | Dartmouth College | Mexico | Mexico | Basin of Mexico | Texcoco | Cerro Portezuelo | TX-A-103 | 96L6B |  | 98° 54' 10.281" | -98.902 | 19° 23' 44.045" | 19.395 | 14 | 510200 | 2144600 | Ceramic |  | Cream Slip | bowl | [6 empty] | Early Postclassic |  |  | cream slip, curvilenear red line | 2.6048 | 27.3648 | 0.2822 | 27.8917 | 6.0459 | 1.736 | 2.2883 | 56.3792 | 17.8599 | 103.4126 | 3.5483 | 1.604 | 42174.3164 | 6.2003 | 52.2675 | 53.2823 | 0.2812 | 14.3619 | 351.7585 | 0.799 | 0.8575 | 6.7098 | 77.3788 | 181.3729 | 93499.4609 | 424.9694 | 22286.2441 | 4.0656 | 7349.4624 | 859.8564 | 12999.2529 | 5118.5591 | 81.3856
AZC0258 | 9572 | MURR (SRM-1633a) | BNC3 | 2007-05-06 | FRI2-S | 2007-03-30 | Chalco | Nichols, Deborah | Dartmouth College | Mexico | Mexico | Basin of Mexico | Texcoco | Cerro Portezuelo | TX-A-103 | 96K8D |  | 98° 54' 10.281" | -98.902 | 19° 23' 44.045" | 19.395 | 14 | 510200 | 2144600 | Ceramic |  | Cream Slip | bowl | [6 empty] | Early Postclassic |  |  | white slip, red rim, painted line | 2.6035 | 23.63 | 0.2067 | 24.4075 | 4.9904 | 1.3062 | 1.7196 | 46.0131 | 14.9308 | 85.3154 | 2.4794 | 1.3363 | 38029.1875 | 5.2419 | 36.1922 | 47.3539 | 0.2728 | 12.2146 | 360.5879 | 0.7182 | 0.602 | 5.8609 | 71.7352 | 153.6182 | 83009.3672 | 439.3003 | 22850.459 | 2.9078 | 17306.0176 | 762.7944 | 16373.1201 | 4110.7173 | 64.3921
AZC0259 | 9582 | MURR (SRM-1633a) | BNC3 | 2007-05-06 | FRI2-S | 2007-03-30 | Chalco | Nichols, Deborah | Dartmouth College | Mexico | Mexico | Basin of Mexico | Texcoco | Cerro Portezuelo | TX-A-103 | 96L8B |  | 98° 54' 10.281" | -98.902 | 19° 23' 44.045" | 19.395 | 14 | 510200 | 2144600 | Ceramic |  | Cream Slip | bowl | [6 empty] | Early Postclassic |  |  | white slip, painted red line | 2.1205 | 21.4655 | 0.2118 | 19.8548 | 4.6085 | 1.5136 | 1.7129 | 45.4263 | 15.388 | 102.2718 | 2.5638 | 1.3455 | 37130.1172 | 5.2873 | 43.063 | 48.4941 | 0.2453 | 12.2044 | 474.6224 | 0.6845 | 0.5555 | 5.5169 | 69.7087 | 157.7067 | 97586.3203 | 409.4101 | 28038.4805 | 2.9284 | 11871.2402 | 750.3474 | 18753.1914 | 4628.4546 | 87.4971
AZC0260 | 9574 | MURR (SRM-1633a) | BNC3 | 2007-05-06 | FRI2-S | 2007-03-30 | Chalco | Nichols, Deborah | Dartmouth College | Mexico | Mexico | Basin of Mexico | Texcoco | Cerro Portezuelo | TX-A-103 | 96O6C |  | 98° 54' 10.281" | -98.902 | 19° 23' 44.045" | 19.395 | 14 | 510200 | 2144600 | Ceramic |  | Cream Slip | bowl | [6 empty] | Early Postclassic |  |  | cream slip, red rim, painted red scrolls | 2.4556 | 24.5002 | 0.2538 | 27.9217 | 5.4902 | 1.4878 | 2.0671 | 50.0295 | 16.1551 | 97.7833 | 2.976 | 1.4769 | 38510.7617 | 5.3391 | 49.1355 | 58.0803 | 0.2225 | 12.9692 | 420.8353 | 0.7263 | 0.633 | 6.0849 | 66.3296 | 169.892 | 96454.3516 | 414.0359 | 25967.2793 | 3.6462 | 9188.2607 | 747.8524 | 16293.0127 | 5034.165 | 80.8872
AZC0261 | 9586 | MURR (SRM-1633a) | BNC3 | 2007-05-06 | FRI2-S | 2007-03-30 | Chalco | Nichols, Deborah | Dartmouth College | Mexico | Mexico | Basin of Mexico | Texcoco | Cerro Portezuelo | TX-A-103 | 35F9C |  | 98° 54' 10.281" | -98.902 | 19° 23' 44.045" | 19.395 | 14 | 510200 | 2144600 | Ceramic |  | Cream Slip | bowl | [6 empty] | Early Postclassic |  |  | white slip, red rim, painted red scrolls | 1.5334 | 23.2999 | 0.2387 | 22.7613 | 4.9955 | 1.5923 | 1.9461 | 48.3101 | 16.4464 | 111.5898 | 2.9815 | 1.4117 | 38625.0938 | 5.4616 | 33.2505 | 51.1941 | 0.2806 | 12.7736 | 465.8942 | 0.7354 | 0.6198 | 5.8152 | 64.9426 | 155.34 | 97722.8672 | 473.6154 | 25779.8691 | 3.3243 | 9409.3613 | 760.1692 | 17006.8672 | 5094.1587 | 77.6462
AZC0262 | 9573 | MURR (SRM-1633a) | BNC3 | 2007-05-06 | FRI2-S | 2007-03-30 | Chalco | Nichols, Deborah | Dartmouth College | Mexico | Mexico | Basin of Mexico | Texcoco | Cerro Portezuelo | TX-A-103 | 96O8C |  | 98° 54' 10.281" | -98.902 | 19° 23' 44.045" | 19.395 | 14 | 510200 | 2144600 | Ceramic |  | Cream Slip | bowl | [6 empty] | Early Postclassic |  |  | cream slip, red rim, painted red scrolls | 3.4123 | 23.5197 | 0.2424 | 24.424 | 5.1662 | 1.6384 | 1.837 | 47.6781 | 15.2805 | 105.107 | 2.4035 | 1.3892 | 37137.375 | 5.3984 | 35.4153 | 48.4038 | 0.2135 | 12.3556 | 439.2378 | 0.6976 | 0.6116 | 5.8 | 64.1782 | 173.065 | 95280.3438 | 551.7488 | 25304.3398 | 3.2131 | 16711.4883 | 690.7418 | 17444.9121 | 3574.0017 | 74.8073
AZC0263 | 9562 | MURR (SRM-1633a) | BNC3 | 2007-05-06 | FRI2-S | 2007-03-30 | SB-4 | Nichols, Deborah | Dartmouth College | Mexico | Mexico | Basin of Mexico | Texcoco | Cerro Portezuelo | TX-A-103 | 96K7B |  | 98° 54' 10.281" | -98.902 | 19° 23' 44.045" | 19.395 | 14 | 510200 | 2144600 | Ceramic |  | Cream Slip | bowl | [6 empty] | Early Postclassic |  |  | cream slip, red rim, painted red scrolls | 1.6234 | 19.9071 | 0.1946 | 22.309 | 4.9523 | 1.1681 | 1.6966 | 46.9767 | 24.3136 | 185.1374 | 2.3062 | 1.3724 | 45944.2148 | 5.2126 | 70.539 | 37.367 | 0 | 16.8443 | 444.226 | 0.4707 | 0.5972 | 5.1507 | 99.5057 | 131.7485 | 90745.0703 | 564.9619 | 19820.2109 | 3.289 | 9835.7217 | 1101.4121 | 11117.6982 | 5114.75 | 106.1996
AZC0264 | 9560 | MURR (SRM-1633a) | BNC3 | 2007-05-06 | FRI2-S | 2007-03-30 | Chalco | Nichols, Deborah | Dartmouth College | Mexico | Mexico | Basin of Mexico | Texcoco | Cerro Portezuelo | TX-A-103 | 96N6B |  | 98° 54' 10.281" | -98.902 | 19° 23' 44.045" | 19.395 | 14 | 510200 | 2144600 | Ceramic |  | Cream Slip | bowl | [6 empty] | Early Postclassic |  |  | fugitive slip, red rim, nubbin support | 2.2603 | 23.0822 | 0.2175 | 24.5941 | 4.9333 | 1.6229 | 1.7698 | 48.0893 | 15.7361 | 92.5663 | 2.5052 | 1.3089 | 37254.582 | 5.1016 | 44.9007 | 51.389 | 0 | 12.2428 | 507.1504 | 0.7228 | 0.6257 | 5.9266 | 89.6733 | 132.8466 | 86230.9375 | 438.2857 | 27792.6367 | 2.7385 | 15544.8428 | 708.6725 | 16310.9307 | 4132.3164 | 60.9084
AZC0265 | 9557 | MURR (SRM-1633a) | BNC3 | 2007-05-06 | NON1-S | 2007-04-06 | Chalco | Nichols, Deborah | Dartmouth College | Mexico | Mexico | Basin of Mexico | Texcoco | Cerro Portezuelo | TX-A-103 | 96L9B |  | 98° 54' 10.281" | -98.902 | 19° 23' 44.045" | 19.395 | 14 | 510200 | 2144600 | Ceramic |  | Cream Slip | bowl | [6 empty] | Early Postclassic |  |  | fugitive slip, red rim, nubbin support | 1.9769 | 25.2939 | 0.1939 | 27.972 | 5.3661 | 1.662 | 1.6846 | 50.0156 | 15.309 | 91.0243 | 2.5655 | 1.4059 | 38218.0938 | 5.583 | 46.1784 | 49.8841 | 0.2349 | 12.3421 | 362.5693 | 0.7187 | 0.6465 | 6.1692 | 69.1158 | 150.6021 | 90906.4219 | 533.671 | 21287.2461 | 3.573 | 20613.3965 | 792.9603 | 14258.0566 | 5060.4976 | 67.2956
AZC0266 | 9421 | MURR (SRM-1633a) | BNC3 | 2007-05-06 | NON1-S | 2007-04-06 | WB1 | Nichols, Deborah | Dartmouth College | Mexico | Mexico | Basin of Mexico | Texcoco | Cerro Portezuelo | TX-A-103 | 96K6B |  | 98° 54' 10.281" | -98.902 | 19° 23' 44.045" | 19.395 | 14 | 510200 | 2144600 | Ceramic |  | Cream Slip | bowl | [6 empty] | Early Postclassic |  |  | cream slip, red rim, painted red scrolls | 1.9052 | 26.2307 | 0.3052 | 27.7559 | 5.8702 | 0.7275 | 2.6348 | 55.4234 | 14.8022 | 57.2265 | 2.148 | 1.3684 | 37194.0938 | 6.0166 | 35.5772 | 46.7515 | 0.2499 | 12.796 | 360.3398 | 0.8455 | 0.8192 | 6.3342 | 77.0349 | 138.8831 | 85481.4063 | 484.6825 | 20272.2832 | 4.2483 | 16632.0957 | 856.8555 | 13407.1504 | 5853.7061 | 65.3465
AZC0267 | 9422 | MURR (SRM-1633a) | BNC3 | 2007-05-06 | NON1-S | 2007-04-06 | SB-3 | Nichols, Deborah | Dartmouth College | Mexico | Mexico | Basin of Mexico | Texcoco | Cerro Portezuelo | TX-A-103 | 96O7B |  | 98° 54' 10.281" | -98.902 | 19° 23' 44.045" | 19.395 | 14 | 510200 | 2144600 | Ceramic |  | Cream Slip | bowl | [6 empty] | Early Postclassic |  |  | fugitve slip, red rim, scrolls and squiggles red lines | 2.9116 | 24.0793 | 0.2818 | 26.3311 | 5.8803 | 2.0486 | 2.2625 | 53.4677 | 23.886 | 187.3551 | 3.2776 | 1.6064 | 51703.4375 | 6.2398 | 79.8547 | 34.975 | 0.2939 | 17.3771 | 418.4123 | 0.7931 | 0.7391 | 5.896 | 82.8149 | 165.2079 | 111002.75 | 432.7877 | 27345.6621 | 4.2193 | 4891.5996 | 951.0589 | 15952.9053 | 6284.2939 | 117.1809
AZC0268 | 9415 | MURR (SRM-1633a) | BNC3 | 2007-05-06 | NON1-S | 2007-04-06 | Chalco | Nichols, Deborah | Dartmouth College | Mexico | Mexico | Basin of Mexico | Texcoco | Cerro Portezuelo | TX-A-103 | 96K7B |  | 98° 54' 10.281" | -98.902 | 19° 23' 44.045" | 19.395 | 14 | 510200 | 2144600 | Ceramic |  | Cream Slip | bowl | [6 empty] | Early Postclassic |  |  | white slip, red rim, painted red scrolls, nubbin support | 1.3681 | 25.5233 | 0.2367 | 25.1861 | 5.5738 | 1.6825 | 2.1963 | 52.4874 | 16.5831 | 94.7551 | 3.2284 | 1.5138 | 40638.0039 | 5.5052 | 23.94 | 59.6356 | 0.2956 | 13.8172 | 441.6325 | 0.7348 | 0.9017 | 6.3088 | 73.1572 | 144.6048 | 94894.4922 | 501.8903 | 23612.5547 | 3.9506 | 9304.4365 | 831.6421 | 15739.8281 | 4316.9995 | 87.6733
AZC0269 | 9405 | MURR (SRM-1633a) | BNC3 | 2007-05-06 | NON1-S | 2007-04-06 | Chalco | Nichols, Deborah | Dartmouth College | Mexico | Mexico | Basin of Mexico | Texcoco | Cerro Portezuelo | TX-A-103 | 96N6B |  | 98° 54' 10.281" | -98.902 | 19° 23' 44.045" | 19.395 | 14 | 510200 | 2144600 | Ceramic |  | Cream Slip | bowl | [6 empty] | Early Postclassic |  |  | white slip, red rim, painted red scrolls | 1.5343 | 19.2377 | 0.1571 | 21.3302 | 4.1418 | 1.2259 | 1.4978 | 40.7757 | 14.4813 | 105.6955 | 2.1583 | 1.1808 | 35590.3164 | 5.0498 | 26.7102 | 46.8679 | 0.2324 | 11.5512 | 521.3367 | 0.6713 | 0.4841 | 5.1442 | 64.9579 | 148.6224 | 96862.0313 | 568.2121 | 27753.0957 | 2.5672 | 14783.9805 | 637.6641 | 18801.9043 | 5699.9297 | 69.9342
AZC0270 | 9404 | MURR (SRM-1633a) | BNC3 | 2007-05-06 | NON1-S | 2007-04-06 | Chalco | Nichols, Deborah | Dartmouth College | Mexico | Mexico | Basin of Mexico | Texcoco | Cerro Portezuelo | TX-A-103 | 96M7A |  | 98° 54' 10.281" | -98.902 | 19° 23' 44.045" | 19.395 | 14 | 510200 | 2144600 | Ceramic |  | Cream Slip | bowl | [6 empty] | Early Postclassic |  |  | ehite slip, highly polished, red rim, painted red scrolls & squiggles | 3.2239 | 26.5323 | 0.2535 | 27.0282 | 5.7731 | 1.3171 | 2.1223 | 54.0202 | 15.8419 | 95.1702 | 2.6969 | 1.5085 | 39203.4727 | 5.4687 | 63.9181 | 50.0123 | 0.2712 | 13.3493 | 379.8405 | 0.7999 | 0.8233 | 6.6506 | 68.8367 | 131.6909 | 93576.1484 | 667.8105 | 23634.1563 | 4.0997 | 11873.0352 | 783.8691 | 14591.6357 | 5914.4341 | 73.5729
AZC0271 | 9483 | MURR (SRM-1633a) | BNC3 | 2007-05-06 | NON1-S | 2007-04-06 | Chalco | Nichols, Deborah | Dartmouth College | Mexico | Mexico | Basin of Mexico | Texcoco | Cerro Portezuelo | TX-A-103 | 96N95B |  | 98° 54' 10.281" | -98.902 | 19° 23' 44.045" | 19.395 | 14 | 510200 | 2144600 | Ceramic |  | Cream Slip | bowl | [6 empty] | Early Postclassic |  |  | "brushed orange" red rim | 1.3084 | 24.4952 | 0.2539 | 26.2513 | 5.372 | 1.7842 | 2.1861 | 51.0152 | 16.9166 | 107.7047 | 3.1396 | 1.4566 | 39929.5469 | 5.8508 | 39.0339 | 51.7785 | 0.2315 | 13.3642 | 419.9043 | 0.7421 | 0.6993 | 6.1008 | 72.7994 | 165.5953 | 96287.6406 | 467.6152 | 23481.2441 | 3.8039 | 7524.5205 | 816.3771 | 15900.4824 | 5327.7524 | 80.3535
AZC0272 | 9486 | MURR (SRM-1633a) | BNC3 | 2007-05-06 | NON1-S | 2007-04-06 | WB1 | Nichols, Deborah | Dartmouth College | Mexico | Mexico | Basin of Mexico | Texcoco | Cerro Portezuelo | TX-A-103 | 96O8A |  | 98° 54' 10.281" | -98.902 | 19° 23' 44.045" | 19.395 | 14 | 510200 | 2144600 | Ceramic |  | Cream Slip | bowl | [6 empty] | Early Postclassic |  |  | "brushed orange" red rim | 5.9983 | 26.3529 | 0.296 | 25.7427 | 5.9384 | 1.8185 | 2.5433 | 51.9491 | 16.1343 | 66.7706 | 4.7968 | 1.5113 | 38273.4844 | 6.7853 | 25.3431 | 51.3498 | 0.3134 | 13.2984 | 442.4936 | 0.7063 | 0.7483 | 6.0425 | 75.8203 | 176.5329 | 93497.1875 | 591.3953 | 23694.4648 | 4.1832 | 11101.5615 | 907.6366 | 15184.958 | 5979.9727 | 78.6916
AZC0273 | 9446 | MURR (SRM-1633a) | BNC3 | 2007-05-06 | NON1-S | 2007-04-06 | Chalco | Nichols, Deborah | Dartmouth College | Mexico | Mexico | Basin of Mexico | Texcoco | Cerro Portezuelo | TX-A-103 | 97O7D |  | 98° 54' 10.281" | -98.902 | 19° 23' 44.045" | 19.395 | 14 | 510200 | 2144600 | Ceramic |  | Cream Slip | bowl | [6 empty] | Early Postclassic |  |  | cream slip - wide painted red horizontal line | 0 | 22.7456 | 0.2016 | 26.3594 | 4.8958 | 1.2392 | 1.9136 | 46.8014 | 15.9183 | 110.1168 | 2.2907 | 1.351 | 38552.8125 | 5.0192 | 39.1473 | 49.9933 | 0.2169 | 12.6948 | 449.012 | 0.7182 | 0.6212 | 5.5525 | 67.7801 | 140.684 | 90109.3516 | 534.9769 | 27824.4004 | 3.0422 | 15736.3613 | 735.8611 | 17062.1113 | 4388.5469 | 81.2765
AZC0274 | 9445 | MURR (SRM-1633a) | BNC3 | 2007-05-06 | NON1-S | 2007-04-06 | Chalco | Nichols, Deborah | Dartmouth College | Mexico | Mexico | Basin of Mexico | Texcoco | Cerro Portezuelo | TX-A-103 | 93L3A |  | 98° 54' 10.281" | -98.902 | 19° 23' 44.045" | 19.395 | 14 | 510200 | 2144600 | Ceramic |  | Cream Slip | bowl | [6 empty] | Early Postclassic |  |  | white slip red rim, painted horiztonal lines (pt color dark) | 2.3424 | 25.7352 | 0.3029 | 28.8172 | 5.6918 | 1.6428 | 2.1074 | 52.1004 | 17.3147 | 102.0881 | 3.1869 | 1.5229 | 38791.2695 | 5.4484 | 58.4622 | 49.0942 | 0.2336 | 13.0735 | 363.9861 | 0.688 | 0.639 | 6.1851 | 69.1759 | 154.5703 | 97406.8984 | 373.0642 | 24568.0996 | 3.973 | 11142.3984 | 846.7931 | 15682.5049 | 4515.0718 | 83.1151
AZC0275 | 9730 | MURR (SRM-1633a) | BNC3 | 2007-05-06 | NON1-S | 2007-04-06 | Chalco | Nichols, Deborah | Dartmouth College | Mexico | Mexico | Basin of Mexico | Texcoco | Cerro Portezuelo | TX-A-103 | 96O6C |  | 98° 54' 10.281" | -98.902 | 19° 23' 44.045" | 19.395 | 14 | 510200 | 2144600 | Ceramic |  | Cream Slip | bowl | [6 empty] | Early Postclassic |  |  | "brushed orange" red rim | 2.2087 | 23.3472 | 0.2313 | 24.652 | 5.0004 | 1.1733 | 1.6731 | 47.735 | 15.7256 | 97.0088 | 2.3226 | 1.3772 | 38309.0078 | 5.3261 | 44.2096 | 47.251 | 0.2244 | 12.5649 | 424.4026 | 0.7385 | 0.6448 | 5.9132 | 67.4638 | 170.7277 | 87400.3828 | 752.9197 | 23618.4121 | 3.2773 | 15731.2842 | 752.2209 | 16487.5059 | 4274.0342 | 78.2037
AZC0276 | 9731 | MURR (SRM-1633a) | BNC3 | 2007-05-06 | NON1-S | 2007-04-06 | Chalco | Nichols, Deborah | Dartmouth College | Mexico | Mexico | Basin of Mexico | Texcoco | Cerro Portezuelo | TX-A-103 | 96O8C |  | 98° 54' 10.281" | -98.902 | 19° 23' 44.045" | 19.395 | 14 | 510200 | 2144600 | Ceramic |  | Cream Slip | bowl | [6 empty] | Early Postclassic |  |  | "brushed orange" red rim | 1.626 | 23.8011 | 0.2134 | 24.0566 | 5.1688 | 0.9954 | 1.8045 | 48.3175 | 14.7866 | 90.2997 | 2.4885 | 1.3515 | 38744.875 | 5.2177 | 0 | 54.6298 | 0.2223 | 12.9646 | 470.3266 | 0.7027 | 0.5733 | 5.9547 | 71.2189 | 143.8683 | 90712.9844 | 687.0443 | 26360.7813 | 3.3587 | 15260.6807 | 719.7261 | 15492.4873 | 4981.8721 | 69.0566
AZC0277 | 10009 | MURR (SRM-1633a) | BNC3 | 2007-05-06 | NON1-S | 2007-04-06 | Chalco | Nichols, Deborah | Dartmouth College | Mexico | Mexico | Basin of Mexico | Texcoco | Cerro Portezuelo | TX-A-103 | 96K6C |  | 98° 54' 10.281" | -98.902 | 19° 23' 44.045" | 19.395 | 14 | 510200 | 2144600 | Ceramic |  | wideband (Tula R/B) | bowl/molcajete | [6 empty] | Early Postclassic |  |  | diamond grale support scar | 1.9394 | 20.2274 | 0.1903 | 21.3705 | 4.2008 | 0.9756 | 1.5678 | 45.3659 | 14.2813 | 97.553 | 2.2994 | 1.1613 | 38096.8516 | 5.3255 | 28.1465 | 50.2291 | 0.2445 | 11.9496 | 437.3855 | 0.7383 | 0.497 | 4.8439 | 65.3768 | 136.9669 | 97079.9766 | 586.8867 | 24779.8945 | 2.5623 | 16479.877 | 629.8651 | 16433.2871 | 4772.8975 | 75.9635
AZC0278 | 8281 | MURR (SRM-1633a) | BNC3 | 2007-05-06 | NON1-S | 2007-04-06 | unassigned | Nichols, Deborah | Dartmouth College | Mexico | Mexico | Basin of Mexico | Texcoco | Cerro Portezuelo | TX-A-103 | 968D |  | 98° 54' 10.281" | -98.902 | 19° 23' 44.045" | 19.395 | 14 | 510200 | 2144600 | Ceramic |  | wideband (Tula R/B) | bowl/molcajete | [6 empty] | Early Postclassic |  |  | dome support | 1.4625 | 20.9106 | 0.2115 | 20.3535 | 4.5187 | 1.4762 | 1.5529 | 44.9209 | 15.1493 | 98.3333 | 2.4906 | 1.3449 | 36301.6133 | 5.0426 | 32.6455 | 48.9245 | 0.2447 | 11.9566 | 377.4401 | 0.693 | 0.5305 | 5.6056 | 95.0432 | 158.0322 | 94811.7266 | 514.9424 | 25506.2988 | 3.0515 | 15668.2109 | 755.8733 | 17965.7559 | 4278.7202 | 81.2827
AZC0279 | 9257 | MURR (SRM-1633a) | BNC3 | 2007-05-06 | NON1-S | 2007-04-06 | unassigned | Nichols, Deborah | Dartmouth College | Mexico | Mexico | Basin of Mexico | Texcoco | Cerro Portezuelo | TX-A-103 | 96H6B |  | 98° 54' 10.281" | -98.902 | 19° 23' 44.045" | 19.395 | 14 | 510200 | 2144600 | Ceramic |  | wideband (Tula R/B) | bowl/molcajete | [6 empty] | Early Postclassic |  |  | rim and hollow support fragment | 1.6085 | 23.7403 | 0.2581 | 26.8492 | 5.3497 | 1.2045 | 1.9761 | 49.5005 | 15.7928 | 105.9998 | 3.0317 | 1.4266 | 37789.8984 | 5.477 | 56.4003 | 54.8826 | 0.2596 | 12.802 | 433.422 | 0.7217 | 0.6728 | 5.662 | 66.1166 | 188.9959 | 97879.7734 | 515.7811 | 26470.502 | 3.9557 | 9794.5527 | 737.7748 | 17209.2754 | 4823.1855 | 89.9966
AZC0280 | 9238 | MURR (SRM-1633a) | BNC3 | 2007-05-06 | NON1-S | 2007-04-06 | Chalco | Nichols, Deborah | Dartmouth College | Mexico | Mexico | Basin of Mexico | Texcoco | Cerro Portezuelo | TX-A-103 | 96L6C |  | 98° 54' 10.281" | -98.902 | 19° 23' 44.045" | 19.395 | 14 | 510200 | 2144600 | Ceramic |  | wideband (Tula R/B) | bowl/molcajete | [6 empty] | Early Postclassic |  |  | square brow rim line | 2.0121 | 22.9327 | 0.2071 | 22.4207 | 4.7345 | 1.3957 | 1.5978 | 46.7163 | 14.6448 | 100.5016 | 2.3242 | 1.2788 | 37376.1836 | 5.0348 | 37.7414 | 48.6242 | 0.2979 | 11.9446 | 448.9104 | 0.6966 | 0.6583 | 5.0607 | 61.2877 | 120.2962 | 95983.8125 | 557.2591 | 25415.9766 | 2.7868 | 16007.3574 | 708.6475 | 17525.0957 | 4643.5767 | 75.0504
AZC0281 | 9230 | MURR (SRM-1633a) | BNC4 | 2007-05-06 | NON1-S | 2007-04-06 | Chalco | Nichols, Deborah | Dartmouth College | Mexico | Mexico | Basin of Mexico | Texcoco | Cerro Portezuelo | TX-A-103 | 35B9A |  | 98° 54' 10.281" | -98.902 | 19° 23' 44.045" | 19.395 | 14 | 510200 | 2144600 | Ceramic |  | wideband (Tula R/B) | bowl/molcajete | [6 empty] | Early Postclassic |  |  | scallop rim | 1.1881 | 22.0322 | 0.2055 | 23.2626 | 4.6644 | 1.5272 | 1.7168 | 47.3668 | 14.829 | 109.2778 | 2.4415 | 1.3961 | 37543.4766 | 5.4666 | 0 | 50.7572 | 0.226 | 12.0973 | 480.3599 | 0.6872 | 0.5058 | 5.2499 | 65.5457 | 167.6942 | 101233.3281 | 496.9083 | 27384.1504 | 3.2364 | 14077.4951 | 689.2803 | 17669.4258 | 6098.5752 | 71.2081
AZC0282 | 9222 | MURR (SRM-1633a) | BNC4 | 2007-05-06 | NON1-S | 2007-04-06 | Chalco | Nichols, Deborah | Dartmouth College | Mexico | Mexico | Basin of Mexico | Texcoco | Cerro Portezuelo | TX-A-103 | 35A |  | 98° 54' 10.281" | -98.902 | 19° 23' 44.045" | 19.395 | 14 | 510200 | 2144600 | Ceramic |  | wideband (Tula R/B) | bowl/molcajete | [6 empty] | Early Postclassic |  |  | unusual decoration | 1.774 | 19.9583 | 0.1997 | 17.65 | 4.2649 | 1.1595 | 1.6642 | 46.7578 | 15.3205 | 108.3667 | 2.1441 | 1.2623 | 38619.9414 | 5.3162 | 36.6423 | 45.9519 | 0.247 | 12.3317 | 479.142 | 0.6884 | 0.5233 | 5.3425 | 65.6343 | 138.5403 | 97744.9922 | 805.3868 | 27358.6055 | 2.7338 | 12882.4053 | 701.1854 | 18113.5137 | 4959.1255 | 78.3642
AZC0283 | 9258 | MURR (SRM-1633a) | BNC4 | 2007-05-06 | NON1-S | 2007-04-06 | Chalco | Nichols, Deborah | Dartmouth College | Mexico | Mexico | Basin of Mexico | Texcoco | Cerro Portezuelo | TX-A-103 | 96M6C |  | 98° 54' 10.281" | -98.902 | 19° 23' 44.045" | 19.395 | 14 | 510200 | 2144600 | Ceramic |  | wideband (Tula R/B) | bowl/molcajete | [6 empty] | Early Postclassic |  |  | square paint, support scar, diamond grate, negative smudge | 1.997 | 18.9149 | 0.1996 | 21.9941 | 3.9267 | 1.2843 | 1.5776 | 46.1304 | 14.4574 | 104.295 | 2.2217 | 1.1899 | 37346.793 | 5.2763 | 56.2072 | 45.8877 | 0.2604 | 12.0799 | 477.124 | 0.7168 | 0.4461 | 5.1297 | 65.514 | 173.6637 | 98086.7109 | 683.7197 | 26473.5508 | 2.5573 | 14177.0303 | 666.8502 | 17060.6113 | 4943.084 | 78.4817
AZC0284 | 9228 | MURR (SRM-1633a) | BNC4 | 2007-05-06 | NON1-S | 2007-04-06 | Chalco | Nichols, Deborah | Dartmouth College | Mexico | Mexico | Basin of Mexico | Texcoco | Cerro Portezuelo | TX-A-103 | 96M6C |  | 98° 54' 10.281" | -98.902 | 19° 23' 44.045" | 19.395 | 14 | 510200 | 2144600 | Ceramic |  | wideband (Tula R/B) | bowl/molcajete | [6 empty] | Early Postclassic |  |  | sq. below rim, negative smudge | 1.8369 | 20.4698 | 0.1648 | 20.5801 | 4.0588 | 0.9535 | 1.4008 | 47.7032 | 14.9205 | 100.5863 | 2.1386 | 1.2545 | 38510.9063 | 5.1485 | 33.3115 | 46.0597 | 0.208 | 12.0559 | 456.8618 | 0.6931 | 0.4767 | 5.1771 | 67.9396 | 136.6806 | 98486.2031 | 733.0898 | 27602.5801 | 2.5656 | 16830.252 | 706.5344 | 17011.7539 | 5601.0835 | 80.5912
AZC0285 | 9199 | MURR (SRM-1633a) | BNC4 | 2007-05-06 | NON2-S | 2007-04-06 | SB-3 | Nichols, Deborah | Dartmouth College | Mexico | Mexico | Basin of Mexico | Texcoco | Cerro Portezuelo | TX-A-103 | 29A |  | 98° 54' 10.281" | -98.902 | 19° 23' 44.045" | 19.395 | 14 | 510200 | 2144600 | Ceramic |  | wideband (Tula R/B) | bowl/molcajete | [6 empty] | Early Postclassic |  |  | tapered support | 3.0499 | 20.7073 | 0.2245 | 25.0777 | 4.6314 | 1.1979 | 2.0534 | 47.3455 | 17.7562 | 162.8215 | 2.4095 | 1.4706 | 46692.8672 | 5.6874 | 54.4503 | 36.6947 | 0.2403 | 15.7003 | 481.1818 | 0.6653 | 0.5488 | 5.432 | 67.4089 | 145.679 | 100872.3281 | 563.5283 | 25956.0879 | 3.4261 | 9964.7793 | 579.2133 | 16021.2539 | 6159.3789 | 135.6022
AZC0286 | 9152 | MURR (SRM-1633a) | BNC4 | 2007-05-06 | NON2-S | 2007-04-06 | unassigned - probable Chalco | Nichols, Deborah | Dartmouth College | Mexico | Mexico | Basin of Mexico | Texcoco | Cerro Portezuelo | TX-A-103 | 96O6C |  | 98° 54' 10.281" | -98.902 | 19° 23' 44.045" | 19.395 | 14 | 510200 | 2144600 | Ceramic |  | wideband (Tula R/B) | bowl/molcajete | [6 empty] | Early Postclassic |  |  | negative smudge, circle below rim interior | 1.2534 | 23.3135 | 0.1975 | 21.0655 | 4.6875 | 1.0017 | 1.6568 | 44.6162 | 14.7041 | 106.0825 | 2.211 | 1.4375 | 38335.2422 | 5.1058 | 61.6295 | 49.2257 | 0.2142 | 12.2552 | 430.9133 | 0.6972 | 0.552 | 5.1066 | 68.7034 | 114.1734 | 92282.8828 | 581.8988 | 27138.2383 | 3.2493 | 14998.9521 | 634.7831 | 18514.5059 | 5425.0186 | 74.6583
AZC0287 | 9227 | MURR (SRM-1633a) | BNC4 | 2007-05-06 | NON2-S | 2007-04-06 | Chalco | Nichols, Deborah | Dartmouth College | Mexico | Mexico | Basin of Mexico | Texcoco | Cerro Portezuelo | TX-A-103 | 96L8D |  | 98° 54' 10.281" | -98.902 | 19° 23' 44.045" | 19.395 | 14 | 510200 | 2144600 | Ceramic |  | wideband (Tula R/B) | bowl/molcajete | [6 empty] | Early Postclassic |  |  | negative smudge, circle below rim | 1.6216 | 21.6368 | 0.2088 | 22.6373 | 4.9158 | 1.3967 | 1.7694 | 47.3464 | 14.898 | 107.45 | 2.4019 | 1.3592 | 38580.1055 | 5.3636 | 49.4516 | 52.2493 | 0.2738 | 12.5266 | 493.8325 | 0.6907 | 0.58 | 5.5436 | 62.8575 | 134.6557 | 95463.3594 | 449.3411 | 26438.5566 | 2.8366 | 14810.2705 | 777.2728 | 17664.2988 | 4260.1934 | 77.4129
AZC0288 | 10021 | MURR (SRM-1633a) | BNC4 | 2007-05-06 | NON2-S | 2007-04-06 | NW Basin (Tultitlan?) | Nichols, Deborah | Dartmouth College | Mexico | Mexico | Basin of Mexico | Texcoco | Cerro Portezuelo | TX-A-103 | 96M6D |  | 98° 54' 10.281" | -98.902 | 19° 23' 44.045" | 19.395 | 14 | 510200 | 2144600 | Ceramic |  | wideband (Tula R/B) | bowl/molcajete | [6 empty] | Early Postclassic |  |  | negative smudge | 1.5208 | 14.8122 | 0.2039 | 14.1324 | 3.497 | 1.1806 | 1.5343 | 34.1225 | 11.9048 | 70.4202 | 2.1357 | 1.1674 | 32643.9785 | 6.7728 | 31.0284 | 37.7806 | 0.2434 | 11.2417 | 600.0972 | 0.5973 | 0.4435 | 4.1277 | 52.0666 | 175.0432 | 95662 | 399.2914 | 30312.9512 | 2.1818 | 12526.8936 | 435.566 | 21853.0586 | 5410.8311 | 100.1176
AZC0289 | 10020 | MURR (SRM-1633a) | BNC4 | 2007-05-06 | NON2-S | 2007-04-06 | Chalco | Nichols, Deborah | Dartmouth College | Mexico | Mexico | Basin of Mexico | Texcoco | Cerro Portezuelo | TX-A-103 | 96N6C |  | 98° 54' 10.281" | -98.902 | 19° 23' 44.045" | 19.395 | 14 | 510200 | 2144600 | Ceramic |  | wideband (Tula R/B) | bowl/molcajete | [6 empty] | Early Postclassic |  |  | negative smudge, circle below rim | 1.8349 | 22.3138 | 0.224 | 21.4836 | 4.6467 | 1.3302 | 1.8734 | 48.8839 | 15.9277 | 114.5844 | 2.7674 | 1.3815 | 40006.2266 | 5.5667 | 47.9543 | 53.051 | 0.2769 | 12.9505 | 431.5141 | 0.7296 | 0.5611 | 5.6461 | 65.8813 | 146.7782 | 97502.2969 | 411.8387 | 25256.5273 | 2.9612 | 12885.3916 | 688.8637 | 17936.7793 | 4035.8906 | 76.8942
AZC0290 | 10017 | MURR (SRM-1633a) | BNC4 | 2007-05-06 | NON2-S | 2007-04-06 | Chalco | Nichols, Deborah | Dartmouth College | Mexico | Mexico | Basin of Mexico | Texcoco | Cerro Portezuelo | TX-A-103 | 98M6C |  | 98° 54' 10.281" | -98.902 | 19° 23' 44.045" | 19.395 | 14 | 510200 | 2144600 | Ceramic |  | wideband (Tula R/B) | bowl/molcajete | [6 empty] | Early Postclassic |  |  | negative smudge, circle below rim | 1.6034 | 24.6334 | 0.2212 | 24.0466 | 5.2544 | 1.5483 | 1.844 | 50.8263 | 16.196 | 104.2038 | 2.2642 | 1.4743 | 40390.7891 | 5.4778 | 61.7485 | 52.6063 | 0.2541 | 13.0434 | 397.4834 | 0.7103 | 0.5707 | 5.9773 | 70.4503 | 147.4858 | 89974.5469 | 576.765 | 24341.4355 | 3.1621 | 17189.3633 | 726.2387 | 13825.9336 | 4590.9839 | 72.2657
AZC0291 | 10023 | MURR (SRM-1633a) | BNC4 | 2007-05-06 | NON2-S | 2007-04-06 | unassigned | Nichols, Deborah | Dartmouth College | Mexico | Mexico | Basin of Mexico | Texcoco | Cerro Portezuelo | TX-A-103 | 96L6D |  | 98° 54' 10.281" | -98.902 | 19° 23' 44.045" | 19.395 | 14 | 510200 | 2144600 | Ceramic |  | wideband (Tula R/B) | bowl/molcajete | [6 empty] | Early Postclassic |  |  | rim to support, negative smudge, multiple line | 1.6039 | 21.2137 | 0.2493 | 23.3406 | 4.7781 | 1.8833 | 1.831 | 43.6356 | 15.1868 | 102.0458 | 3.8685 | 1.2705 | 37167.0898 | 5.1918 | 56.9935 | 57.3605 | 0.3507 | 12.8319 | 404.3608 | 0.6457 | 0.6173 | 6.0699 | 71.407 | 135.9902 | 97727.9063 | 306.7794 | 22566.2383 | 3.5638 | 9700.918 | 685.6725 | 17025.4277 | 3771.6958 | 85.331
AZC0292 | 10019 | MURR (SRM-1633a) | BNC4 | 2007-05-06 | NON2-S | 2007-04-06 | Tenochtitlan | Nichols, Deborah | Dartmouth College | Mexico | Mexico | Basin of Mexico | Texcoco | Cerro Portezuelo | TX-A-103 | 98O6CD |  | 98° 54' 10.281" | -98.902 | 19° 23' 44.045" | 19.395 | 14 | 510200 | 2144600 | Ceramic |  | wideband (Tula R/B) | bowl/molcajete | [6 empty] | Early Postclassic |  |  | circle at rim line, negative smudge below | 1.586 | 20.9985 | 0.2216 | 22.1181 | 4.8041 | 0.7391 | 1.7762 | 45.8295 | 13.9381 | 81.8508 | 2.0428 | 1.3554 | 35211.3711 | 5.2156 | 0 | 45.1629 | 0.2547 | 11.6815 | 464.1455 | 0.5695 | 0.5937 | 4.9924 | 67.4084 | 145.3479 | 93574.4766 | 464.086 | 24626.6523 | 2.5716 | 13856.2939 | 594.0985 | 18642.1797 | 3896.271 | 75.3223
AZC0293 | 8270 | MURR (SRM-1633a) | BNC4 | 2007-05-06 | NON2-S | 2007-04-06 | unassigned - probable Chalco | Nichols, Deborah | Dartmouth College | Mexico | Mexico | Basin of Mexico | Texcoco | Cerro Portezuelo | TX-A-103 | 96M6C |  | 98° 54' 10.281" | -98.902 | 19° 23' 44.045" | 19.395 | 14 | 510200 | 2144600 | Ceramic |  | wideband (Tula R/B) | bowl/molcajete | [6 empty] | Early Postclassic |  |  | dome support, square below rim | 1.3436 | 19.4514 | 0.1845 | 19.5836 | 4.0929 | 1.0663 | 1.5111 | 47.1105 | 15.2824 | 100.5255 | 2.2023 | 1.2636 | 38675.5313 | 5.2697 | 41.6308 | 47.4872 | 0.24 | 12.2916 | 465.4299 | 0.7171 | 0.4538 | 4.9777 | 77.2846 | 107.292 | 90625.8125 | 533.1293 | 25912.4629 | 2.385 | 15207.8594 | 725.8772 | 16651.2129 | 4665.2739 | 78.068
AZC0294 | 3388 | MURR (SRM-1633a) | BNC4 | 2007-05-06 | NON2-S | 2007-04-06 | Chalco | Nichols, Deborah | Dartmouth College | Mexico | Mexico | Basin of Mexico | Texcoco | Cerro Portezuelo | TX-A-103 | 96N6C |  | 98° 54' 10.281" | -98.902 | 19° 23' 44.045" | 19.395 | 14 | 510200 | 2144600 | Ceramic |  | wideband (Tula R/B) | bowl/molcajete | [6 empty] | Early Postclassic |  |  | square below rim | 2.9326 | 21.6926 | 0.2277 | 21.3558 | 4.6282 | 1.4538 | 1.6781 | 47.6031 | 14.7937 | 101.7053 | 2.1706 | 1.3456 | 39611.7617 | 5.4027 | 61.1992 | 45.7454 | 0.2321 | 12.7242 | 469.7249 | 0.6507 | 0.546 | 5.3265 | 73.0734 | 136.4002 | 99025.4297 | 524.2994 | 25813.6719 | 3.0055 | 14953.6836 | 639.2521 | 18073.5996 | 4422.0601 | 83.7474
AZC0295 | 3366 | MURR (SRM-1633a) | BNC4 | 2007-05-06 | NON2-S | 2007-04-06 | Chalco | Nichols, Deborah | Dartmouth College | Mexico | Mexico | Basin of Mexico | Texcoco | Cerro Portezuelo | TX-A-103 | 29C |  | 98° 54' 10.281" | -98.902 | 19° 23' 44.045" | 19.395 | 14 | 510200 | 2144600 | Ceramic |  | wideband (Tula R/B) | bowl/molcajete | [6 empty] | Early Postclassic |  |  | circle below rim | 1.7636 | 24.8499 | 0.2626 | 28.2422 | 5.3785 | 1.3977 | 2.1857 | 54.1711 | 17.4139 | 110.1545 | 3.2593 | 1.5498 | 41390.125 | 5.7983 | 63.113 | 52.4896 | 0.2199 | 13.6557 | 418.2791 | 0.7467 | 0.6217 | 5.9003 | 68.1807 | 167.36 | 95692.6563 | 401.7478 | 24214.8164 | 3.1892 | 8745.6533 | 799.3063 | 16234.417 | 5015.9937 | 79.3135
AZC0296 | 3390 | MURR (SRM-1633a) | BNC4 | 2007-05-06 | NON2-S | 2007-04-06 | unassigned - probable Chalco | Nichols, Deborah | Dartmouth College | Mexico | Mexico | Basin of Mexico | Texcoco | Cerro Portezuelo | TX-A-103 | 35D5B |  | 98° 54' 10.281" | -98.902 | 19° 23' 44.045" | 19.395 | 14 | 510200 | 2144600 | Ceramic |  | wideband (Tula R/B) | bowl/molcajete | [6 empty] | Early Postclassic |  |  | square below rim | 1.8306 | 16.0723 | 0.1573 | 16.0657 | 3.397 | 1.2266 | 1.3335 | 41.4795 | 14.5844 | 109.7584 | 2.1847 | 1.1242 | 37080.9219 | 5.4391 | 45.0103 | 49.452 | 0.203 | 11.4847 | 547.1835 | 0.7005 | 0.3486 | 4.6811 | 61.1815 | 148.5969 | 93943.8125 | 673.5166 | 30577.4316 | 1.7905 | 13968.8877 | 674.6516 | 16868.2012 | 5316.9224 | 80.0794
AZC0297 | 3378 | MURR (SRM-1633a) | BNC4 | 2007-05-06 | NON2-S | 2007-04-06 | unassigned - probable Chalco | Nichols, Deborah | Dartmouth College | Mexico | Mexico | Basin of Mexico | Texcoco | Cerro Portezuelo | TX-A-103 | 96M8D |  | 98° 54' 10.281" | -98.902 | 19° 23' 44.045" | 19.395 | 14 | 510200 | 2144600 | Ceramic |  | wideband (Tula R/B) | bowl/molcajete | [6 empty] | Early Postclassic |  |  | circle below rim | 1.2695 | 18.4487 | 0.1774 | 18.9037 | 3.9508 | 1.3441 | 1.3834 | 47.2856 | 15.1253 | 102.9337 | 2.2108 | 1.1746 | 38106.9063 | 5.4561 | 40.3833 | 43.4791 | 0.2243 | 12.0224 | 483.8907 | 0.6994 | 0.381 | 5.0386 | 61.3754 | 133.9039 | 94970.9219 | 661.438 | 23677.8496 | 2.5992 | 14277.7402 | 715.8804 | 16597.3516 | 4717.7988 | 68.9934
AZC0298 | 3389 | MURR (SRM-1633a) | BNC4 | 2007-05-06 | NON2-S | 2007-04-06 | unassigned | Nichols, Deborah | Dartmouth College | Mexico | Mexico | Basin of Mexico | Texcoco | Cerro Portezuelo | TX-A-103 | 96K8B |  | 98° 54' 10.281" | -98.902 | 19° 23' 44.045" | 19.395 | 14 | 510200 | 2144600 | Ceramic |  | wideband (Tula R/B) | bowl/molcajete | [6 empty] | Early Postclassic |  |  |  | 2.2859 | 15.7026 | 0.1581 | 17.2701 | 3.4989 | 1.0353 | 1.5098 | 35.7513 | 11.6772 | 78.7142 | 2.2328 | 1.0881 | 35527.7891 | 4.8702 | 22.2458 | 43.9576 | 0.2321 | 11.2611 | 505.4766 | 0.5655 | 0.4099 | 4.0249 | 65.1608 | 140.9768 | 89638.7031 | 451.0092 | 25185.6895 | 2.1951 | 15682.5313 | 472.0428 | 18928.7891 | 5836.8257 | 77.0351
AZC0299 | 3419 | MURR (SRM-1633a) | BNC4 | 2007-05-06 | NON2-S | 2007-04-06 | Chalco | Nichols, Deborah | Dartmouth College | Mexico | Mexico | Basin of Mexico | Texcoco | Cerro Portezuelo | TX-A-103 | 96M6C |  | 98° 54' 10.281" | -98.902 | 19° 23' 44.045" | 19.395 | 14 | 510200 | 2144600 | Ceramic |  | wideband (Tula R/B) | bowl/molcajete | [6 empty] | Early Postclassic |  |  |  | 2.5513 | 22.1152 | 0.2395 | 23.5913 | 4.9609 | 1.3208 | 2.018 | 47.4347 | 14.2711 | 105.3881 | 2.0948 | 1.4242 | 38197.7695 | 5.3867 | 0 | 44.4076 | 0.1917 | 12.5713 | 512.0877 | 0.6505 | 0.5892 | 5.2205 | 63.2825 | 138.0786 | 95059.1563 | 617.3994 | 23492.6992 | 3.1308 | 17558.6406 | 592.7375 | 17975.4004 | 4548.5117 | 75.208
AZC0300 | 9150 | MURR (SRM-1633a) | BNC4 | 2007-05-06 | NON2-S | 2007-04-06 | unassigned - probable Chalco | Nichols, Deborah | Dartmouth College | Mexico | Mexico | Basin of Mexico | Texcoco | Cerro Portezuelo | TX-A-103 | 93L8D3 Ex3B |  | 98° 54' 10.281" | -98.902 | 19° 23' 44.045" | 19.395 | 14 | 510200 | 2144600 | Ceramic |  | wideband (Tula R/B) | bowl/molcajete | [6 empty] | Early Postclassic |  |  | very clear | 1.3616 | 17.353 | 0.1841 | 17.6086 | 3.7758 | 1.0662 | 1.3429 | 43.8924 | 15.4375 | 107.3456 | 2.2387 | 1.2694 | 37892.5 | 5.198 | 45.7118 | 46.1162 | 0.2177 | 12.0487 | 459.1079 | 0.7028 | 0.408 | 4.7789 | 67.6905 | 152.2634 | 98624.3359 | 452.0578 | 27972.6602 | 2.1852 | 12288.3613 | 691.5813 | 18383.7734 | 5188.6348 | 76.9145
AZC0301 | 9151 | MURR (SRM-1633a) | BNC4 | 2007-05-06 | NON2-S | 2007-04-06 | Chalco | Nichols, Deborah | Dartmouth College | Mexico | Mexico | Basin of Mexico | Texcoco | Cerro Portezuelo | TX-A-103 | 93M6NWD |  | 98° 54' 10.281" | -98.902 | 19° 23' 44.045" | 19.395 | 14 | 510200 | 2144600 | Ceramic |  | wideband (Tula R/B) | bowl/molcajete | [6 empty] | Early Postclassic |  |  |  | 1.7579 | 23.9143 | 0.259 | 26.5226 | 5.4065 | 1.4587 | 2.1536 | 48.4946 | 15.1794 | 108.8343 | 2.183 | 1.4924 | 39104.1836 | 5.3865 | 0 | 48.4475 | 0.2408 | 12.6921 | 451.4327 | 0.6656 | 0.6557 | 5.5751 | 60.7472 | 163.7545 | 96404.5156 | 546.7771 | 26083.4746 | 3.2014 | 10545.5127 | 673.9191 | 17140.0469 | 5715.0747 | 70.4058
AZC0302 | 10000 | MURR (SRM-1633a) | BNC4 | 2007-05-06 | NON2-S | 2007-04-06 | Chalco | Nichols, Deborah | Dartmouth College | Mexico | Mexico | Basin of Mexico | Texcoco | Cerro Portezuelo | TX-A-103 | 96K6B |  | 98° 54' 10.281" | -98.902 | 19° 23' 44.045" | 19.395 | 14 | 510200 | 2144600 | Ceramic |  | Atlapulco RB | bowl/molcajete | [6 empty] | Early Postclassic |  |  | scallop rim, pit grated, bird effiguriney support | 3.6143 | 21.3338 | 0.2189 | 21.8766 | 4.6598 | 1.5337 | 1.7495 | 49.4938 | 15.0973 | 93.5993 | 2.2388 | 1.2957 | 37726.3242 | 5.2426 | 39.7566 | 45.9072 | 0.2181 | 12.6615 | 433.3649 | 0.711 | 0.5115 | 6.0205 | 65.2017 | 141.0456 | 85332.5859 | 690.364 | 24013.5195 | 3.1553 | 10980.7744 | 751.0329 | 16381.4189 | 4558.3809 | 81.4373
AZC0303 | 8342 | MURR (SRM-1633a) | BNC4 | 2007-05-06 | NON2-S | 2007-04-06 | unassigned | Nichols, Deborah | Dartmouth College | Mexico | Mexico | Basin of Mexico | Texcoco | Cerro Portezuelo | TX-A-103 | 96L6C |  | 98° 54' 10.281" | -98.902 | 19° 23' 44.045" | 19.395 | 14 | 510200 | 2144600 | Ceramic |  | Atlapulco RB | bowl/molcajete | [6 empty] | Early Postclassic |  |  | exit circle below rim, scallop rim | 2.3161 | 22.0706 | 0.2224 | 23.0202 | 4.7338 | 1.2407 | 1.6801 | 45.0277 | 14.6841 | 109.8025 | 2.4098 | 1.3171 | 38732.7266 | 5.436 | 36.7632 | 51.4624 | 0.3146 | 12.5048 | 502.9317 | 0.7323 | 0.5446 | 5.8545 | 67.4311 | 149.299 | 95201.5 | 471.3141 | 7446.2573 | 3.1167 | 15258.6045 | 641.3586 | 18445.0957 | 4236.1396 | 79.526
AZC0304 | 8253 | MURR (SRM-1633a) | BNC4 | 2007-05-06 | NON2-S | 2007-04-06 | unassigned | Nichols, Deborah | Dartmouth College | Mexico | Mexico | Basin of Mexico | Texcoco | Cerro Portezuelo | TX-A-103 | 96O6B |  | 98° 54' 10.281" | -98.902 | 19° 23' 44.045" | 19.395 | 14 | 510200 | 2144600 | Ceramic |  | Atlapulco RB | bowl/molcajete | [6 empty] | Early Postclassic |  |  | bluntly tapered support | 1.9574 | 16.1689 | 0.1899 | 19.2858 | 3.8487 | 1.0656 | 1.4302 | 40.4341 | 14.0261 | 79.0016 | 2.1162 | 1.2261 | 35557.4102 | 5.1722 | 55.9717 | 46.1274 | 0.2363 | 11.2929 | 504.215 | 0.5809 | 0.4013 | 4.3271 | 66.564 | 113.2945 | 91585.1875 | 516.5967 | 26659.3633 | 2.3161 | 12399.7402 | 657.0048 | 18179.5176 | 4288.1113 | 68.7517
AZC0305 | 8166 | MURR (SRM-1633a) | BNC4 | 2007-05-06 | NON2-S | 2007-04-06 | unassigned - probable Chalco | Nichols, Deborah | Dartmouth College | Mexico | Mexico | Basin of Mexico | Texcoco | Cerro Portezuelo | TX-A-103 | 96K7B |  | 98° 54' 10.281" | -98.902 | 19° 23' 44.045" | 19.395 | 14 | 510200 | 2144600 | Ceramic |  | Atlapulco RB | bowl/molcajete | [6 empty] | Early Postclassic |  |  | diamond grale support scar | 1.244 | 17.4074 | 0.1406 | 15.9638 | 3.5266 | 1.0054 | 1.196 | 40.9666 | 12.9056 | 105.3371 | 2.3187 | 1.0927 | 37960.25 | 4.9671 | 67.9665 | 49.7844 | 0.2469 | 11.8305 | 489.1061 | 0.6542 | 0.3443 | 4.6131 | 72.5482 | 123.3589 | 96463.3828 | 537.3464 | 27971.707 | 1.709 | 15006.9404 | 501.4589 | 18046.4922 | 4228.7886 | 75.9606
AZC0306 | 8086 | MURR (SRM-1633a) | BNC4 | 2007-05-06 | NON2-S | 2007-04-06 | unassigned - probable Chalco | Nichols, Deborah | Dartmouth College | Mexico | Mexico | Basin of Mexico | Texcoco | Cerro Portezuelo | TX-A-103 | 96K7B |  | 98° 54' 10.281" | -98.902 | 19° 23' 44.045" | 19.395 | 14 | 510200 | 2144600 | Ceramic |  | Atlapulco RB | bowl/molcajete | [6 empty] | Early Postclassic |  |  | pointed support | 1.4018 | 18.705 | 0.1522 | 18.1347 | 3.8682 | 1.143 | 1.2968 | 43.2272 | 13.7437 | 106.5518 | 2.7226 | 1.164 | 38364.6289 | 5.315 | 45.0881 | 51.6513 | 0.2378 | 11.9759 | 516.9131 | 0.7122 | 0.4119 | 5.4609 | 67.2786 | 129.0087 | 94699.8906 | 342.9858 | 24170.3516 | 2.0527 | 14942.0313 | 583.5527 | 18942.4473 | 5502.4878 | 75.4588
AZC0307 | 8011 | MURR (SRM-1633a) | BNC4 | 2007-05-06 | NON2-S | 2007-04-06 | Chalco | Nichols, Deborah | Dartmouth College | Mexico | Mexico | Basin of Mexico | Texcoco | Cerro Portezuelo | TX-A-103 | 94A |  | 98° 54' 10.281" | -98.902 | 19° 23' 44.045" | 19.395 | 14 | 510200 | 2144600 | Ceramic |  | Atlapulco RB | bowl/molcajete | [6 empty] | Early Postclassic |  |  | bird effiguriney support | 2.6767 | 24.2776 | 0.271 | 26.4038 | 5.3129 | 1.9924 | 2.0205 | 50.6999 | 16.733 | 107.1181 | 3.1386 | 1.4415 | 39377.8164 | 5.3782 | 43.0016 | 53.0484 | 0.2981 | 12.9563 | 417.258 | 0.7816 | 0.6377 | 6.3251 | 78.5953 | 151.5649 | 97828.5313 | 402.6748 | 26602.8398 | 3.5408 | 9823.7949 | 787.8959 | 17408.377 | 4509.2441 | 74.3858
AZC0308 | 8074 | MURR (SRM-1633a) | BNC4 | 2007-05-06 | NON2-S | 2007-04-06 | Chalco | Nichols, Deborah | Dartmouth College | Mexico | Mexico | Basin of Mexico | Texcoco | Cerro Portezuelo | TX-A-103 | 93M4C |  | 98° 54' 10.281" | -98.902 | 19° 23' 44.045" | 19.395 | 14 | 510200 | 2144600 | Ceramic |  | Atlapulco RB | bowl/molcajete | [6 empty] | Early Postclassic |  |  | pointed wedge support, pit grated | 1.6178 | 21.4824 | 0.2425 | 21.8418 | 4.6896 | 1.8335 | 1.8616 | 47.6948 | 15.6432 | 109.7192 | 2.7941 | 1.3685 | 40652.9727 | 5.8493 | 43.9022 | 53.6993 | 0.2627 | 13.2443 | 392.4069 | 0.7876 | 0.5244 | 5.835 | 67.625 | 155.0482 | 99119.625 | 547.6483 | 26140.5273 | 2.7494 | 9869.4834 | 703.8935 | 17602.4023 | 5030.002 | 76.7512
AZC0309 | 8067 | MURR (SRM-1633a) | BNC4 | 2007-05-06 | NON2-S | 2007-04-06 | Chalco | Nichols, Deborah | Dartmouth College | Mexico | Mexico | Basin of Mexico | Texcoco | Cerro Portezuelo | TX-A-103 | 96L8D |  | 98° 54' 10.281" | -98.902 | 19° 23' 44.045" | 19.395 | 14 | 510200 | 2144600 | Ceramic |  | Atlapulco RB | bowl/molcajete | [6 empty] | Early Postclassic |  |  | pointed wedge support short | 1.2622 | 20.5132 | 0.2203 | 18.776 | 4.4513 | 1.6599 | 1.871 | 42.8274 | 14.6248 | 99.682 | 2.5151 | 1.2651 | 37384.9883 | 5.1333 | 0 | 50.9423 | 0.235 | 12.1742 | 477.4259 | 0.671 | 0.4703 | 5.2099 | 65.4435 | 155.7871 | 91706.0547 | 606.644 | 28739.7871 | 2.6355 | 12272.8027 | 618.4203 | 18121.627 | 4175.564 | 91.2582
AZC0310 | 10024 | MURR (SRM-1633a) | BNC4 | 2007-05-06 | NON2-S | 2007-04-06 | unassigned - probable Chalco | Nichols, Deborah | Dartmouth College | Mexico | Mexico | Basin of Mexico | Texcoco | Cerro Portezuelo | TX-A-103 | 96K7B |  | 98° 54' 10.281" | -98.902 | 19° 23' 44.045" | 19.395 | 14 | 510200 | 2144600 | Ceramic |  | Atlapulco RB | bowl/molcajete | [6 empty] | Early Postclassic |  |  | pointed support and rim | 2.6099 | 16.2636 | 0.1669 | 19.1021 | 3.425 | 0.9557 | 1.4086 | 41.8243 | 14.422 | 108.5875 | 2.3534 | 1.086 | 37453.3086 | 5.3303 | 29.6412 | 46.3728 | 0.1884 | 11.905 | 512.9509 | 0.7051 | 0.3777 | 5.1937 | 62.8289 | 139.4027 | 100012.5703 | 491.7917 | 26894.8848 | 2.2686 | 14025.4141 | 583.7952 | 18000.3047 | 4438.0137 | 73.3208
AZC0311 | 8380 | MURR (SRM-1633a) | BNC4 | 2007-05-06 | NON2-S | 2007-04-06 | unassigned | Nichols, Deborah | Dartmouth College | Mexico | Mexico | Basin of Mexico | Texcoco | Cerro Portezuelo | TX-A-103 | 96K6B |  | 98° 54' 10.281" | -98.902 | 19° 23' 44.045" | 19.395 | 14 | 510200 | 2144600 | Ceramic |  | Atlapulco RB | bowl/molcajete | [6 empty] | Early Postclassic |  |  | scalloped | 2.9792 | 21.5704 | 0.2658 | 20.8123 | 4.6227 | 1.3705 | 1.8508 | 48.1106 | 16.3047 | 94.4819 | 2.5067 | 1.2436 | 40829.9766 | 5.4203 | 39.1291 | 47.4203 | 0.1989 | 12.8387 | 499.6596 | 0.792 | 0.4904 | 5.7335 | 81.1568 | 146.0885 | 97508.8281 | 886.5789 | 23596.4902 | 3.0145 | 11787.918 | 689.8756 | 13239.2295 | 5219.2944 | 86.119
AZC0312 | 3889 | MURR (SRM-1633a) | BNC4 | 2007-05-06 | NON2-S | 2007-04-06 | Chalco | Nichols, Deborah | Dartmouth College | Mexico | Mexico | Basin of Mexico | Texcoco | Cerro Portezuelo | TX-A-103 | 96K6B |  | 98° 54' 10.281" | -98.902 | 19° 23' 44.045" | 19.395 | 14 | 510200 | 2144600 | Ceramic |  | Atlapulco RB | bowl/molcajete | [6 empty] | Early Postclassic |  |  | scalloped rim, pit grated, bird effiguriney support | 2.1265 | 24.0115 | 0.2657 | 24.843 | 5.1991 | 1.5678 | 2.1286 | 51.5191 | 16.5299 | 108.5498 | 3.1408 | 1.4465 | 40103.4219 | 5.511 | 0 | 53.2102 | 0.2211 | 13.3151 | 410.9073 | 0.7325 | 0.6193 | 6.2643 | 69.461 | 171.1099 | 96025.8672 | 470.7602 | 26357.0801 | 3.0218 | 8477.1543 | 789.5347 | 17217.1699 | 4080.3845 | 82.3821
AZC0313 | 3795 | MURR (SRM-1633a) | BNC4 | 2007-05-06 | NON2-S | 2007-04-06 | Texcoco | Nichols, Deborah | Dartmouth College | Mexico | Mexico | Basin of Mexico | Texcoco | Cerro Portezuelo | TX-A-103 | 96K6B |  | 98° 54' 10.281" | -98.902 | 19° 23' 44.045" | 19.395 | 14 | 510200 | 2144600 | Ceramic |  | Atlapulco RB | bowl/molcajete | [6 empty] | Early Postclassic |  |  | exit circle below rim, scallop rim | 1.6466 | 21.5444 | 0.2499 | 22.0281 | 4.7836 | 1.4055 | 1.9505 | 50.3546 | 17.0138 | 111.4376 | 2.9479 | 1.4291 | 40337.2031 | 5.8165 | 59.1455 | 54.4024 | 0.2322 | 13.2696 | 388.073 | 0.7763 | 0.6123 | 5.9821 | 69.3719 | 160.1012 | 96047.875 | 375.0027 | 25704.3047 | 3.2423 | 7962.6729 | 792.6198 | 16734.8438 | 5294.9595 | 77.1714
AZC0314 | 3821 | MURR (SRM-1633a) | BNC4 | 2007-05-06 | NON2-S | 2007-04-06 | Chalco | Nichols, Deborah | Dartmouth College | Mexico | Mexico | Basin of Mexico | Texcoco | Cerro Portezuelo | TX-A-103 | 96O8C |  | 98° 54' 10.281" | -98.902 | 19° 23' 44.045" | 19.395 | 14 | 510200 | 2144600 | Ceramic |  | Atlapulco RB | bowl/molcajete | [6 empty] | Early Postclassic |  |  | scallop rim | 1.95 | 22.5492 | 0.2526 | 22.2926 | 5.0459 | 1.6774 | 2.0111 | 47.2879 | 16.9248 | 109.278 | 2.91 | 1.4109 | 38597.0078 | 5.4534 | 51.2311 | 51.1932 | 0.2533 | 12.8054 | 462.7248 | 0.7306 | 0.5592 | 5.6367 | 70.9338 | 138.9336 | 99070.7188 | 523.3999 | 31675.377 | 3.1149 | 9001.2637 | 771.4285 | 17791.8105 | 4837.3076 | 85.483
AZC0315 | 3808 | MURR (SRM-1633a) | BNC4 | 2007-05-06 | NON2-S | 2007-04-06 | unassigned | Nichols, Deborah | Dartmouth College | Mexico | Mexico | Basin of Mexico | Texcoco | Cerro Portezuelo | TX-A-103 | 96O7A |  | 98° 54' 10.281" | -98.902 | 19° 23' 44.045" | 19.395 | 14 | 510200 | 2144600 | Ceramic |  | Atlapulco RB | bowl/molcajete | [6 empty] | Early Postclassic |  |  | unusual scallop rim | 1.4994 | 20.8455 | 0.2169 | 20.1721 | 4.5786 | 0.7874 | 1.7233 | 47.2792 | 16.016 | 95.309 | 2.5064 | 1.362 | 36610.7617 | 4.8445 | 35.9124 | 55.3177 | 0.2814 | 12.2824 | 420.3241 | 0.6966 | 0.6762 | 5.4627 | 71.4199 | 141.5186 | 92655.9922 | 701.506 | 24846.3203 | 2.8581 | 15828.1699 | 785.725 | 16885.7305 | 3646.2644 | 73.9869
AZC0316 | 3819 | MURR (SRM-1633a) | BNC4 | 2007-05-06 | AZL1-S | 2007-04-20 | Chalco | Nichols, Deborah | Dartmouth College | Mexico | Mexico | Basin of Mexico | Texcoco | Cerro Portezuelo | TX-A-103 | 93M8NWD1 |  | 98° 54' 10.281" | -98.902 | 19° 23' 44.045" | 19.395 | 14 | 510200 | 2144600 | Ceramic |  | Atlapulco RB | bowl/molcajete | [6 empty] | Early Postclassic |  |  | scallop rim, support scar | 1.7993 | 28.6093 | 0.2629 | 30.5808 | 6.4841 | 1.365 | 2.2063 | 59.4181 | 16.6338 | 120.8373 | 2.3762 | 1.6554 | 43703.1328 | 5.4865 | 70.9318 | 48.7391 | 0.2066 | 14.4133 | 410.2874 | 0.7474 | 0.7699 | 6.0869 | 71.3304 | 146.8072 | 101045.7578 | 695.4031 | 25292.2578 | 5.1214 | 13203.4336 | 749.6619 | 15361.0537 | 5347.7671 | 94.6751
AZC0317 | 3245 | MURR (SRM-1633a) | BNC4 | 2007-05-06 | AZL1-S | 2007-04-20 | SB-3 | Nichols, Deborah | Dartmouth College | Mexico | Mexico | Basin of Mexico | Texcoco | Cerro Portezuelo | TX-A-103 | 96K8B |  | 98° 54' 10.281" | -98.902 | 19° 23' 44.045" | 19.395 | 14 | 510200 | 2144600 | Ceramic |  | Atlapulco RB | bowl/molcajete | [6 empty] | Early Postclassic |  |  | rim and wedge support | 2.308 | 17.8163 | 0.2065 | 19.4577 | 4.3906 | 0.8448 | 1.7205 | 37.5971 | 15.0323 | 150.9937 | 3.0531 | 1.2505 | 42133.0977 | 4.8895 | 95.2041 | 43.8302 | 0.2497 | 13.9355 | 554.4315 | 0.5716 | 0.4868 | 4.8763 | 65.4433 | 125.246 | 110555.5313 | 505.3829 | 29202.0098 | 3.0722 | 12086.4189 | 567.1856 | 19016.2266 | 4502.2905 | 101.891
AZC0318 | 3311 | MURR (SRM-1633a) | BNC4 | 2007-05-06 | AZL1-S | 2007-04-20 | unassigned | Nichols, Deborah | Dartmouth College | Mexico | Mexico | Basin of Mexico | Texcoco | Cerro Portezuelo | TX-A-103 | 89C |  | 98° 54' 10.281" | -98.902 | 19° 23' 44.045" | 19.395 | 14 | 510200 | 2144600 | Ceramic |  | Atlapulco RB | bowl/molcajete | [6 empty] | Early Postclassic |  |  | rim and support scar | 1.7484 | 19.1449 | 0.2327 | 19.0525 | 4.0922 | 1.2785 | 1.659 | 45.2145 | 14.7004 | 95.1902 | 2.2888 | 1.1478 | 37884.1367 | 5.1121 | 62.7246 | 48.3527 | 0.2492 | 11.915 | 475.8345 | 0.683 | 0.5276 | 5.767 | 67.0593 | 132.4597 | 95539.8438 | 971.0548 | 34300.6445 | 3.1016 | 12904.0273 | 665.1952 | 16975.0586 | 4519.8486 | 82.8308
AZC0319 | 3174 | MURR (SRM-1633a) | BNC4 | 2007-05-06 | AZL1-S | 2007-04-20 | unassigned | Nichols, Deborah | Dartmouth College | Mexico | Mexico | Basin of Mexico | Texcoco | Cerro Portezuelo | TX-A-103 | 96K8C |  | 98° 54' 10.281" | -98.902 | 19° 23' 44.045" | 19.395 | 14 | 510200 | 2144600 | Ceramic |  | Atlapulco RB | bowl/molcajete | [6 empty] | Early Postclassic |  |  | scallop rim | 3.6704 | 24.7846 | 0.3033 | 25.0908 | 5.5485 | 1.4272 | 2.2222 | 59.0642 | 18.0681 | 112.8132 | 3.0226 | 1.3991 | 41922.4453 | 6.9112 | 60.2504 | 54.8634 | 0.3501 | 15.1341 | 386.4004 | 1.0169 | 0.609 | 9.7924 | 64.9368 | 191.8885 | 115063.6797 | 783.6622 | 21948.2676 | 4.6792 | 15831.9805 | 698.071 | 14718.6426 | 5328.6479 | 102.289
AZC0320 | 3204 | MURR (SRM-1633a) | BNC4 | 2007-05-06 | AZL1-S | 2007-04-20 | unassigned | Nichols, Deborah | Dartmouth College | Mexico | Mexico | Basin of Mexico | Texcoco | Cerro Portezuelo | TX-A-103 | 96O8C |  | 98° 54' 10.281" | -98.902 | 19° 23' 44.045" | 19.395 | 14 | 510200 | 2144600 | Ceramic |  | Atlapulco RB | bowl/molcajete | [6 empty] | Early Postclassic |  |  | slightly scallop, speculative hematite | 4.3807 | 28.6002 | 0.2806 | 28.1384 | 5.7575 | 1.3794 | 2.4891 | 62.3767 | 16.6326 | 112.9962 | 2.9015 | 1.4302 | 42708.1172 | 7.0377 | 0 | 55.8026 | 0.4093 | 14.8044 | 402.3732 | 1.0858 | 0.6571 | 9.9775 | 68.2525 | 162.8991 | 119052.5313 | 698.5076 | 22530.2109 | 4.3953 | 11894.0986 | 678.6899 | 12795.9336 | 4514.4971 | 101.6263
AZC0321 | 3201 | MURR (SRM-1633a) | BNC4 | 2007-05-06 | AZL1-S | 2007-04-20 | Chalco | Nichols, Deborah | Dartmouth College | Mexico | Mexico | Basin of Mexico | Texcoco | Cerro Portezuelo | TX-A-103 | 35A |  | 98° 54' 10.281" | -98.902 | 19° 23' 44.045" | 19.395 | 14 | 510200 | 2144600 | Ceramic |  | Atlapulco RB | bowl/molcajete | [6 empty] | Early Postclassic |  |  |  | 2.1379 | 21.3749 | 0.2172 | 21.8734 | 4.8154 | 0.9473 | 1.6207 | 47.312 | 17.7162 | 109.5825 | 2.3727 | 1.3572 | 42707.5547 | 5.4296 | 44.57 | 48.2179 | 0.2157 | 13.4012 | 362.3568 | 0.7518 | 0.6345 | 5.6955 | 73.0016 | 136.8426 | 89980.0313 | 694.8177 | 24045.2227 | 3.2761 | 9942.2578 | 855.6482 | 14651.3906 | 6003.1357 | 86.8544
AZC0322 | 3209 | MURR (SRM-1633a) | BNC4 | 2007-05-06 | AZL1-S | 2007-04-20 | SB-3 | Nichols, Deborah | Dartmouth College | Mexico | Mexico | Basin of Mexico | Texcoco | Cerro Portezuelo | TX-A-103 | 96O8C |  | 98° 54' 10.281" | -98.902 | 19° 23' 44.045" | 19.395 | 14 | 510200 | 2144600 | Ceramic |  | Atlapulco RB | bowl/molcajete | [6 empty] | Early Postclassic |  |  |  | 2.948 | 23.4179 | 0.2703 | 25.7146 | 5.4648 | 1.8309 | 2.0312 | 53.5476 | 22.806 | 164.4256 | 3.1119 | 1.5659 | 49812.7539 | 6.1053 | 0 | 43.6889 | 0.262 | 15.9666 | 407.3241 | 0.7731 | 0.5976 | 5.9308 | 76.1615 | 148.0159 | 111638.5938 | 409.6924 | 23465.9824 | 3.9369 | 9502.4277 | 817.8096 | 14775.9131 | 5554.8032 | 108.7439
AZC0323 | 3168 | MURR (SRM-1633a) | BNC4 | 2007-05-06 | AZL1-S | 2007-04-20 | Chalco | Nichols, Deborah | Dartmouth College | Mexico | Mexico | Basin of Mexico | Texcoco | Cerro Portezuelo | TX-A-103 | 35D5B |  | 98° 54' 10.281" | -98.902 | 19° 23' 44.045" | 19.395 | 14 | 510200 | 2144600 | Ceramic |  | Atlapulco RB | bowl/molcajete | [6 empty] | Early Postclassic |  |  |  | 2.7069 | 26.9068 | 0.2908 | 30.0032 | 6.27 | 1.1463 | 2.4805 | 60.093 | 18.956 | 130.9544 | 2.6939 | 1.6626 | 48469.5195 | 6.3988 | 49.6464 | 49.4487 | 0.2347 | 16.1786 | 457.2401 | 0.8492 | 0.6985 | 6.3857 | 84.206 | 194.5031 | 106552.7422 | 803.278 | 28646.9648 | 4.7308 | 10920.5273 | 790.9277 | 13654.9541 | 5845.3374 | 93.4372
AZC0324 | 10002 | MURR (SRM-1633a) | BNC4 | 2007-05-06 | AZL1-S | 2007-04-20 | unassigned | Nichols, Deborah | Dartmouth College | Mexico | Mexico | Basin of Mexico | Texcoco | Cerro Portezuelo | TX-A-103 | 96K7B |  | 98° 54' 10.281" | -98.902 | 19° 23' 44.045" | 19.395 | 14 | 510200 | 2144600 | Ceramic |  | Atlapulco RB | bowl/molcajete | [6 empty] | Early Postclassic |  |  | rim and wedge support, pit grate | 1.8606 | 18.1184 | 0.1983 | 18.8058 | 3.6348 | 1.1953 | 1.3565 | 43.0441 | 12.1491 | 100.2848 | 2.539 | 1.0759 | 37886.3438 | 5.6739 | 0 | 51.4133 | 0.2093 | 12.1369 | 482.3947 | 0.7397 | 0.4281 | 5.5525 | 64.0478 | 177.1826 | 97796.5703 | 535.1678 | 25447.1855 | 2.5404 | 14585.0479 | 511.4266 | 16747.6484 | 4787.2256 | 79.2555
AZC0325 | 8416 | MURR (SRM-1633a) | BNC4 | 2007-05-06 | AZL1-S | 2007-04-20 | unassigned - probable Chalco | Nichols, Deborah | Dartmouth College | Mexico | Mexico | Basin of Mexico | Texcoco | Cerro Portezuelo | TX-A-103 | 96K7B |  | 98° 54' 10.281" | -98.902 | 19° 23' 44.045" | 19.395 | 14 | 510200 | 2144600 | Ceramic |  | Atlapulco RB | bowl/molcajete | [6 empty] | Early Postclassic |  |  | scallop rim | 1.8632 | 21.5709 | 0.2325 | 22.4967 | 4.6198 | 1.9354 | 1.7723 | 51.5219 | 18.1334 | 105.2935 | 2.7239 | 1.3587 | 42939.8711 | 5.4135 | 49.6241 | 50.3228 | 0.2382 | 13.8573 | 397.2753 | 0.765 | 0.5135 | 6.1807 | 79.0205 | 150.3651 | 93193.4141 | 614.807 | 22736.666 | 3.3054 | 12132.6758 | 994.9236 | 14223.4883 | 4798.3662 | 82.9149
AZC0326 | 8436 | MURR (SRM-1633a) | BNC4 | 2007-05-06 | AZL1-S | 2007-04-20 | Otumba | Nichols, Deborah | Dartmouth College | Mexico | Mexico | Basin of Mexico | Texcoco | Cerro Portezuelo | TX-A-103 | 35C5A |  | 98° 54' 10.281" | -98.902 | 19° 23' 44.045" | 19.395 | 14 | 510200 | 2144600 | Ceramic |  | Atlapulco RB | bowl/molcajete | [6 empty] | Early Postclassic |  |  | scallop rim | 2.0234 | 20.0053 | 0.219 | 18.1521 | 4.3297 | 1.3983 | 1.5493 | 47.3292 | 15.3586 | 104.2629 | 2.4833 | 1.2264 | 38395.8164 | 5.2241 | 54.8787 | 52.6834 | 0.2443 | 12.5026 | 465.6671 | 0.7644 | 0.4379 | 5.9826 | 69.5101 | 156.3213 | 97869.8047 | 773.2393 | 25749.5195 | 2.9109 | 13202.4482 | 715.7416 | 16181.5713 | 5345.3838 | 72.7258
AZC0327 | 12003 | MURR (SRM-1633a) | BNC4 | 2007-05-06 | AZL1-S | 2007-04-20 | Chalco | Nichols, Deborah | Dartmouth College | Mexico | Mexico | Basin of Mexico | Texcoco | Cerro Portezuelo | TX-A-103 | 35B |  | 98° 54' 10.281" | -98.902 | 19° 23' 44.045" | 19.395 | 14 | 510200 | 2144600 | Ceramic | orange | "imitation" Huastec Fine Paste? | bowl | [6 empty] | Early Postclassic |  |  | everted rim incised | 0 | 24.1372 | 0.2642 | 24.0357 | 5.3612 | 2.179 | 2.183 | 51.179 | 16.9071 | 108.3931 | 3.1576 | 1.4779 | 38641.0195 | 5.2142 | 0 | 53.5262 | 0.2739 | 12.9655 | 394.522 | 0.7319 | 0.6934 | 6.0681 | 73.2404 | 128.1482 | 96415.3828 | 382.4133 | 26137.5898 | 3.8687 | 10011.5645 | 798.4647 | 16701.3926 | 5017.3887 | 92.7533
AZC0328 | 9757 | MURR (SRM-1633a) | BNC4 | 2007-05-06 | AZL1-S | 2007-04-20 | Chalco | Nichols, Deborah | Dartmouth College | Mexico | Mexico | Basin of Mexico | Texcoco | Cerro Portezuelo | TX-A-103 | 32D |  | 98° 54' 10.281" | -98.902 | 19° 23' 44.045" | 19.395 | 14 | 510200 | 2144600 | Ceramic | orange | "imitation" Huastec Fine Paste? | bowl | [6 empty] | Early Postclassic |  |  | incised bands exterior | 2.1411 | 25.861 | 0.2839 | 27.9222 | 5.8356 | 2.0024 | 2.1489 | 53.493 | 17.3582 | 101.0769 | 3.203 | 1.5364 | 40030.3086 | 5.5255 | 48.4527 | 55.152 | 0.2133 | 13.5699 | 330.9922 | 0.7399 | 0.685 | 6.379 | 72.9504 | 162.7698 | 96594.0547 | 472.8208 | 26051.3516 | 3.9021 | 8689.7383 | 868.7426 | 15050.9443 | 4936.0771 | 92.0234
AZC0329 | 9758 | MURR (SRM-1633a) | BNC4 | 2007-05-06 | AZL1-S | 2007-04-20 | Likely Non-Basin | Nichols, Deborah | Dartmouth College | Mexico | Mexico | Basin of Mexico | Texcoco | Cerro Portezuelo | TX-A-103 | 35E4A |  | 98° 54' 10.281" | -98.902 | 19° 23' 44.045" | 19.395 | 14 | 510200 | 2144600 | Ceramic | orange | "imitation" Huastec Fine Paste? | bowl | [6 empty] | Early Postclassic |  |  | red-orange slip, everted incised rim | 57.5452 | 28.1501 | 0.4005 | 27.6107 | 5.9727 | 5.2714 | 3.0615 | 59.1525 | 9.8615 | 42.4343 | 14.2283 | 0.9613 | 19090.7207 | 5.5455 | 28.076 | 57.9106 | 1.2516 | 9.6864 | 236.4398 | 0.8322 | 0.7127 | 10.2256 | 101.9101 | 143.2007 | 64527.9961 | 251.8922 | 210523.2188 | 4.8884 | 8552.4053 | 202.5088 | 525.2968 | 3276.8342 | 91.5111
AZC0330 | 12002 | MURR (SRM-1633a) | BNC4 | 2007-05-06 | AZL1-S | 2007-04-20 | Likely Non-Basin | Nichols, Deborah | Dartmouth College | Mexico | Mexico | Basin of Mexico | Texcoco | Cerro Portezuelo | TX-A-103 | 35B9A |  | 98° 54' 10.281" | -98.902 | 19° 23' 44.045" | 19.395 | 14 | 510200 | 2144600 | Ceramic | orange | orange incised bowl/jar | bowl | [6 empty] | Early Postclassic |  |  | orange with black mottling | 2.5678 | 25.9091 | 0.2795 | 26.0632 | 5.7123 | 1.9616 | 2.1304 | 52.6059 | 17.3213 | 108.817 | 3.2324 | 1.5401 | 39102.5547 | 5.491 | 64.3278 | 51.4106 | 0.2609 | 13.0501 | 391.873 | 0.7483 | 0.6738 | 6.2929 | 71.8932 | 148.2539 | 97442.9219 | 485.4579 | 25674.6797 | 3.8486 | 10158.2432 | 817.3275 | 15652.4932 | 5519.7168 | 86.412
AZC0331 | 12001 | MURR (SRM-1633a) | XPN3 | 2007-05-13 | AZL1-S | 2007-04-20 | Texcoco | Nichols, Deborah | Dartmouth College | Mexico | Mexico | Basin of Mexico | Texcoco | Cerro Portezuelo | TX-A-103 | none |  | 98° 54' 10.281" | -98.902 | 19° 23' 44.045" | 19.395 | 14 | 510200 | 2144600 | Ceramic | orange | orange incised bowl/jar | bowl | [6 empty] | Early Postclassic |  |  | orange with black mottling, recurve rim | 2.2042 | 25.561 | 0.2781 | 26.116 | 5.5154 | 1.6819 | 2.2623 | 56.3293 | 17.9113 | 116.0532 | 3.4056 | 1.6046 | 39851.2344 | 5.8522 | 41.079 | 53.6603 | 0.287 | 13.6077 | 370.3794 | 0.7899 | 0.7166 | 6.4356 | 70.3349 | 138.5774 | 101409.2891 | 551.2672 | 24765.3945 | 4.296 | 8993.4912 | 804.3181 | 15801.668 | 4436.7583 | 91.9159
AZC0332 | 9759 | MURR (SRM-1633a) | XPN3 | 2007-05-13 | AZL1-S | 2007-04-20 | WB1 | Nichols, Deborah | Dartmouth College | Mexico | Mexico | Basin of Mexico | Texcoco | Cerro Portezuelo | TX-A-103 | 35D6B |  | 98° 54' 10.281" | -98.902 | 19° 23' 44.045" | 19.395 | 14 | 510200 | 2144600 | Ceramic | orange | orange incised bowl/jar | bowl | [6 empty] | Early Postclassic |  |  | horizontal exterior incising | 4.2217 | 28.0756 | 0.3712 | 28.0616 | 6.0849 | 1.7794 | 2.7202 | 63.5357 | 18.0017 | 68.3831 | 5.7777 | 1.6165 | 40319.4727 | 6.339 | 46.2382 | 57.9204 | 0.4899 | 14.2729 | 496.4004 | 0.798 | 0.9694 | 7.0266 | 75.7881 | 183.308 | 99157.4844 | 262.5981 | 22181.0313 | 5.0459 | 12095.3535 | 985.8505 | 12742.083 | 5783.7695 | 102.5633
AZC0333 | 9760 | MURR (SRM-1633a) | XPN3 | 2007-05-13 | AZL1-S | 2007-04-20 | Texcoco | Nichols, Deborah | Dartmouth College | Mexico | Mexico | Basin of Mexico | Texcoco | Cerro Portezuelo | TX-A-103 | 35C11B |  | 98° 54' 10.281" | -98.902 | 19° 23' 44.045" | 19.395 | 14 | 510200 | 2144600 | Ceramic | orange | orange incised bowl/jar | bowl | [6 empty] | Early Postclassic |  |  | scallop designs | 1.7467 | 22.8213 | 0.2497 | 25.0896 | 4.7772 | 1.3671 | 1.9588 | 56.0179 | 17.669 | 106.174 | 3.493 | 1.4685 | 41255.1641 | 5.8098 | 51.1029 | 53.1396 | 0.2531 | 13.8454 | 382.5076 | 0.7937 | 0.6421 | 6.4815 | 72.2659 | 138.1778 | 98354.2344 | 609.205 | 23257.1406 | 3.3203 | 9684.9668 | 823.0662 | 14118.0625 | 5452.9146 | 91.2504
AZC0334 | 9761 | MURR (SRM-1633a) | XPN3 | 2007-05-13 | AZL1-S | 2007-04-20 | Chalco | Nichols, Deborah | Dartmouth College | Mexico | Mexico | Basin of Mexico | Texcoco | Cerro Portezuelo | TX-A-103 | 35B |  | 98° 54' 10.281" | -98.902 | 19° 23' 44.045" | 19.395 | 14 | 510200 | 2144600 | Ceramic | orange | orange incised bowl/jar | bowl | [6 empty] | Early Postclassic |  |  | recurve rim, insiced design | 1.3328 | 23.2311 | 0.2097 | 22.751 | 4.8178 | 1.4701 | 1.6694 | 52.7383 | 16.4917 | 106.5774 | 2.5891 | 1.4186 | 40663.043 | 5.6713 | 50.8735 | 48.9596 | 0.2446 | 13.1585 | 429.9391 | 0.7617 | 0.6873 | 6.0238 | 66.3864 | 141.4151 | 95361.3438 | 719.0454 | 24390.7305 | 3.4383 | 11299.9404 | 784.5353 | 14484.1992 | 5178.5117 | 79.4714
AZC0335 | 9762 | MURR (SRM-1633a) | XPN3 | 2007-05-13 | AZL1-S | 2007-04-20 | Chalco | Nichols, Deborah | Dartmouth College | Mexico | Mexico | Basin of Mexico | Texcoco | Cerro Portezuelo | TX-A-103 | 33D |  | 98° 54' 10.281" | -98.902 | 19° 23' 44.045" | 19.395 | 14 | 510200 | 2144600 | Ceramic | orange | orange incised bowl/jar | bowl | [6 empty] | Early Postclassic |  |  | horizontal exterior incising | 2.605 | 27.3836 | 0.3191 | 30.3653 | 6.0356 | 1.4206 | 2.4581 | 60.0037 | 18.5128 | 115.4196 | 3.5633 | 1.6936 | 47698.9258 | 6.3947 | 65.8441 | 55.9707 | 0.321 | 16.3669 | 331.9231 | 0.8784 | 0.8725 | 6.92 | 84.9221 | 175.7079 | 106969.9609 | 432.4424 | 22398.793 | 4.5542 | 9615.6611 | 811.9288 | 12431.7451 | 5596.228 | 93.4534
AZC0336 | 9763 | MURR (SRM-1633a) | XPN3 | 2007-05-13 | AZL1-S | 2007-04-20 | Chalco | Nichols, Deborah | Dartmouth College | Mexico | Mexico | Basin of Mexico | Texcoco | Cerro Portezuelo | TX-A-103 | 35B |  | 98° 54' 10.281" | -98.902 | 19° 23' 44.045" | 19.395 | 14 | 510200 | 2144600 | Ceramic | orange | orange incised bowl/jar | bowl | [6 empty] | Early Postclassic |  |  | incurving bowl, incised exterior rim | 1.3355 | 22.7795 | 0.233 | 22.423 | 4.8876 | 1.0778 | 1.8539 | 50.9538 | 16.5389 | 113.0131 | 2.6332 | 1.4473 | 39582.9648 | 5.435 | 48.5698 | 51.3292 | 0.2496 | 13.5933 | 479.9907 | 0.7628 | 0.8086 | 6.0668 | 63.8702 | 107.0727 | 97608.9297 | 690.2956 | 28224.4883 | 3.1994 | 9966.0293 | 736.7388 | 16440.9609 | 4826.5449 | 86.8007
AZC0337 | 12000 | MURR (SRM-1633a) | XPN3 | 2007-05-13 | AZL1-S | 2007-04-20 | Chalco | Nichols, Deborah | Dartmouth College | Mexico | Mexico | Basin of Mexico | Texcoco | Cerro Portezuelo | TX-A-103 | 35E11A |  | 98° 54' 10.281" | -98.902 | 19° 23' 44.045" | 19.395 | 14 | 510200 | 2144600 | Ceramic | orange | orange incised Jar | bowl | [6 empty] | Early Postclassic |  |  | exterior incised rim | 2.4455 | 24.6921 | 0.285 | 27.13 | 5.4874 | 1.8256 | 2.1994 | 53.8899 | 18.4723 | 125.0111 | 3.2386 | 1.5795 | 46844.5352 | 6.0217 | 62.1258 | 52.5753 | 0.2735 | 15.8477 | 364.5439 | 0.8268 | 0.7514 | 6.1726 | 88.7295 | 152.2168 | 102849.9141 | 393.3232 | 29094.127 | 4.1503 | 8782.7598 | 774.4267 | 14343.5869 | 5888.7817 | 98.554
AZC0338 | 9764 | MURR (SRM-1633a) | XPN3 | 2007-05-13 | AZL1-S | 2007-04-20 | Chalco | Nichols, Deborah | Dartmouth College | Mexico | Mexico | Basin of Mexico | Texcoco | Cerro Portezuelo | TX-A-103 | 29G |  | 98° 54' 10.281" | -98.902 | 19° 23' 44.045" | 19.395 | 14 | 510200 | 2144600 | Ceramic | orange | flaring rim | bowl | [6 empty] | Early Postclassic |  |  | incised everted rim | 1.5595 | 26.252 | 0.2588 | 27.4864 | 5.6548 | 1.5321 | 2.2299 | 55.5713 | 16.6676 | 101.4257 | 2.5032 | 1.5813 | 40584.0938 | 5.6531 | 29.3957 | 57.8216 | 0.2598 | 13.6997 | 465.5284 | 0.7884 | 0.8035 | 6.3723 | 71.6982 | 147.6844 | 95249.0391 | 767.1498 | 25975.9473 | 3.9233 | 11712.333 | 781.1119 | 15145.8672 | 5235.3091 | 85.042
AZC0339 | 9749 | MURR (SRM-1633a) | XPN3 | 2007-05-13 | AZL1-S | 2007-04-20 | SB-3 | Nichols, Deborah | Dartmouth College | Mexico | Mexico | Basin of Mexico | Texcoco | Cerro Portezuelo | TX-A-103 | 96M6D |  | 98° 54' 10.281" | -98.902 | 19° 23' 44.045" | 19.395 | 14 | 510200 | 2144600 | Ceramic | brown | X stick trailed | bowl | [6 empty] | Early Postclassic |  |  |  | 4.0982 | 21.6626 | 0.2725 | 22.2955 | 5.1693 | 2.2538 | 2.0906 | 52.9624 | 21.5037 | 185.6084 | 2.7532 | 1.5445 | 51218.7656 | 6.3558 | 84.5404 | 36.8162 | 0.3054 | 16.4344 | 391.497 | 0.7724 | 0.6918 | 5.7356 | 74.1004 | 161.5531 | 110020.9609 | 557.6893 | 22650.3555 | 3.5957 | 10264.8672 | 791.5823 | 16042.5957 | 6454.2192 | 104.9851
AZC0340 | 9750 | MURR (SRM-1633a) | XPN3 | 2007-05-13 | AZL1-S | 2007-04-20 | Otumba | Nichols, Deborah | Dartmouth College | Mexico | Mexico | Basin of Mexico | Texcoco | Cerro Portezuelo | TX-A-103 | 96K7E |  | 98° 54' 10.281" | -98.902 | 19° 23' 44.045" | 19.395 | 14 | 510200 | 2144600 | Ceramic | brown | X stick trailed | bowl | [6 empty] | Early Postclassic |  |  |  | 1.5638 | 21.2686 | 0.2322 | 24.409 | 4.7473 | 2.2139 | 1.8894 | 45.2552 | 15.082 | 99.0396 | 3.5319 | 1.3555 | 37369.2109 | 5.2103 | 50.0925 | 52.9446 | 0.2351 | 12.4884 | 464.3156 | 0.6923 | 0.7028 | 5.6493 | 70.2228 | 123.4072 | 97810.4844 | 620.5546 | 23997.5352 | 3.2616 | 10447.041 | 850.7171 | 16608.041 | 4859.9668 | 90.1938
AZC0341 | 9751 | MURR (SRM-1633a) | XPN3 | 2007-05-13 | AZL1-S | 2007-04-20 | Chalco | Nichols, Deborah | Dartmouth College | Mexico | Mexico | Basin of Mexico | Texcoco | Cerro Portezuelo | TX-A-103 | 96M(8)C |  | 98° 54' 10.281" | -98.902 | 19° 23' 44.045" | 19.395 | 14 | 510200 | 2144600 | Ceramic | brown | X stick trailed | bowl | [6 empty] | Early Postclassic |  |  | AZ | 1.6972 | 19.7627 | 0.2211 | 20.6503 | 4.3917 | 1.3101 | 1.5092 | 42.3782 | 16.5137 | 119.6806 | 2.2877 | 1.32 | 40368.7344 | 4.9549 | 61.8011 | 42.5398 | 0.1477 | 13.4691 | 519.3688 | 0.6233 | 0.9771 | 4.8473 | 69.8715 | 133.385 | 96258.4766 | 474.7486 | 27323.1152 | 3.1624 | 15957.0537 | 731.5084 | 17688.7246 | 5659.5825 | 87.1935
AZC0342 | 9752 | MURR (SRM-1633a) | XPN3 | 2007-05-13 | AZL1-S | 2007-04-20 | unassigned - probable Chalco | Nichols, Deborah | Dartmouth College | Mexico | Mexico | Basin of Mexico | Texcoco | Cerro Portezuelo | TX-A-103 | 96.8D |  | 98° 54' 10.281" | -98.902 | 19° 23' 44.045" | 19.395 | 14 | 510200 | 2144600 | Ceramic | brown | X stick trailed | bowl | [6 empty] | Early Postclassic |  |  |  | 1.5632 | 19.0678 | 0.1724 | 20.1552 | 4.1565 | 0.6011 | 1.4444 | 43.1175 | 14.6981 | 116.4198 | 2.339 | 1.2397 | 39502.207 | 4.9198 | 47.5946 | 43.1847 | 0.1626 | 12.5135 | 361.7664 | 0.6566 | 0.5133 | 4.7536 | 67.3472 | 132.4709 | 97329.0234 | 361.3259 | 24954.8203 | 3.2093 | 19770.4941 | 690.6482 | 17656.9004 | 4920.2231 | 84.8848
AZC0343 | 9753 | MURR (SRM-1633a) | XPN3 | 2007-05-13 | AZL1-S | 2007-04-20 | NW Basin (Tultitlan?) | Nichols, Deborah | Dartmouth College | Mexico | Mexico | Basin of Mexico | Texcoco | Cerro Portezuelo | TX-A-103 | 96O7D |  | 98° 54' 10.281" | -98.902 | 19° 23' 44.045" | 19.395 | 14 | 510200 | 2144600 | Ceramic | brown | X stick trailed | bowl | [6 empty] | Early Postclassic |  |  |  | 1.8793 | 23.7029 | 0.3353 | 22.8194 | 5.3349 | 4.5361 | 1.7813 | 54.526 | 12.3496 | 89.7623 | 5.4467 | 1.4675 | 29145.6152 | 5.0177 | 56.0786 | 50.2703 | 0.3028 | 10.9664 | 318.7973 | 0.7216 | 0.7123 | 6.5374 | 68.0541 | 146.9849 | 88808.8359 | 500.7889 | 19810.1406 | 3.5147 | 12525.3145 | 612.3768 | 14997.7783 | 4744.4492 | 90.0339
AZC0344 | 9754 | MURR (SRM-1633a) | XPN3 | 2007-05-13 | AZL1-S | 2007-04-20 | Otumba | Nichols, Deborah | Dartmouth College | Mexico | Mexico | Basin of Mexico | Texcoco | Cerro Portezuelo | TX-A-103 | 96M8C |  | 98° 54' 10.281" | -98.902 | 19° 23' 44.045" | 19.395 | 14 | 510200 | 2144600 | Ceramic | brown | X stick trailed | bowl | [6 empty] | Early Postclassic |  |  |  | 2.0434 | 19.4442 | 0.2438 | 18.8809 | 4.3321 | 2.1164 | 1.6968 | 42.1504 | 13.9172 | 94.3223 | 3.9811 | 1.3101 | 37405.418 | 5.0371 | 47.4997 | 56.4228 | 0.2493 | 12.3837 | 416.9698 | 0.6748 | 0.7356 | 5.2837 | 66.5208 | 128.5572 | 99972.4688 | 388.2973 | 24890.8457 | 3.3531 | 10908.3418 | 721.3363 | 17400.7422 | 4805.4839 | 75.2917
AZC0345 | 9755 | MURR (SRM-1633a) | XPN3 | 2007-05-13 | AZL1-S | 2007-04-20 | SB-3 | Nichols, Deborah | Dartmouth College | Mexico | Mexico | Basin of Mexico | Texcoco | Cerro Portezuelo | TX-A-103 | 35A |  | 98° 54' 10.281" | -98.902 | 19° 23' 44.045" | 19.395 | 14 | 510200 | 2144600 | Ceramic | brown | X stick trailed | [7 empty] | Early Postclassic |  |  |  | 2.4777 | 24.3387 | 0.3054 | 27.4775 | 5.8631 | 1.832 | 2.361 | 51.5759 | 20.7945 | 178.3144 | 2.4736 | 1.6471 | 50485.2969 | 6.1531 | 80.7008 | 27.9016 | 0.2492 | 16.661 | 523.6467 | 0.8233 | 0.8392 | 5.4929 | 73.2636 | 151.4238 | 109988.8828 | 636.9661 | 26815.291 | 4.102 | 8996.6318 | 797.6051 | 16366.5947 | 6030.8101 | 101.5191
AZC0346 | 9733 | MURR (SRM-1633a) | XPN3 | 2007-05-13 | AZL1-S | 2007-04-20 | Chalco | Nichols, Deborah | Dartmouth College | Mexico | Mexico | Basin of Mexico | Texcoco | Cerro Portezuelo | TX-A-103 | none |  | 98° 54' 10.281" | -98.902 | 19° 23' 44.045" | 19.395 | 14 | 510200 | 2144600 | Ceramic | bowl/jar | imitation plumbate | [7 empty] | Early Postclassic |  |  | orange with metalic sheen, recurve rim bowl/jar, ext. incise | 1.429 | 23.0982 | 0.2714 | 23.6353 | 5.1306 | 1.5258 | 2.0169 | 47.8613 | 17.5816 | 119.9935 | 3.0201 | 1.4753 | 39709.7617 | 5.3683 | 42.3787 | 49.596 | 0.202 | 13.5556 | 416.607 | 0.745 | 0.6741 | 5.7652 | 68.4098 | 121.9286 | 105419.4766 | 420.0404 | 27633.4434 | 3.4682 | 8427.3027 | 796.7079 | 18486.2422 | 5080.9087 | 92.9252
AZC0347 | 9734 | MURR (SRM-1633a) | XPN3 | 2007-05-13 | AZL2-S | 2007-04-20 | WB1 | Nichols, Deborah | Dartmouth College | Mexico | Mexico | Basin of Mexico | Texcoco | Cerro Portezuelo | TX-A-103 | Surface |  | 98° 54' 10.281" | -98.902 | 19° 23' 44.045" | 19.395 | 14 | 510200 | 2144600 | Ceramic |  | imitation plumbate | MINI JAR | [6 empty] | Early Postclassic |  |  | circles and bands incised | 2.7448 | 28.5354 | 0.3648 | 28.5634 | 6.3305 | 1.8691 | 2.7151 | 58.5116 | 17.7326 | 67.6072 | 5.1535 | 1.5871 | 39913.1953 | 6.311 | 0 | 58.0896 | 0.3356 | 14.0219 | 356.0048 | 0.7652 | 0.9325 | 6.9033 | 74.8874 | 181.555 | 93220.0781 | 291.5704 | 24160.7793 | 4.7079 | 8597.2031 | 834.6453 | 12724.123 | 4699.3613 | 69.283
AZC0348 | 13854 | MURR (SRM-1633a) | XPN3 | 2007-05-13 | AZL2-S | 2007-04-20 | Chalco | Nichols, Deborah | Dartmouth College | Mexico | Mexico | Basin of Mexico | Texcoco | Cerro Portezuelo | TX-A-103 | 96N7B |  | 98° 54' 10.281" | -98.902 | 19° 23' 44.045" | 19.395 | 14 | 510200 | 2144600 | Ceramic | orange | orange slip | bowl | [6 empty] | Early Postclassic |  |  | orange everted rim with incised panel design | 3.4105 | 25.9416 | 0.2965 | 26.5168 | 5.6999 | 1.9578 | 2.3424 | 51.7915 | 15.8286 | 89.7487 | 2.5561 | 1.5144 | 39108.5039 | 5.4812 | 41.7178 | 52.6433 | 0.2491 | 13.4388 | 443.7652 | 0.7501 | 0.7515 | 6.4051 | 72.5375 | 159.4064 | 89117.9375 | 568.223 | 23779.8281 | 3.2501 | 11440.2744 | 720.7278 | 14881.5527 | 4549.1191 | 73.8984
AZC0349 | 13744 | MURR (SRM-1633a) | XPN3 | 2007-05-13 | AZL2-S | 2007-04-20 | Chalco | Nichols, Deborah | Dartmouth College | Mexico | Mexico | Basin of Mexico | Texcoco | Cerro Portezuelo | TX-A-103 | 96L8D |  | 98° 54' 10.281" | -98.902 | 19° 23' 44.045" | 19.395 | 14 | 510200 | 2144600 | Ceramic |  | orange slip | bowl | [6 empty] | Early Postclassic |  |  | recurve rim, darkened slip, incised exterior below rim | 2.8216 | 26.4698 | 0.3027 | 27.6379 | 5.7732 | 1.7378 | 2.2291 | 53.2533 | 17.5188 | 105.949 | 3.4202 | 1.5509 | 40215.4414 | 5.537 | 42.8055 | 52.5058 | 0.2358 | 13.6629 | 339.9035 | 0.7814 | 0.7424 | 6.4024 | 70.1621 | 130.458 | 90630.125 | 388.6404 | 25425.4746 | 3.7856 | 7984.8115 | 792.8826 | 14717.6787 | 4835.1548 | 86.2262
AZC0350 | 13746 | MURR (SRM-1633a) | XPN3 | 2007-05-13 | AZL2-S | 2007-04-20 | Chalco | Nichols, Deborah | Dartmouth College | Mexico | Mexico | Basin of Mexico | Texcoco | Cerro Portezuelo | TX-A-103 | 35A |  | 98° 54' 10.281" | -98.902 | 19° 23' 44.045" | 19.395 | 14 | 510200 | 2144600 | Ceramic |  | orange slip | bowl | [6 empty] | Early Postclassic |  |  | recurve rim, darkened slip, incised exterior below rim | 1.9501 | 25.9971 | 0.308 | 29.9078 | 5.6372 | 1.7436 | 2.1151 | 53.1725 | 17.3742 | 108.9806 | 3.2994 | 1.5593 | 40581.1055 | 5.8643 | 38.515 | 54.2824 | 0 | 13.7709 | 387.1906 | 0.7629 | 0.8041 | 6.4402 | 67.9615 | 168.8921 | 94327.8438 | 544.8068 | 25133.0176 | 3.4991 | 9820.3828 | 786.4415 | 15634.7051 | 4095.0366 | 77.5541
AZC0351 | 13757 | MURR (SRM-1633a) | XPN3 | 2007-05-13 | AZL2-S | 2007-04-20 | Chalco | Nichols, Deborah | Dartmouth College | Mexico | Mexico | Basin of Mexico | Texcoco | Cerro Portezuelo | TX-A-103 | 35A |  | 98° 54' 10.281" | -98.902 | 19° 23' 44.045" | 19.395 | 14 | 510200 | 2144600 | Ceramic |  | orange slip | bowl | [6 empty] | Early Postclassic |  |  | recurve rim,incised exterior below rim | 2.4984 | 25.178 | 0.2889 | 24.5346 | 5.4459 | 1.8056 | 2.1065 | 51.3515 | 17.0943 | 104.4795 | 3.2136 | 1.5035 | 39881.832 | 5.4559 | 41.2974 | 54.0406 | 0 | 13.7328 | 357.3834 | 0.7754 | 0.7552 | 6.2613 | 72.5501 | 141.8013 | 89541.3672 | 479.7461 | 23515.9297 | 3.795 | 8476.6846 | 786.7426 | 15380.6865 | 3900.3652 | 65.9997
AZC0352 | 13760 | MURR (SRM-1633a) | XPN3 | 2007-05-13 | AZL2-S | 2007-04-20 | unassigned | Nichols, Deborah | Dartmouth College | Mexico | Mexico | Basin of Mexico | Texcoco | Cerro Portezuelo | TX-A-103 | 35D5C |  | 98° 54' 10.281" | -98.902 | 19° 23' 44.045" | 19.395 | 14 | 510200 | 2144600 | Ceramic |  | orange slip | bowl | [6 empty] | Early Postclassic |  |  | recurve rim,incised exterior below rim | 3.1068 | 26.6188 | 0.3577 | 27.9156 | 6.2319 | 2.4008 | 2.5475 | 61.2961 | 31.5132 | 153.5459 | 4.5984 | 1.7754 | 60568.9141 | 8.7743 | 45.3958 | 58.1754 | 0.5662 | 18.7751 | 388.093 | 1.0112 | 0.8186 | 7.669 | 78.8458 | 208.9082 | 119111.375 | 336.5971 | 18085.0762 | 3.4304 | 6800.6602 | 878.4974 | 14341.7051 | 7984.0264 | 163.6222
AZC0353 | 13764 | MURR (SRM-1633a) | XPN3 | 2007-05-13 | AZL2-S | 2007-04-20 | Chalco | Nichols, Deborah | Dartmouth College | Mexico | Mexico | Basin of Mexico | Texcoco | Cerro Portezuelo | TX-A-103 | 2A |  | 98° 54' 10.281" | -98.902 | 19° 23' 44.045" | 19.395 | 14 | 510200 | 2144600 | Ceramic |  | orange slip | bowl | [6 empty] | Early Postclassic |  |  | recurve rim,incised exterior below rim, flat rim | 1.8876 | 27.4656 | 0.3021 | 28.2508 | 5.9652 | 1.5588 | 2.2861 | 55.6956 | 18.0273 | 100.1376 | 3.46 | 1.5769 | 40518.5977 | 5.7655 | 57.9016 | 57.4804 | 0.2814 | 13.7967 | 320.4794 | 0.7966 | 0.8062 | 6.69 | 73.986 | 145.9381 | 88567.9531 | 428.6942 | 21459.4316 | 3.3289 | 8418.7148 | 826.7342 | 12639.3691 | 4559.52 | 79.2404
AZC0354 | 13768 | MURR (SRM-1633a) | XPN3 | 2007-05-13 | AZL2-S | 2007-04-20 | Chalco | Nichols, Deborah | Dartmouth College | Mexico | Mexico | Basin of Mexico | Texcoco | Cerro Portezuelo | TX-A-103 | 96L7A |  | 98° 54' 10.281" | -98.902 | 19° 23' 44.045" | 19.395 | 14 | 510200 | 2144600 | Ceramic |  | orange slip | bowl | [6 empty] | Early Postclassic |  |  | recurve rim, int mottle, incised exterior below rim, flat rim | 1.8819 | 26.2106 | 0.2773 | 27.9193 | 5.6561 | 1.5629 | 2.159 | 53.4486 | 17.4685 | 109.5761 | 3.4356 | 1.5704 | 40104.4141 | 5.5406 | 69.6199 | 52.6715 | 0.2422 | 13.6989 | 320.2518 | 0.735 | 0.7707 | 6.3683 | 68.3955 | 138.1105 | 96657.3984 | 420.1762 | 24341.4688 | 2.9905 | 8837.7656 | 788.2734 | 15078.542 | 4800.4858 | 87.8708
AZC0355 | 13778 | MURR (SRM-1633a) | XPN3 | 2007-05-13 | AZL2-S | 2007-04-20 | unassigned - probable Otumba | Nichols, Deborah | Dartmouth College | Mexico | Mexico | Basin of Mexico | Texcoco | Cerro Portezuelo | TX-A-103 |  |  | 98° 54' 10.281" | -98.902 | 19° 23' 44.045" | 19.395 | 14 | 510200 | 2144600 | Ceramic |  | orange slip | jar | [6 empty] | Early Postclassic |  |  | metalic sheen - incised exterior rim | 3.4876 | 23.3867 | 0.3543 | 24.8103 | 5.23 | 2.6167 | 2.6 | 47.8066 | 13.0125 | 71.9071 | 5.7092 | 1.1793 | 36367.7539 | 5.501 | 0 | 89.5977 | 0.6421 | 14.1952 | 291.9257 | 0.7031 | 0.8235 | 6.6557 | 95.7217 | 119.8775 | 70516.5313 | 324.6631 | 69287.0313 | 4.1417 | 17016.6328 | 463.112 | 7935.792 | 4306.6333 | 122.4315
AZC0356 | 13772 | MURR (SRM-1633a) | XPN3 | 2007-05-13 | AZL2-S | 2007-04-20 | unassigned | Nichols, Deborah | Dartmouth College | Mexico | Mexico | Basin of Mexico | Texcoco | Cerro Portezuelo | TX-A-103 | 96M6C |  | 98° 54' 10.281" | -98.902 | 19° 23' 44.045" | 19.395 | 14 | 510200 | 2144600 | Ceramic |  | orange slip | bowl | [6 empty] | Early Postclassic |  |  | red rim, incurve bowl | 1.7506 | 20.7547 | 0.2574 | 24.139 | 4.8829 | 1.0981 | 1.9267 | 49.2435 | 21.6383 | 135.6493 | 2.9234 | 1.3659 | 50435.4844 | 5.8715 | 66.3328 | 49.5502 | 0.4045 | 16.6917 | 450.7045 | 0.5716 | 0.6263 | 5.0816 | 68.751 | 132.4891 | 101304.5781 | 330.8362 | 28246.2949 | 2.6662 | 5269.187 | 821.5592 | 18273.6328 | 5977.2378 | 112.6388
AZC0357 | 13833 | MURR (SRM-1633a) | XPN3 | 2007-05-13 | AZL2-S | 2007-04-20 | Chalco | Nichols, Deborah | Dartmouth College | Mexico | Mexico | Basin of Mexico | Texcoco | Cerro Portezuelo | TX-A-103 | 96L7A |  | 98° 54' 10.281" | -98.902 | 19° 23' 44.045" | 19.395 | 14 | 510200 | 2144600 | Ceramic |  | imitation huastec/fine paste | bowl | [6 empty] | Early Postclassic |  |  | incised everted rim | 2.0964 | 27.4607 | 0.3181 | 27.4803 | 6.0226 | 1.6462 | 2.2862 | 54.0922 | 18.2371 | 104.8462 | 3.4493 | 1.612 | 39945.8594 | 5.6251 | 55.8942 | 55.7345 | 0.2475 | 13.5779 | 336.1658 | 0.771 | 0.7925 | 6.4234 | 71.1298 | 136.2124 | 92944.9844 | 370.9499 | 23674.4766 | 3.7191 | 6579.0972 | 818.3749 | 13697.8613 | 4301.6479 | 86.5024
AZC0358 | 13834 | MURR (SRM-1633a) | XPN3 | 2007-05-13 | AZL2-S | 2007-04-20 | Chalco | Nichols, Deborah | Dartmouth College | Mexico | Mexico | Basin of Mexico | Texcoco | Cerro Portezuelo | TX-A-103 | 96K(6)C |  | 98° 54' 10.281" | -98.902 | 19° 23' 44.045" | 19.395 | 14 | 510200 | 2144600 | Ceramic |  | imitation huastec/fine paste | bowl | [6 empty] | Early Postclassic |  |  | incised everted rim | 1.4784 | 25.3621 | 0.2849 | 26.1815 | 5.5148 | 1.6644 | 2.0406 | 51.8627 | 17.4149 | 112.7669 | 3.2755 | 1.5583 | 39700.3047 | 5.7057 | 36.6303 | 51.9953 | 0.2556 | 13.4457 | 390.7567 | 0.75 | 0.7435 | 6.1765 | 66.6091 | 156.0791 | 96973.6641 | 401.5556 | 25932.9629 | 3.4305 | 9979.5791 | 762.632 | 16063.4375 | 4159.5425 | 80.9534
AZC0359 | 13835 | MURR (SRM-1633a) | XPN3 | 2007-05-13 | AZL2-S | 2007-04-20 | Chalco | Nichols, Deborah | Dartmouth College | Mexico | Mexico | Basin of Mexico | Texcoco | Cerro Portezuelo | TX-A-103 | 35F5A |  | 98° 54' 10.281" | -98.902 | 19° 23' 44.045" | 19.395 | 14 | 510200 | 2144600 | Ceramic |  | imitation huastec/fine paste | bowl | [6 empty] | Early Postclassic |  |  | hollow support, square rim | 2.7346 | 26.7819 | 0.3003 | 28.6957 | 5.9198 | 1.6395 | 2.267 | 53.4572 | 18.0168 | 110.2757 | 3.4534 | 1.5772 | 40928.2539 | 5.6395 | 53.3124 | 53.0927 | 0.2466 | 13.91 | 344.4714 | 0.7821 | 0.7907 | 6.4757 | 70.6671 | 134.1032 | 94565.2891 | 457.7417 | 24877.7715 | 3.9153 | 7058.7104 | 818.6373 | 13953.3477 | 4365.3232 | 89.6526
AZC0360 | 13836 | MURR (SRM-1633a) | XPN3 | 2007-05-13 | AZL2-S | 2007-04-20 | Chalco | Nichols, Deborah | Dartmouth College | Mexico | Mexico | Basin of Mexico | Texcoco | Cerro Portezuelo | TX-A-103 | 96M7B |  | 98° 54' 10.281" | -98.902 | 19° 23' 44.045" | 19.395 | 14 | 510200 | 2144600 | Ceramic |  | imitation huastec/fine paste | bowl | [6 empty] | Early Postclassic |  |  | hollow support, square rim | 1.9885 | 25.9652 | 0.2806 | 26.4204 | 5.7019 | 1.9689 | 2.2345 | 52.8424 | 17.1151 | 104.7724 | 3.3402 | 1.5695 | 40728.6328 | 5.6181 | 39.1313 | 52.5407 | 0.2176 | 13.916 | 403.909 | 0.761 | 0.7344 | 6.3652 | 74.1165 | 157.0961 | 92477.7344 | 417.7607 | 25052.3203 | 3.3279 | 10958.8242 | 781.3833 | 14376.751 | 4418.3408 | 84.4557
AZC0361 | 13837 | MURR (SRM-1633a) | XPN3 | 2007-05-13 | AZL2-S | 2007-04-20 | Chalco | Nichols, Deborah | Dartmouth College | Mexico | Mexico | Basin of Mexico | Texcoco | Cerro Portezuelo | TX-A-103 | 35A |  | 98° 54' 10.281" | -98.902 | 19° 23' 44.045" | 19.395 | 14 | 510200 | 2144600 | Ceramic |  | red slip | bowl | [6 empty] | Early Postclassic |  |  | square rim | 2.1262 | 24.6217 | 0.2223 | 24.7661 | 5.0965 | 1.4751 | 1.8107 | 50.6447 | 16.3791 | 96.5123 | 2.4701 | 1.4016 | 39904.957 | 5.539 | 55.2408 | 49.4264 | 0.2388 | 13.0285 | 384.5558 | 0.7256 | 0.6199 | 6.3153 | 66.8627 | 146.906 | 91711.0703 | 665.3604 | 25214.6934 | 2.547 | 11565.0527 | 764.7266 | 14354.7334 | 4869.1064 | 87.5355
AZC0362 | 13838 | MURR (SRM-1633a) | XPN3 | 2007-05-13 | AZL2-S | 2007-04-20 | unassigned - probable Chalco | Nichols, Deborah | Dartmouth College | Mexico | Mexico | Basin of Mexico | Texcoco | Cerro Portezuelo | TX-A-103 | 96O7C |  | 98° 54' 10.281" | -98.902 | 19° 23' 44.045" | 19.395 | 14 | 510200 | 2144600 | Ceramic |  | red slip | jar | [6 empty] | Early Postclassic |  |  | incised | 2.246 | 19.2621 | 0.1739 | 20.4299 | 3.8799 | 1.3311 | 1.3672 | 45.7719 | 16.2393 | 96.2125 | 2.6498 | 1.1197 | 39387.8711 | 5.2661 | 35.6052 | 56.15 | 0.2424 | 12.1833 | 385.3953 | 0.738 | 0.4804 | 5.3564 | 70.5969 | 153.09 | 91456.9375 | 696.081 | 23014.9941 | 2.2219 | 12459.9072 | 747.4284 | 14318.5762 | 3786.561 | 58.1467
AZC0363 | 13839 | MURR (SRM-1633a) | XPN3 | 2007-05-13 | AZL2-S | 2007-04-20 | WB1 | Nichols, Deborah | Dartmouth College | Mexico | Mexico | Basin of Mexico | Texcoco | Cerro Portezuelo | TX-A-103 | 96K6A |  | 98° 54' 10.281" | -98.902 | 19° 23' 44.045" | 19.395 | 14 | 510200 | 2144600 | Ceramic |  | red slip | bowl | [6 empty] | Early Postclassic |  |  |  | 4.171 | 26.5563 | 0.3341 | 25.8755 | 5.9456 | 1.7881 | 2.4569 | 56.2678 | 17.0951 | 64.4733 | 4.4231 | 1.5492 | 38259.9961 | 6.171 | 27.6845 | 54.0288 | 0.4264 | 13.519 | 373.087 | 0.7379 | 0.8141 | 6.4286 | 75.8053 | 150.2095 | 91550.7813 | 334.4898 | 21267.7031 | 4.1405 | 13008.3164 | 836.3994 | 14467.5645 | 4487.4463 | 77.6914
AZC0364 | 13840 | MURR (SRM-1633a) | XPN3 | 2007-05-13 | AZL2-S | 2007-04-20 | Chalco | Nichols, Deborah | Dartmouth College | Mexico | Mexico | Basin of Mexico | Texcoco | Cerro Portezuelo | TX-A-103 | 96M7A |  | 98° 54' 10.281" | -98.902 | 19° 23' 44.045" | 19.395 | 14 | 510200 | 2144600 | Ceramic |  | red slip | bowl | [6 empty] | Early Postclassic |  |  | plain bowl | 1.9512 | 25.5723 | 0.2872 | 26.8577 | 5.5426 | 1.7966 | 2.0101 | 51.7653 | 16.1535 | 99.2361 | 2.5524 | 1.5011 | 39089.4375 | 5.4304 | 0 | 49.0978 | 0.2472 | 13.2307 | 506.1356 | 0.7088 | 0.7096 | 6.2023 | 64.6144 | 154.7633 | 86289.3672 | 504.2485 | 22390.4961 | 3.2678 | 13772.2598 | 719.6248 | 15129.0039 | 4925.7871 | 79.9883
AZC0365 | 13841 | MURR (SRM-1633a) | XPN3 | 2007-05-13 | AZL2-S | 2007-04-20 | Chalco | Nichols, Deborah | Dartmouth College | Mexico | Mexico | Basin of Mexico | Texcoco | Cerro Portezuelo | TX-A-103 | 35C5C |  | 98° 54' 10.281" | -98.902 | 19° 23' 44.045" | 19.395 | 14 | 510200 | 2144600 | Ceramic |  | red slip | bowl | [6 empty] | Early Postclassic |  |  | plain bowl | 1.48 | 23.5799 | 0.2456 | 24.0738 | 5.1243 | 1.6828 | 1.7962 | 49.0024 | 16.6587 | 108.2438 | 2.6677 | 1.4691 | 38560.4766 | 5.2318 | 61.4729 | 51.6458 | 0.2454 | 12.7005 | 453.2702 | 0.774 | 0.7014 | 5.6346 | 67.9312 | 141.8365 | 88535.6484 | 421.1323 | 26998.0879 | 2.9071 | 12633.1182 | 750.4808 | 17009.1895 | 4438.5967 | 71.2682
AZC0366 | 13842 | MURR (SRM-1633a) | XPN3 | 2007-05-13 | AZL2-S | 2007-04-20 | Chalco | Nichols, Deborah | Dartmouth College | Mexico | Mexico | Basin of Mexico | Texcoco | Cerro Portezuelo | TX-A-103 | 96K6B |  | 98° 54' 10.281" | -98.902 | 19° 23' 44.045" | 19.395 | 14 | 510200 | 2144600 | Ceramic |  | red slip | bowl | [6 empty] | Early Postclassic |  |  | plain bowl | 2.8433 | 24.2239 | 0.2399 | 26.7735 | 5.2094 | 1.3313 | 1.9207 | 49.9178 | 14.7478 | 95.4574 | 2.4789 | 1.4032 | 37757.1758 | 5.3026 | 58.4249 | 52.1582 | 0.2342 | 12.6409 | 433.8913 | 0.7265 | 0.6529 | 6.1954 | 68.089 | 158.429 | 83398.0547 | 641.2102 | 21770.4629 | 2.8248 | 12669.9297 | 590.2935 | 14286.7275 | 4092.9819 | 81.9144
AZC0367 | 13843 | MURR (SRM-1633a) | XPN3 | 2007-05-13 | AZL2-S | 2007-04-20 | unassigned - probable Chalco | Nichols, Deborah | Dartmouth College | Mexico | Mexico | Basin of Mexico | Texcoco | Cerro Portezuelo | TX-A-103 | 29B |  | 98° 54' 10.281" | -98.902 | 19° 23' 44.045" | 19.395 | 14 | 510200 | 2144600 | Ceramic |  | red slip | bowl | [6 empty] | Early Postclassic |  |  | plain bowl | 1.5562 | 18.0077 | 0.155 | 17.9833 | 3.5089 | 1.2115 | 1.3561 | 36.6171 | 17.7784 | 110.376 | 2.3667 | 1.0808 | 42311.5547 | 5.1909 | 60.1313 | 44.2518 | 0.2398 | 12.3519 | 465.1933 | 0.7382 | 0.4069 | 4.4466 | 73.887 | 109.9 | 89682.7344 | 569.3377 | 27736.6289 | 1.7667 | 11831.2861 | 756.6564 | 16117.6387 | 4505.8374 | 87.7471
AZC0368 | 13844 | MURR (SRM-1633a) | XPN3 | 2007-05-13 | AZL2-S | 2007-04-20 | Chalco | Nichols, Deborah | Dartmouth College | Mexico | Mexico | Basin of Mexico | Texcoco | Cerro Portezuelo | TX-A-103 | 96K6B |  | 98° 54' 10.281" | -98.902 | 19° 23' 44.045" | 19.395 | 14 | 510200 | 2144600 | Ceramic |  | brown/orange | sahumador | [6 empty] | Early Postclassic |  |  |  | 2.1918 | 23.0971 | 0.2748 | 25.255 | 5.3614 | 1.5181 | 1.9138 | 48.4005 | 18.6804 | 142.3777 | 2.5397 | 1.4755 | 47630.1641 | 5.6765 | 75.8004 | 49.586 | 0.2838 | 15.9088 | 427.528 | 0.7728 | 0.7037 | 5.9153 | 77.9132 | 144.0919 | 94087.8984 | 613.0964 | 25632.5039 | 3.7232 | 9105.9326 | 743.2736 | 13275.0938 | 5165.4468 | 96.4697
AZC0369 | 13845 | MURR (SRM-1633a) | XPN3 | 2007-05-13 | AZL2-S | 2007-04-20 | SB-4 | Nichols, Deborah | Dartmouth College | Mexico | Mexico | Basin of Mexico | Texcoco | Cerro Portezuelo | TX-A-103 | 93M8NWF |  | 98° 54' 10.281" | -98.902 | 19° 23' 44.045" | 19.395 | 14 | 510200 | 2144600 | Ceramic |  | brown/orange | sahumador | [6 empty] | Early Postclassic |  |  |  | 1.9727 | 21.2936 | 0.2575 | 22.8392 | 5.2835 | 1.9534 | 2.0732 | 44.5319 | 23.0839 | 189.2439 | 2.0729 | 1.5623 | 46601.7813 | 5.1781 | 68.435 | 29.6429 | 0 | 15.7164 | 499.4192 | 0.5778 | 0.644 | 4.8469 | 74.9977 | 129.455 | 98505.0313 | 304.663 | 31040.3164 | 2.9506 | 9105.0234 | 813.1348 | 18609.0488 | 5377.3135 | 104.657
AZC0370 | 13846 | MURR (SRM-1633a) | XPN3 | 2007-05-13 | AZL2-S | 2007-04-20 | SB-4 | Nichols, Deborah | Dartmouth College | Mexico | Mexico | Basin of Mexico | Texcoco | Cerro Portezuelo | TX-A-103 | 96N6B |  | 98° 54' 10.281" | -98.902 | 19° 23' 44.045" | 19.395 | 14 | 510200 | 2144600 | Ceramic |  | brown/orange | sahumador | [6 empty] | Early Postclassic |  |  |  | 2.5745 | 22.9188 | 0.3031 | 26.2409 | 5.7502 | 2.1443 | 2.4069 | 47.2127 | 25.1265 | 227.1328 | 2.8335 | 1.5536 | 53942.8555 | 5.6796 | 108.1106 | 33.1722 | 0.3058 | 18.4919 | 439.6232 | 0.7389 | 0.7126 | 5.4027 | 86.9597 | 150.0559 | 98099.3203 | 427.8595 | 28715.2246 | 3.3305 | 7112.9438 | 847.6049 | 15061.7305 | 5880.6353 | 116.4515
AZC0371 | 13847 | MURR (SRM-1633a) | XPN3 | 2007-05-13 | AZL2-S | 2007-04-20 | Chalco | Nichols, Deborah | Dartmouth College | Mexico | Mexico | Basin of Mexico | Texcoco | Cerro Portezuelo | TX-A-103 | 96K7B |  | 98° 54' 10.281" | -98.902 | 19° 23' 44.045" | 19.395 | 14 | 510200 | 2144600 | Ceramic |  | brown/orange | sahumador | [6 empty] | Early Postclassic |  |  |  | 1.7275 | 26.2521 | 0.2838 | 26.3495 | 5.8511 | 1.3811 | 2.1553 | 55.1468 | 18.6916 | 123.5194 | 3.0102 | 1.6114 | 46990.5234 | 6.3841 | 56.9829 | 55.1782 | 0.2799 | 15.5454 | 344.3681 | 0.7856 | 0.7696 | 6.2705 | 77.0122 | 167.8891 | 93410.6328 | 447.3077 | 23431.9355 | 2.9735 | 9639.6406 | 786.673 | 13261.4873 | 4984.9331 | 98.0854
AZC0372 | 13848 | MURR (SRM-1633a) | XPN3 | 2007-05-13 | LRN2-S | 2007-05-10 | SB-3 | Nichols, Deborah | Dartmouth College | Mexico | Mexico | Basin of Mexico | Texcoco | Cerro Portezuelo | TX-A-103 | 96M7C |  | 98° 54' 10.281" | -98.902 | 19° 23' 44.045" | 19.395 | 14 | 510200 | 2144600 | Ceramic |  | brown/orange | sahumador | [6 empty] | Early Postclassic |  |  |  | 3.7284 | 20.4271 | 0.2245 | 24.0621 | 4.9432 | 1.5359 | 1.8769 | 45.4013 | 21.2332 | 179.4419 | 2.4479 | 1.4224 | 49287.1953 | 5.6518 | 68.9742 | 36.8752 | 0.2433 | 16.2288 | 392.6223 | 0.703 | 0.682 | 5.1264 | 75.907 | 152.9027 | 99297.0078 | 570.8082 | 26409.7539 | 3.2436 | 12143.2998 | 807.4841 | 17078.7246 | 5726.9834 | 121.2918
AZC0373 | 13849 | MURR (SRM-1633a) | XPN3 | 2007-05-13 | LRN2-S | 2007-05-10 | Chalco | Nichols, Deborah | Dartmouth College | Mexico | Mexico | Basin of Mexico | Texcoco | Cerro Portezuelo | TX-A-103 | 96M7C |  | 98° 54' 10.281" | -98.902 | 19° 23' 44.045" | 19.395 | 14 | 510200 | 2144600 | Ceramic |  | heavy grey applique | censer | [6 empty] | Early Postclassic |  |  | spiked flower pot censer | 2.5775 | 25.1112 | 0.2623 | 28.4765 | 5.4855 | 1.5304 | 2.1476 | 50.7448 | 14.9648 | 95.6647 | 2.566 | 1.457 | 40024.832 | 5.504 | 54.3646 | 48.8481 | 0.2702 | 13.1552 | 387.6794 | 0.756 | 0.7211 | 6.0727 | 68.8003 | 129.9281 | 95332.3203 | 763.8381 | 22602.8242 | 3.5176 | 16575.7539 | 738.3713 | 14683.8281 | 5254.5063 | 101.2285
AZC0374 | 13850 | MURR (SRM-1633a) | XPN3 | 2007-05-13 | LRN2-S | 2007-05-10 | Chalco | Nichols, Deborah | Dartmouth College | Mexico | Mexico | Basin of Mexico | Texcoco | Cerro Portezuelo | TX-A-103 | 35A |  | 98° 54' 10.281" | -98.902 | 19° 23' 44.045" | 19.395 | 14 | 510200 | 2144600 | Ceramic |  | heavy grey applique | censer | [6 empty] | Early Postclassic |  |  | spiked flower pot censer | 1.3968 | 23.3715 | 0.2308 | 25.1521 | 5.0969 | 1.2075 | 1.7873 | 47.6343 | 17.8174 | 115.1459 | 2.3825 | 1.4415 | 42148.1563 | 5.1765 | 54.978 | 48.1053 | 0.2468 | 13.5572 | 477.4719 | 0.7371 | 0.5768 | 5.1881 | 71.6012 | 141.6866 | 98667.7109 | 705.8818 | 30262.584 | 3.0302 | 15962.1396 | 800.5526 | 17264.6016 | 4312.4077 | 91.5055
AZC0375 | 13851 | MURR (SRM-1633a) | XPN3 | 2007-05-13 | NPX1-S | 2007-05-11 | NW Basin (Tultitlan?) | Nichols, Deborah | Dartmouth College | Mexico | Mexico | Basin of Mexico | Texcoco | Cerro Portezuelo | TX-A-103 | 96O8C |  | 98° 54' 10.281" | -98.902 | 19° 23' 44.045" | 19.395 | 14 | 510200 | 2144600 | Ceramic |  | heavy grey applique | censer | [6 empty] | Early Postclassic |  |  | spiked flower pot censer | 0 | 15.8092 | 0.2392 | 17.1953 | 3.8858 | 1.3819 | 1.7845 | 36.0866 | 14.4182 | 72.6692 | 2.3559 | 1.2572 | 34853.0625 | 7.5601 | 26.5068 | 43.478 | 0.242 | 12.0263 | 593.0694 | 0.6195 | 0.5522 | 4.1832 | 63.9266 | 176.2936 | 106193.4063 | 582.5261 | 33535.3906 | 2.7224 | 12531.2666 | 671.3093 | 23349.416 | 6437.4888 | 85.3687
AZC0376 | 13852 | MURR (SRM-1633a) | XPN3 | 2007-05-13 | NPX1-S | 2007-05-11 | Chalco | Nichols, Deborah | Dartmouth College | Mexico | Mexico | Basin of Mexico | Texcoco | Cerro Portezuelo | TX-A-103 | 96K7B |  | 98° 54' 10.281" | -98.902 | 19° 23' 44.045" | 19.395 | 14 | 510200 | 2144600 | Ceramic |  | heavy grey applique | censer | [6 empty] | Early Postclassic |  |  | spiked flower pot censer | 1.2575 | 22.6943 | 0.228 | 21.7086 | 4.961 | 1.2132 | 1.8284 | 45.9817 | 14.6969 | 101.2846 | 2.5496 | 1.3642 | 37874.4727 | 5.3561 | 49.9423 | 50.1612 | 0.2829 | 12.8033 | 472.0715 | 0.7217 | 0.6316 | 5.611 | 63.5218 | 117.7195 | 94702.7188 | 618.4899 | 26726.2344 | 3.4631 | 14798.1582 | 660.1553 | 16758.1465 | 4546.2275 | 88.6244
AZC0377 | 13853 | MURR (SRM-1633a) | XPN3 | 2007-05-13 | NPX1-S | 2007-05-11 | Chalco | Nichols, Deborah | Dartmouth College | Mexico | Mexico | Basin of Mexico | Texcoco | Cerro Portezuelo | TX-A-103 | 96K7B |  | 98° 54' 10.281" | -98.902 | 19° 23' 44.045" | 19.395 | 14 | 510200 | 2144600 | Ceramic |  | heavy grey applique | censer | [6 empty] | Early Postclassic |  |  | spiked flower pot censer | 1.9006 | 21.5465 | 0.1842 | 22.153 | 4.5501 | 1.3886 | 1.5633 | 44.8773 | 14.9939 | 89.1228 | 2.1484 | 1.302 | 37483.4883 | 4.9853 | 45.5866 | 43.9991 | 0.233 | 12.0841 | 399.3893 | 0.668 | 0.572 | 5.3317 | 63.5659 | 144.2792 | 95715.4375 | 651.5676 | 26504.1465 | 2.9274 | 12577.5957 | 768.5563 | 18325.8379 | 5398.8696 | 102.7982
AZC0378 | 9913 | MURR (SRM-1633a) | XPN3 | 2007-05-13 | NPX1-S | 2007-05-11 | unassigned - probable Texcoco | Nichols, Deborah | Dartmouth College | Mexico | Mexico | Basin of Mexico | Texcoco | Cerro Portezuelo | TX-A-103 | Surface |  | 98° 54' 10.281" | -98.902 | 19° 23' 44.045" | 19.395 | 14 | 510200 | 2144600 | Ceramic | R/N | sloppy RB | bowl | [6 empty] | Early Postclassic |  |  |  | 2.5158 | 25.5273 | 0.2952 | 30.4047 | 5.6457 | 2.1329 | 2.1572 | 52.8982 | 13.1413 | 93.2082 | 4.0516 | 1.5277 | 35609.5117 | 5.3284 | 47.9164 | 67.0728 | 0.3764 | 13.1638 | 281.8161 | 0.7969 | 0.7396 | 7.0312 | 64.1634 | 153.9601 | 97636.1875 | 381.4176 | 19330.4609 | 3.7205 | 10796.8662 | 521.0605 | 15070.7324 | 4507.8501 | 81.9242
AZC0379 | 9914 | MURR (SRM-1633a) | XPN3 | 2007-05-13 | NPX1-S | 2007-05-11 | Otumba | Nichols, Deborah | Dartmouth College | Mexico | Mexico | Basin of Mexico | Texcoco | Cerro Portezuelo | TX-A-103 | 9607C |  | 98° 54' 10.281" | -98.902 | 19° 23' 44.045" | 19.395 | 14 | 510200 | 2144600 | Ceramic | R/N | sloppy RB | bowl | [6 empty] | Early Postclassic |  |  |  | 1.7119 | 22.6472 | 0.3052 | 24.2965 | 5.118 | 1.9141 | 2.0046 | 51.1025 | 15.3981 | 90.3939 | 3.8923 | 1.3909 | 35762.4688 | 5.1436 | 36.0109 | 69.784 | 0.2961 | 12.5674 | 345.2332 | 0.7604 | 0.7124 | 6.6245 | 67.8286 | 116.5046 | 94024 | 495.4579 | 20282.8555 | 4.0459 | 12912.54 | 649.4516 | 15847.583 | 4614.855 | 81.3867
AZC0380 | 9915 | MURR (SRM-1633a) | XPN3 | 2007-05-13 | NPX1-S | 2007-05-11 | Otumba | Nichols, Deborah | Dartmouth College | Mexico | Mexico | Basin of Mexico | Texcoco | Cerro Portezuelo | TX-A-103 | 9M?D |  | 98° 54' 10.281" | -98.902 | 19° 23' 44.045" | 19.395 | 14 | 510200 | 2144600 | Ceramic | R/N | sloppy RB | bowl | [6 empty] | Early Postclassic |  |  |  | 1.9749 | 21.0002 | 0.2367 | 23.3758 | 4.925 | 1.7366 | 1.7813 | 46.7734 | 12.5419 | 100.0545 | 3.0486 | 1.3295 | 35708.2109 | 5.2676 | 0 | 60.0849 | 0.3858 | 12.2731 | 379.7549 | 0.7272 | 0.6735 | 6.0447 | 63.0929 | 136.152 | 89788.7734 | 507.9214 | 23209.1855 | 3.2874 | 16908.248 | 513.7556 | 16187.9814 | 4271.2627 | 70.0809
AZC0381 | 9916 | MURR (SRM-1633a) | XPN4 | 2007-05-13 | NPX1-S | 2007-05-11 | Texcoco | Nichols, Deborah | Dartmouth College | Mexico | Mexico | Basin of Mexico | Texcoco | Cerro Portezuelo | TX-A-103 | NO PROV. |  | 98° 54' 10.281" | -98.902 | 19° 23' 44.045" | 19.395 | 14 | 510200 | 2144600 | Ceramic | R/N | sloppy RB | bowl | [6 empty] | Early Postclassic |  |  |  | 1.3638 | 23.0231 | 0.2399 | 22.0959 | 4.9771 | 1.5673 | 2.033 | 48.0649 | 16.6597 | 105.4828 | 3.1172 | 1.4639 | 38422.1641 | 5.3274 | 33.2888 | 50.337 | 0.3175 | 13.1537 | 438.1529 | 0.6867 | 0.618 | 5.4267 | 70.8958 | 123.2919 | 102019.1406 | 522.8435 | 27414.5918 | 3.7412 | 11437.2012 | 763.2019 | 17544.6367 | 4981.0146 | 103.0504
AZC0382 | 9917 | MURR (SRM-1633a) | PER4 | 2007-06-03 | NPX1-S | 2007-05-11 | Chalco | Nichols, Deborah | Dartmouth College | Mexico | Mexico | Basin of Mexico | Texcoco | Cerro Portezuelo | TX-A-103 | 96K8E |  | 98° 54' 10.281" | -98.902 | 19° 23' 44.045" | 19.395 | 14 | 510200 | 2144600 | Ceramic | R/N | sloppy RB | bowl | [6 empty] | Early Postclassic |  |  |  | 1.3523 | 24.7433 | 0.2342 | 25.6364 | 5.2287 | 0.9884 | 1.9782 | 53.2906 | 17.7034 | 101.2825 | 3.3155 | 1.533 | 38917.7148 | 5.3489 | 72.2851 | 58.6453 | 0.254 | 13.6594 | 363.6344 | 0.7256 | 0.6734 | 6.0533 | 112.5027 | 163.6849 | 97606.9453 | 421.5149 | 23260.6934 | 3.4687 | 9993.7588 | 853.6609 | 15027.7207 | 4883.229 | 80.0791
AZC0383 | 9902 | MURR (SRM-1633a) | XPN4 | 2007-05-13 | NPX1-S | 2007-05-11 | unassigned - probable Tenochtitlan | Nichols, Deborah | Dartmouth College | Mexico | Mexico | Basin of Mexico | Texcoco | Cerro Portezuelo | TX-A-103 | 96K7B |  | 98° 54' 10.281" | -98.902 | 19° 23' 44.045" | 19.395 | 14 | 510200 | 2144600 | Ceramic | R/N | sloppy RB | bowl | [6 empty] | Early Postclassic |  |  |  | 2.0554 | 22.5129 | 0.2313 | 21.1953 | 4.9722 | 1.1641 | 1.9708 | 47.4119 | 16.4066 | 107.7312 | 3.0449 | 1.4342 | 38243.8828 | 5.7831 | 0 | 49.1429 | 0.3046 | 13.0804 | 451.1486 | 0.6744 | 0.6507 | 5.3719 | 71.3534 | 148.2416 | 97955.2188 | 343.5811 | 27479.6563 | 3.5855 | 9023.5771 | 765.1387 | 17564.2773 | 4799.873 | 83.5953
AZC0384 | 9904 | MURR (SRM-1633a) | XPN4 | 2007-05-13 | NPX1-S | 2007-05-11 | SB-4 | Nichols, Deborah | Dartmouth College | Mexico | Mexico | Basin of Mexico | Texcoco | Cerro Portezuelo | TX-A-103 | 96M6C |  | 98° 54' 10.281" | -98.902 | 19° 23' 44.045" | 19.395 | 14 | 510200 | 2144600 | Ceramic | R/N | sloppy RB | bowl | [6 empty] | Early Postclassic |  |  |  | 1.8238 | 19.2025 | 0.2009 | 19.2003 | 4.8008 | 1.7423 | 1.7412 | 42.0708 | 21.4134 | 192.6716 | 3.046 | 1.3 | 43003.0391 | 5.0554 | 91.7305 | 42.2136 | 0.1655 | 15.4306 | 425.9901 | 0.4676 | 0.5952 | 5.0972 | 74.3262 | 122.5269 | 97620.5859 | 387.7927 | 28005.6602 | 4.0672 | 9773.8525 | 881.2408 | 17179.9727 | 4430.2212 | 94.6477
AZC0385 | 9905 | MURR (SRM-1633a) | XPN4 | 2007-05-13 | NPX1-S | 2007-05-11 | Chalco | Nichols, Deborah | Dartmouth College | Mexico | Mexico | Basin of Mexico | Texcoco | Cerro Portezuelo | TX-A-103 | 93?SWA |  | 98° 54' 10.281" | -98.902 | 19° 23' 44.045" | 19.395 | 14 | 510200 | 2144600 | Ceramic | R/N | sloppy RB | bowl | [6 empty] | Early Postclassic |  |  |  | 2.207 | 24.4127 | 0.262 | 24.4164 | 5.4866 | 1.42 | 2.1269 | 50.9591 | 16.1755 | 115.4882 | 2.7158 | 1.4769 | 41985.4063 | 5.9092 | 79.5321 | 48.2331 | 0.2431 | 14.1872 | 462.7231 | 0.7514 | 0.704 | 6.206 | 69.528 | 130.9411 | 103141.5938 | 730.5055 | 24727.4395 | 4.1714 | 11321.3838 | 701.5234 | 13262.7441 | 5510.1377 | 88.2298
AZC0386 | 9907 | MURR (SRM-1633a) | XPN4 | 2007-05-13 | NPX1-S | 2007-05-11 | unassigned | Nichols, Deborah | Dartmouth College | Mexico | Mexico | Basin of Mexico | Texcoco | Cerro Portezuelo | TX-A-103 | 96N7D |  | 98° 54' 10.281" | -98.902 | 19° 23' 44.045" | 19.395 | 14 | 510200 | 2144600 | Ceramic | R/N | sloppy RB | bowl | [6 empty] | Early Postclassic |  |  |  | 2.7662 | 23.1247 | 0.236 | 23.8449 | 5.2671 | 1.2686 | 2.0163 | 48.5525 | 13.3878 | 87.8854 | 3.4027 | 1.356 | 38990.8672 | 5.3825 | 0 | 60.7129 | 0.3585 | 13.0289 | 278.5739 | 0.7557 | 0.661 | 6.7823 | 66.1893 | 134.8977 | 93630.8594 | 550.847 | 17921.5371 | 3.937 | 18499.0195 | 430.0495 | 12750.1123 | 4409.5386 | 86.033
AZC0387 | 8022 | MURR (SRM-1633a) | XPN4 | 2007-05-13 | NPX1-S | 2007-05-11 | Chalco | Nichols, Deborah | Dartmouth College | Mexico | Mexico | Basin of Mexico | Texcoco | Cerro Portezuelo | TX-A-103 | 96M8C |  | 98° 54' 10.281" | -98.902 | 19° 23' 44.045" | 19.395 | 14 | 510200 | 2144600 | Ceramic | R/N | sloppy RB | bowl | [6 empty] | Early Postclassic |  |  |  | 2.9041 | 23.7524 | 0.2087 | 21.6697 | 5.0794 | 1.5916 | 2.0295 | 51.3863 | 16.8106 | 100.9156 | 2.9208 | 1.4219 | 38369.3438 | 5.1105 | 0 | 51.8349 | 0.3237 | 12.8929 | 429.0888 | 0.6941 | 0.5742 | 5.7594 | 72.1021 | 140.9451 | 99116.4141 | 486.5778 | 26057.4785 | 3.2933 | 10846.5684 | 794.4052 | 16883.1543 | 4870.3564 | 71.1299
AZC0388 | 10646 | MURR (SRM-1633a) | XPN4 | 2007-05-13 | NPX1-S | 2007-05-11 | unassigned - probable Chalco | Nichols, Deborah | Dartmouth College | Mexico | Mexico | Basin of Mexico | Texcoco | Cerro Portezuelo | TX-A-103 | Surface |  | 98° 54' 10.281" | -98.902 | 19° 23' 44.045" | 19.395 | 14 | 510200 | 2144600 | Ceramic |  | Red&Yellow on White | bowl | [6 empty] | Early Postclassic |  |  | EPC Chalco cholula | 2.2517 | 20.537 | 0.2113 | 21.3629 | 4.9792 | 1.3692 | 1.9074 | 51.1571 | 20.2836 | 141.4093 | 2.1167 | 1.4443 | 45047.7539 | 5.5694 | 47.4934 | 40.5689 | 0.1857 | 14.8938 | 597.9633 | 0.692 | 0.5847 | 5.2997 | 71.2466 | 152.1351 | 105775.5078 | 566.7178 | 30163.0469 | 3.2407 | 12317.498 | 781.5058 | 16627.7031 | 5657.4648 | 91.3023
AZC0389 | 9844 | MURR (SRM-1633a) | XPN4 | 2007-05-13 | NPX1-S | 2007-05-11 | unassigned | Nichols, Deborah | Dartmouth College | Mexico | Mexico | Basin of Mexico | Texcoco | Cerro Portezuelo | TX-A-103 | 96K9D |  | 98° 54' 10.281" | -98.902 | 19° 23' 44.045" | 19.395 | 14 | 510200 | 2144600 | Ceramic |  | Red&Yellow on White | bowl | [6 empty] | Early Postclassic |  |  | EPC Chalco cholula | 2.3393 | 20.7149 | 0.215 | 22.8295 | 4.9988 | 1.2515 | 1.7857 | 49.5897 | 19.4778 | 141.271 | 2.0409 | 1.4381 | 44035.2734 | 5.3746 | 47.3457 | 38.4201 | 0.1986 | 14.8854 | 480.8245 | 0.6718 | 0.7841 | 5.3655 | 72.7703 | 111.1632 | 105058.4688 | 478.819 | 28044.3691 | 3.0527 | 13129.876 | 793.8157 | 17447.9883 | 5411.7246 | 104.5836
AZC0390 | 9837 | MURR (SRM-1633a) | XPN4 | 2007-05-13 | NPX1-S | 2007-05-11 | Chalco | Nichols, Deborah | Dartmouth College | Mexico | Mexico | Basin of Mexico | Texcoco | Cerro Portezuelo | TX-A-103 | 96L7A |  | 98° 54' 10.281" | -98.902 | 19° 23' 44.045" | 19.395 | 14 | 510200 | 2144600 | Ceramic |  | Red&Yellow on White | bowl | [6 empty] | Early Postclassic |  |  | EPC Chalco cholula | 1.8037 | 23.1842 | 0.2288 | 24.0122 | 5.1762 | 0.9167 | 1.8936 | 48.2479 | 15.2958 | 104.1471 | 2.4153 | 1.4148 | 38176.125 | 5.3443 | 58.23 | 50.1023 | 0.2573 | 12.5165 | 512.7221 | 0.7264 | 0.6216 | 5.7835 | 74.6209 | 162.3481 | 96449.5156 | 725.9225 | 29478.834 | 3.7202 | 16474.3242 | 690.2042 | 14982.5801 | 4990.0903 | 76.7041
AZC0391 | 9845 | MURR (SRM-1633a) | XPN4 | 2007-05-13 | NPX1-S | 2007-05-11 | unassigned - probable Chalco | Nichols, Deborah | Dartmouth College | Mexico | Mexico | Basin of Mexico | Texcoco | Cerro Portezuelo | TX-A-103 | 96C11B |  | 98° 54' 10.281" | -98.902 | 19° 23' 44.045" | 19.395 | 14 | 510200 | 2144600 | Ceramic |  | Red&Yellow on White | bowl | [6 empty] | Early Postclassic |  |  | EPC Chalco cholula | 1.937 | 21.6364 | 0.2133 | 23.4247 | 5.1334 | 1.6018 | 1.7528 | 51.2999 | 18.9103 | 132.4526 | 2.043 | 1.4725 | 45636.3398 | 5.8876 | 0 | 43.4528 | 0.2067 | 15.4958 | 508.1105 | 0.6725 | 0.6352 | 5.474 | 69.8952 | 161.3203 | 105607.5 | 539.502 | 28351.2715 | 3.174 | 12258.5928 | 752.9803 | 16918.0059 | 5985.0898 | 108.2874
AZC0392 | 9831 | MURR (SRM-1633a) | XPN4 | 2007-05-13 | NPX1-S | 2007-05-11 | Chalco | Nichols, Deborah | Dartmouth College | Mexico | Mexico | Basin of Mexico | Texcoco | Cerro Portezuelo | TX-A-103 | 35FB |  | 98° 54' 10.281" | -98.902 | 19° 23' 44.045" | 19.395 | 14 | 510200 | 2144600 | Ceramic |  | Red&Yellow on White | bowl | [6 empty] | Early Postclassic |  |  | EPC Chalco cholula | 1.5662 | 20.0984 | 0.2393 | 19.0604 | 4.6361 | 1.2702 | 1.7322 | 44.4787 | 17.6782 | 133.1659 | 2.3693 | 1.3746 | 43035.1055 | 5.677 | 0 | 40.7955 | 0.2154 | 14.0946 | 483.9186 | 0.7281 | 0.5532 | 5.1718 | 71.4133 | 144.0136 | 106537.625 | 650.3461 | 29283.8555 | 3.2526 | 12374.9463 | 775.8553 | 16969.4238 | 5857.5063 | 97.0442
AZC0393 | 9868 | MURR (SRM-1633a) | XPN4 | 2007-05-13 | NPX1-S | 2007-05-11 | Otumba | Nichols, Deborah | Dartmouth College | Mexico | Mexico | Basin of Mexico | Texcoco | Cerro Portezuelo | TX-A-103 | 93T3SWB |  | 98° 54' 10.281" | -98.902 | 19° 23' 44.045" | 19.395 | 14 | 510200 | 2144600 | Ceramic |  | Ochre Slip | jar | [6 empty] | Early Postclassic |  |  | handle/pitcher | 1.8805 | 21.6123 | 0.2571 | 23.4012 | 4.9278 | 1.7113 | 1.865 | 44.951 | 13.0369 | 85.2553 | 3.0204 | 1.3047 | 36113.7422 | 5.45 | 65.2132 | 54.7717 | 0.2804 | 12.5806 | 469.6086 | 0.7121 | 0.633 | 6.0758 | 65.9057 | 120.0984 | 97729.4141 | 607.7963 | 24743.8984 | 3.9064 | 11040.8096 | 580.2799 | 16081.4424 | 5041.6201 | 96.4527
AZC0394 | 9857 | MURR (SRM-1633a) | XPN4 | 2007-05-13 | NPX1-S | 2007-05-11 | Otumba | Nichols, Deborah | Dartmouth College | Mexico | Mexico | Basin of Mexico | Texcoco | Cerro Portezuelo | TX-A-103 | 93 22 NEB |  | 98° 54' 10.281" | -98.902 | 19° 23' 44.045" | 19.395 | 14 | 510200 | 2144600 | Ceramic |  | Ochre Slip | jar | [6 empty] | Early Postclassic |  |  | handle/pitcher | 1.7789 | 23.1103 | 0.2703 | 23.8575 | 5.1291 | 2.0386 | 2.1517 | 48.5356 | 14.6842 | 85.4069 | 4.1132 | 1.3996 | 35567.1641 | 5.0389 | 43.546 | 63.6313 | 0.2889 | 12.5597 | 439.3317 | 0.7442 | 0.6457 | 6.3943 | 68.8103 | 117.162 | 100079.0625 | 460.1888 | 24147.9316 | 3.7185 | 12758.5771 | 711.8725 | 16917.5039 | 4176.0791 | 96.9965
AZC0395 | 9855 | MURR (SRM-1633a) | XPN4 | 2007-05-13 | NPX1-S | 2007-05-11 | SB-3 | Nichols, Deborah | Dartmouth College | Mexico | Mexico | Basin of Mexico | Texcoco | Cerro Portezuelo | TX-A-103 | 35B |  | 98° 54' 10.281" | -98.902 | 19° 23' 44.045" | 19.395 | 14 | 510200 | 2144600 | Ceramic |  | Ochre Slip | jar | [6 empty] | Early Postclassic |  |  | neck | 2.0213 | 20.7446 | 0.224 | 22.8817 | 4.955 | 1.0108 | 1.887 | 45.8078 | 20.1185 | 166.4685 | 2.274 | 1.3984 | 46181.4727 | 5.7032 | 54.1849 | 42.5549 | 0.2458 | 16.2103 | 467.6087 | 0.6253 | 0.6229 | 5.2024 | 77.9595 | 124.6705 | 96393.5391 | 551.1495 | 27590.0059 | 3.1205 | 9350.0088 | 795.363 | 15146.6748 | 5584.5229 | 115.2048
AZC0396 | 9893 | MURR (SRM-1633a) | XPN4 | 2007-05-13 | NPX1-S | 2007-05-11 | unassigned | Nichols, Deborah | Dartmouth College | Mexico | Mexico | Basin of Mexico | Texcoco | Cerro Portezuelo | TX-A-103 | 96L8D |  | 98° 54' 10.281" | -98.902 | 19° 23' 44.045" | 19.395 | 14 | 510200 | 2144600 | Ceramic |  | Ochre Slip | jar | [6 empty] | Early Postclassic |  |  | low neck | 0 | 17.5772 | 0.2148 | 18.5021 | 3.9552 | 1.048 | 1.5761 | 40.0902 | 14.8609 | 79.9915 | 1.8938 | 1.2632 | 39853.832 | 4.8684 | 0 | 39.5651 | 0.26 | 11.8606 | 531.4089 | 0.528 | 0.6136 | 4.0839 | 70.729 | 119.8043 | 101297.0156 | 433.163 | 29667.5469 | 3.0843 | 13009.665 | 651.014 | 20014.9629 | 6422.543 | 89.2018
AZC0397 | 9884 | MURR (SRM-1633a) | XPN4 | 2007-05-13 | NPX1-S | 2007-05-11 | unassigned | Nichols, Deborah | Dartmouth College | Mexico | Mexico | Basin of Mexico | Texcoco | Cerro Portezuelo | TX-A-103 | 35F7D |  | 98° 54' 10.281" | -98.902 | 19° 23' 44.045" | 19.395 | 14 | 510200 | 2144600 | Ceramic |  | Ochre Slip | jar | [6 empty] | Early Postclassic |  |  | low neck | 1.193 | 18.5933 | 0.2186 | 20.1777 | 4.3775 | 1.1623 | 1.7297 | 40.7196 | 18.7577 | 134.9565 | 2.1365 | 1.3407 | 40064.4219 | 4.5356 | 63.2788 | 42 | 0.1449 | 14.0138 | 527.6919 | 0.5763 | 0.5231 | 4.2552 | 72.9644 | 118.3243 | 98809.7344 | 336.3611 | 31471.2852 | 2.9456 | 7927.7261 | 837.1066 | 20693.5938 | 4315.5693 | 101.2365
AZC0398 | 9872 | MURR (SRM-1633a) | XPN4 | 2007-05-13 | NPX1-S | 2007-05-11 | unassigned | Nichols, Deborah | Dartmouth College | Mexico | Mexico | Basin of Mexico | Texcoco | Cerro Portezuelo | TX-A-103 | 35B |  | 98° 54' 10.281" | -98.902 | 19° 23' 44.045" | 19.395 | 14 | 510200 | 2144600 | Ceramic |  | Ochre Slip | jar | [6 empty] | Early Postclassic |  |  | low neck jar | 0 | 19.1331 | 0.2481 | 22.3557 | 4.7197 | 1.1184 | 2.0422 | 45.0881 | 21.9994 | 147.3823 | 2.1427 | 1.4351 | 45619.8555 | 5.0089 | 69.5476 | 36.7297 | 0.1037 | 15.9673 | 464.4532 | 0.6076 | 0.6109 | 4.4059 | 78.0993 | 154.3848 | 97152.8125 | 378.1248 | 30924.6094 | 2.9232 | 5114.4292 | 964.4673 | 19327.541 | 4426.7935 | 109.8147
AZC0399 | 9873 | MURR (SRM-1633a) | XPN4 | 2007-05-13 | NPX1-S | 2007-05-11 | unassigned | Nichols, Deborah | Dartmouth College | Mexico | Mexico | Basin of Mexico | Texcoco | Cerro Portezuelo | TX-A-103 | 27E |  | 98° 54' 10.281" | -98.902 | 19° 23' 44.045" | 19.395 | 14 | 510200 | 2144600 | Ceramic |  | Ochre Slip | jar | [6 empty] | Early Postclassic |  |  | low neck jar | 1.4763 | 21.751 | 0.2472 | 24.4895 | 5.2731 | 1.0136 | 1.9545 | 47.7041 | 21.3034 | 145.4139 | 2.067 | 1.4685 | 44253.7266 | 4.7533 | 63.7882 | 38.6151 | 0.2031 | 15.5446 | 531.563 | 0.5779 | 0.8561 | 5.0812 | 80.0744 | 95.4621 | 94939.0469 | 384.4005 | 32848.7813 | 4.1191 | 9449.1143 | 908.0478 | 17534.8359 | 6218.7524 | 115.0099
AZC0400 | 9877 | MURR (SRM-1633a) | XPN4 | 2007-05-13 | NPX1-S | 2007-05-11 | unassigned | Nichols, Deborah | Dartmouth College | Mexico | Mexico | Basin of Mexico | Texcoco | Cerro Portezuelo | TX-A-103 | 37A |  | 98° 54' 10.281" | -98.902 | 19° 23' 44.045" | 19.395 | 14 | 510200 | 2144600 | Ceramic |  | Ochre Slip | jar | [6 empty] | Early Postclassic |  |  | low neck jar, large mouth | 0.8127 | 20.1536 | 0.283 | 20.1153 | 4.6922 | 1.4009 | 1.9118 | 42.0091 | 19.2231 | 134.0016 | 2.3579 | 1.4079 | 41503.5586 | 4.8855 | 47.9338 | 44.0861 | 0.1764 | 14.3792 | 530.4139 | 0.5732 | 0.5432 | 4.5511 | 73.9831 | 102.9118 | 99868.6328 | 359.9398 | 33296.6172 | 3.6029 | 9407.2012 | 800.6806 | 20463.8281 | 5615.4009 | 93.7634
AZC0401 | 9875 | MURR (SRM-1633a) | XPN4 | 2007-05-13 | NPX1-S | 2007-05-11 | unassigned - probable Chalco | Nichols, Deborah | Dartmouth College | Mexico | Mexico | Basin of Mexico | Texcoco | Cerro Portezuelo | TX-A-103 | 96O6CD |  | 98° 54' 10.281" | -98.902 | 19° 23' 44.045" | 19.395 | 14 | 510200 | 2144600 | Ceramic |  | Ochre Slip | jar | [6 empty] | Early Postclassic |  |  | low neck jar | 1.1948 | 17.713 | 0.2047 | 17.8314 | 4.0995 | 1.478 | 1.6511 | 38.0512 | 15.1767 | 120.3987 | 3.092 | 1.2096 | 34591.8867 | 4.3817 | 47.3633 | 53.3132 | 0.1885 | 12.6513 | 456.26 | 0.4489 | 0.5156 | 4.7713 | 60.3016 | 126.0883 | 92029.4688 | 384.3093 | 31979.5996 | 2.8541 | 12104.4375 | 756.368 | 21148.248 | 4878.1162 | 91.5143
AZC0402 | 9899 | MURR (SRM-1633a) | XPN4 | 2007-05-13 | NPX1-S | 2007-05-11 | unassigned | Nichols, Deborah | Dartmouth College | Mexico | Mexico | Basin of Mexico | Texcoco | Cerro Portezuelo | TX-A-103 | 93C |  | 98° 54' 10.281" | -98.902 | 19° 23' 44.045" | 19.395 | 14 | 510200 | 2144600 | Ceramic |  | Ochre Slip | jar | [6 empty] | Early Postclassic |  |  | low neck jar | 0.94 | 19.4324 | 0.2614 | 21.3488 | 4.6199 | 1.1969 | 1.852 | 40.6523 | 18.6531 | 135.2505 | 2.347 | 1.3976 | 40482.5938 | 4.781 | 64.4292 | 41.879 | 0.1659 | 14.1488 | 587.1822 | 0.5772 | 0.5611 | 4.4062 | 74.2034 | 102.826 | 103090.9844 | 367.9999 | 35252.1484 | 3.3291 | 10071.251 | 769.2288 | 19719.0313 | 4367.4312 | 95.3559
AZC0403 | 7720 | MURR (SRM-1633a) | XPN4 | 2007-05-13 | NPX1-S | 2007-05-11 | unassigned | Nichols, Deborah | Dartmouth College | Mexico | Mexico | Basin of Mexico | Texcoco | Cerro Portezuelo | TX-A-103 | 9313NEB |  | 98° 54' 10.281" | -98.902 | 19° 23' 44.045" | 19.395 | 14 | 510200 | 2144600 | Ceramic |  | Chalco-Cholula-C | bowl | [6 empty] | Early Aztec |  |  | hemispherical | 1.6074 | 20.1616 | 0.2441 | 24.3709 | 4.9128 | 1.5395 | 1.8725 | 41.0173 | 16.1339 | 126.9101 | 2.4799 | 1.2712 | 40446.6484 | 5.0662 | 84.087 | 30.3577 | 0.1385 | 14.6371 | 292.0202 | 0.5215 | 0.6037 | 5.2429 | 99.025 | 88.8289 | 96435 | 672.7623 | 17237.4043 | 3.4775 | 7695.3818 | 811.5867 | 9524.5107 | 4450.1514 | 78.7893
AZC0404 | 7704 | MURR (SRM-1633a) | XPN4 | 2007-05-13 | NPX1-S | 2007-05-11 | unassigned | Nichols, Deborah | Dartmouth College | Mexico | Mexico | Basin of Mexico | Texcoco | Cerro Portezuelo | TX-A-103 | 96N8B |  | 98° 54' 10.281" | -98.902 | 19° 23' 44.045" | 19.395 | 14 | 510200 | 2144600 | Ceramic |  | Chalco-Cholula-A | bowl | [6 empty] | Early Aztec |  |  | hemispherical | 2.1122 | 16.274 | 0.1761 | 18.5916 | 3.7523 | 1.0521 | 1.4352 | 38.0647 | 18.2996 | 146.5154 | 2.4263 | 1.2016 | 42078.2617 | 4.6369 | 80.7731 | 40.7555 | 0.1954 | 13.2802 | 625.8077 | 0.5094 | 0.479 | 4.3969 | 64.9921 | 110.9716 | 107827.9688 | 566.5342 | 33283.3125 | 2.7076 | 9187.915 | 778.6084 | 19296.7969 | 4614.2773 | 87.8619
AZC0405 | 7685 | MURR (SRM-1633a) | XPN4 | 2007-05-13 | NPX1-S | 2007-05-11 | Chalco | Nichols, Deborah | Dartmouth College | Mexico | Mexico | Basin of Mexico | Texcoco | Cerro Portezuelo | TX-A-103 | 96070 |  | 98° 54' 10.281" | -98.902 | 19° 23' 44.045" | 19.395 | 14 | 510200 | 2144600 | Ceramic |  | Chalco-Cholula-A | bowl | [6 empty] | Early Aztec |  |  | hemispherical | 1.6536 | 22.5521 | 0.2572 | 22.2391 | 5.162 | 1.0747 | 1.9183 | 48.4655 | 16.235 | 103.72 | 3.2571 | 1.3803 | 38406.7305 | 5.3452 | 71.7451 | 59.573 | 0.2373 | 13.8876 | 445.087 | 0.5773 | 0.7859 | 5.6062 | 70.0649 | 117.2691 | 91516.0547 | 505.3293 | 25401.6621 | 3.6724 | 8773.0039 | 746.7236 | 15290.4424 | 4823.1123 | 98.8092
AZC0406 | 7689 | MURR (SRM-1633a) | XPN4 | 2007-05-13 | NPX2-S | 2007-05-11 | Chalco | Nichols, Deborah | Dartmouth College | Mexico | Mexico | Basin of Mexico | Texcoco | Cerro Portezuelo | TX-A-103 | 96N6A |  | 98° 54' 10.281" | -98.902 | 19° 23' 44.045" | 19.395 | 14 | 510200 | 2144600 | Ceramic |  | Chalco-Cholula-J | bowl | [6 empty] | Early Aztec |  |  | hemispherical | 2.543 | 23.8551 | 0.2417 | 28.371 | 5.4765 | 1.5705 | 1.9673 | 49.8952 | 17.8738 | 109.7497 | 2.8731 | 1.5024 | 40861.7695 | 5.4065 | 60.6249 | 42.6651 | 0.2063 | 13.8438 | 425.9607 | 0.6621 | 0.6685 | 5.8755 | 76.0128 | 135.7794 | 92042.7734 | 543.9588 | 24197.293 | 3.2429 | 11888.0938 | 793.0892 | 13507.3779 | 4708.1782 | 66.8724
AZC0407 | 7686 | MURR (SRM-1633a) | XPN4 | 2007-05-13 | NPX2-S | 2007-05-11 | Chalco | Nichols, Deborah | Dartmouth College | Mexico | Mexico | Basin of Mexico | Texcoco | Cerro Portezuelo | TX-A-103 | 8574?0 |  | 98° 54' 10.281" | -98.902 | 19° 23' 44.045" | 19.395 | 14 | 510200 | 2144600 | Ceramic |  | Chalco-Cholula-J | recruve rim bowl | [6 empty] | Early Aztec |  |  | hemispherical | 2.1318 | 22.7086 | 0.2282 | 23.9623 | 5.0682 | 0.9253 | 1.8754 | 48.798 | 17.7087 | 109.766 | 2.9601 | 1.4635 | 40428.8008 | 5.454 | 81.2444 | 42.3261 | 0.1977 | 13.6154 | 442.9079 | 0.6387 | 0.585 | 5.7676 | 79.2892 | 140.7008 | 93004.6875 | 635.9399 | 23150.1094 | 3.4051 | 10811.3311 | 693.1199 | 13716.2031 | 4653.9917 | 56.7702
AZC0408 | 7682 | MURR (SRM-1633a) | XPN4 | 2007-05-13 | NPX2-S | 2007-05-11 | Chalco | Nichols, Deborah | Dartmouth College | Mexico | Mexico | Basin of Mexico | Texcoco | Cerro Portezuelo | TX-A-103 | 85F7C |  | 98° 54' 10.281" | -98.902 | 19° 23' 44.045" | 19.395 | 14 | 510200 | 2144600 | Ceramic |  | Chalco-Cholula-B | plate | [6 empty] | Early Aztec |  |  | hemispherical | 1.1115 | 23.7026 | 0.1917 | 24.7578 | 4.9071 | 0.9492 | 1.7149 | 47.5847 | 15.742 | 92.3649 | 2.2932 | 1.3876 | 37490.8672 | 4.8674 | 37.7058 | 49.6974 | 0.2501 | 12.5023 | 422.3292 | 0.6583 | 0.6086 | 5.4982 | 70.9337 | 107.4533 | 92017.0625 | 625.9073 | 27649.4961 | 3.2135 | 11697.8252 | 749.5707 | 16107.7451 | 4365.3906 | 69.7137
AZC0409 | 7687 | MURR (SRM-1633a) | XPN4 | 2007-05-13 | NPX2-S | 2007-05-11 | Chalco | Nichols, Deborah | Dartmouth College | Mexico | Mexico | Basin of Mexico | Texcoco | Cerro Portezuelo | TX-A-103 | 93J2NB |  | 98° 54' 10.281" | -98.902 | 19° 23' 44.045" | 19.395 | 14 | 510200 | 2144600 | Ceramic |  | Chalco-Cholula-C(?) | bowl | [6 empty] | Early Aztec |  |  | hemispherical | 2.1555 | 21.0265 | 0.2416 | 22.8868 | 4.8751 | 1.3163 | 1.6666 | 43.6309 | 14.7931 | 120.4807 | 2.7867 | 1.3966 | 37544.1719 | 5.0285 | 62.5969 | 50.3072 | 0.1938 | 13.2685 | 456.466 | 0.6144 | 0.5684 | 5.3895 | 67.2156 | 101.781 | 92218.4219 | 422.1068 | 26441.793 | 2.9076 | 11613.0303 | 658.2839 | 16923.1055 | 4902.6836 | 75.2102
AZC0410 | 7600 | MURR (SRM-1633a) | PER4 | 2007-06-03 | FAN1-S | 2007-05-24 | Texcoco | Nichols, Deborah | Dartmouth College | Mexico | Mexico | Basin of Mexico | Texcoco | Cerro Portezuelo | TX-A-103 | 98J2?W?182NED2 |  | 98° 54' 10.281" | -98.902 | 19° 23' 44.045" | 19.395 | 14 | 510200 | 2144600 | Ceramic | Chalco-Cholula | CH-CH-F | bowl | [6 empty] | Late Aztec |  |  |  | 2.3405 | 26.1471 | 0.2676 | 28.1832 | 5.7527 | 1.3769 | 2.2072 | 54.1304 | 16.1052 | 102.9947 | 3.0907 | 1.4711 | 40183.5 | 5.7004 | 0 | 59.77 | 0.3336 | 13.4422 | 355.02 | 0.7822 | 0.737 | 6.8809 | 69.72 | 157.7 | 101306.1 | 667.6 | 21112.4 | 3.9686 | 12150.5 | 694.35 | 12554.4 | 4566.1 | 81.49
AZC0411 | 7624 | MURR (SRM-1633a) | PER4 | 2007-06-03 | FAN1-S | 2007-05-24 | Texcoco | Nichols, Deborah | Dartmouth College | Mexico | Mexico | Basin of Mexico | Texcoco | Cerro Portezuelo | TX-A-103 | 35CHD |  | 98° 54' 10.281" | -98.902 | 19° 23' 44.045" | 19.395 | 14 | 510200 | 2144600 | Ceramic | Chalco-Cholula | CH-CH-F | bowl | [6 empty] | Late Aztec |  |  |  | 3.4505 | 27.259 | 0.2993 | 28.6715 | 6.1845 | 2.0075 | 2.4186 | 58.0756 | 16.1477 | 100.3584 | 3.6293 | 1.552 | 40347.2 | 5.8129 | 30.48 | 59.89 | 0.3301 | 13.6121 | 336.1 | 0.8106 | 0.8229 | 7.1292 | 71.93 | 159.75 | 98859.2 | 493.1 | 19779.2 | 4.3584 | 10037.2 | 761.04 | 12638.9 | 4825.4 | 90.21
AZC0412 | 7658 | MURR (SRM-1633a) | PER4 | 2007-06-03 | FAN1-S | 2007-05-24 | Texcoco | Nichols, Deborah | Dartmouth College | Mexico | Mexico | Basin of Mexico | Texcoco | Cerro Portezuelo | TX-A-103 | 96K6B |  | 98° 54' 10.281" | -98.902 | 19° 23' 44.045" | 19.395 | 14 | 510200 | 2144600 | Ceramic | Chalco-Cholula | CH-CH-F | bowl | [6 empty] | Late Aztec |  |  |  | 3.3616 | 25.0918 | 0.3038 | 26.339 | 5.5238 | 1.26 | 2.1865 | 52.1891 | 16.3117 | 111.2778 | 2.927 | 1.5124 | 39630.9 | 5.8843 | 0 | 48.86 | 0.3631 | 13.3228 | 441.4 | 0.7849 | 0.7476 | 6.8513 | 61.78 | 151.99 | 97798.3 | 885.3 | 23055.4 | 3.8256 | 10319 | 685.97 | 13013.1 | 4727.7 | 83.51
AZC0413 | 7615 | MURR (SRM-1633a) | PER4 | 2007-06-03 | FAN1-S | 2007-05-24 | Texcoco | Nichols, Deborah | Dartmouth College | Mexico | Mexico | Basin of Mexico | Texcoco | Cerro Portezuelo | TX-A-103 | 35C4D |  | 98° 54' 10.281" | -98.902 | 19° 23' 44.045" | 19.395 | 14 | 510200 | 2144600 | Ceramic | Chalco-Cholula | CH-CH-F | bowl | [6 empty] | Late Aztec |  |  |  | 3.9759 | 26.4178 | 0.2833 | 27.134 | 5.9498 | 1.7691 | 2.4451 | 56.8187 | 15.6617 | 101.2391 | 3.3228 | 1.545 | 39820.8 | 5.7968 | 39.76 | 55.93 | 0.3408 | 13.3953 | 341.06 | 0.7841 | 0.8295 | 7.0583 | 68.71 | 144.8 | 97938.8 | 583.4 | 20061.2 | 3.8619 | 13713.8 | 733.51 | 13112.3 | 4804.8 | 96.55
AZC0414 | 7642 | MURR (SRM-1633a) | EKU2 | 2007-07-22 | FAN1-S | 2007-05-24 | Texcoco | Nichols, Deborah | Dartmouth College | Mexico | Mexico | Basin of Mexico | Texcoco | Cerro Portezuelo | TX-A-103 | 93T3? |  | 98° 54' 10.281" | -98.902 | 19° 23' 44.045" | 19.395 | 14 | 510200 | 2144600 | Ceramic | Chalco-Cholula | CH-CH-F | bowl | [6 empty] | Late Aztec |  |  |  | 2.9182 | 24.6466 | 0.3042 | 24.0211 | 5.5714 | 1.3305 | 2.3162 | 54.9386 | 16.4425 | 104.4151 | 3.1637 | 1.4655 | 39878.1 | 5.6742 | 53.4 | 53.19 | 0.2993 | 13.0814 | 393.52 | 0.8074 | 0.7849 | 7.0761 | 61.37 | 170.09 | 97062.3 | 678.3 | 20669.9 | 4.0068 | 9705.7 | 717.05 | 13168.8 | 4407.2 | 87.63
AZC0415 | 7717 | MURR (SRM-1633a) | EKU2 | 2007-07-22 | FAN1-S | 2007-05-24 | SB-3 | Nichols, Deborah | Dartmouth College | Mexico | Mexico | Basin of Mexico | Texcoco | Cerro Portezuelo | TX-A-103 | C6-B |  | 98° 54' 10.281" | -98.902 | 19° 23' 44.045" | 19.395 | 14 | 510200 | 2144600 | Ceramic | Chalco-Cholula | CH-CH-E | bowl | [6 empty] | Late Aztec |  |  |  | 3.3353 | 18.9725 | 0.2293 | 19.5566 | 4.4871 | 1.5612 | 1.6668 | 44.3887 | 19.6215 | 153.1853 | 2.5231 | 1.3157 | 42410 | 4.9267 | 51.03 | 40.6 | 0.228 | 14.3578 | 555.65 | 0.5232 | 0.5408 | 5.2332 | 69.66 | 111.13 | 100328.9 | 500.7 | 30446.6 | 3.1872 | 6816.5 | 812.85 | 18827.3 | 4584.5 | 73.63
AZC0416 | 7601 | MURR (SRM-1633a) | EKU2 | 2007-07-22 | FAN1-S | 2007-05-24 | unassigned | Nichols, Deborah | Dartmouth College | Mexico | Mexico | Basin of Mexico | Texcoco | Cerro Portezuelo | TX-A-103 | 130 |  | 98° 54' 10.281" | -98.902 | 19° 23' 44.045" | 19.395 | 14 | 510200 | 2144600 | Ceramic | Chalco-Cholula | CH-CH-? | copas? | [6 empty] | Late Aztec |  |  | Connected to sherd 7618. Perhaps the base of a Copas. Interior undecorated. Exterior an even orange color with thick black lines and traces of red lines.n | 3.5801 | 29.0521 | 0.3394 | 29.4504 | 6.5838 | 2.6527 | 2.4622 | 60.536 | 14.6656 | 86.1464 | 4.1838 | 1.5439 | 36984.9 | 5.2354 | 0 | 68.71 | 0.3549 | 12.798 | 802.41 | 0.8014 | 0.8715 | 7.7364 | 60.92 | 163.73 | 92843.3 | 532.3 | 17073.3 | 4.5402 | 10476.6 | 804.38 | 12098.8 | 4968.1 | 87.62
AZC0417 | 7603 | MURR (SRM-1633a) | EKU2 | 2007-07-22 | FAN1-S | 2007-05-24 | Texcoco | Nichols, Deborah | Dartmouth College | Mexico | Mexico | Basin of Mexico | Texcoco | Cerro Portezuelo | TX-A-103 | 98?2NWB |  | 98° 54' 10.281" | -98.902 | 19° 23' 44.045" | 19.395 | 14 | 510200 | 2144600 | Ceramic | Chalco-Cholula | CH-CH-? | bowl | [6 empty] | Late Aztec |  |  | Red interior. Exterior color of the paste. Has traces of black lines. Very worn. | 3.9657 | 25.4223 | 0.2848 | 25.5776 | 5.5416 | 1.3177 | 2.0047 | 52.7316 | 15.2437 | 108.142 | 3.3042 | 1.4608 | 40096.2 | 5.7449 | 32.11 | 55.94 | 0.3541 | 13.0287 | 417.23 | 0.7934 | 0.7449 | 6.854 | 57.6 | 170.93 | 99298.6 | 545.4 | 23563.6 | 3.8178 | 12884.4 | 649.42 | 13176.6 | 5313.9 | 86.52
AZC0418 | 7667 | MURR (SRM-1633a) | EKU2 | 2007-07-22 | FAN1-S | 2007-05-24 | Texcoco | Nichols, Deborah | Dartmouth College | Mexico | Mexico | Basin of Mexico | Texcoco | Cerro Portezuelo | TX-A-103 | 934?NW |  | 98° 54' 10.281" | -98.902 | 19° 23' 44.045" | 19.395 | 14 | 510200 | 2144600 | Ceramic | Chalco-Cholula | CH-CH-F | bowl | [6 empty] | Late Aztec |  |  | Red interior. Exterior worn. | 2.4145 | 24.0055 | 0.2862 | 21.8574 | 5.257 | 1.6827 | 1.9111 | 52.3514 | 16.537 | 109.85 | 3.112 | 1.4087 | 39497.3 | 5.6218 | 55.08 | 53.96 | 0.2975 | 12.2956 | 470.86 | 0.7557 | 0.6671 | 6.4951 | 63.35 | 179.6 | 98498.5 | 699.4 | 22688.5 | 3.4181 | 10028.5 | 732.96 | 14464.7 | 5240.5 | 92.65
AZC0419 | 7608 | MURR (SRM-1633a) | EKU2 | 2007-07-22 | FAN1-S | 2007-05-24 | Texcoco | Nichols, Deborah | Dartmouth College | Mexico | Mexico | Basin of Mexico | Texcoco | Cerro Portezuelo | TX-A-103 | 93K3NW |  | 98° 54' 10.281" | -98.902 | 19° 23' 44.045" | 19.395 | 14 | 510200 | 2144600 | Ceramic | Chalco-Cholula | CH-CH-G? | bowl | [6 empty] | Late Aztec |  |  | Has a red interior. Exterior is orange with red line designs. | 2.6331 | 25.5804 | 0.3036 | 28.5918 | 5.658 | 1.7032 | 1.9533 | 56.3404 | 15.8582 | 103.8831 | 3.5436 | 1.4964 | 40047.1 | 5.7928 | 54.74 | 63.68 | 0.3125 | 13.0937 | 389.65 | 0.7936 | 0.745 | 6.8698 | 62.01 | 162.22 | 94765.9 | 587.1 | 20715.6 | 3.6555 | 10648.7 | 750.63 | 14193.7 | 4966 | 97.73
AZC0420 | 7605 | MURR (SRM-1633a) | EKU2 | 2007-07-22 | FAN1-S | 2007-05-24 | Chalco | Nichols, Deborah | Dartmouth College | Mexico | Mexico | Basin of Mexico | Texcoco | Cerro Portezuelo | TX-A-103 | 93T?SW |  | 98° 54' 10.281" | -98.902 | 19° 23' 44.045" | 19.395 | 14 | 510200 | 2144600 | Ceramic | Chalco-Cholula | CH-CH-G? | bowl | [6 empty] | Late Aztec |  |  | Has a red interior. Exterior is orange with red line designs. | 2.4581 | 26.122 | 0.2888 | 28.2883 | 5.7501 | 1.1089 | 2.1011 | 56.1092 | 14.6364 | 92.9008 | 3.0852 | 1.4814 | 39988.1 | 5.7027 | 62.27 | 60.74 | 0.2683 | 13.2347 | 387.25 | 0.7942 | 0.7843 | 6.9775 | 59.16 | 161.41 | 91555.4 | 712.1 | 20261.9 | 3.8409 | 13781 | 687.64 | 11965.1 | 4844.6 | 75.81
AZC0421 | 7622 | MURR (SRM-1633a) | EKU2 | 2007-07-22 | FAN1-S | 2007-05-24 | SB-3 | Nichols, Deborah | Dartmouth College | Mexico | Mexico | Basin of Mexico | Texcoco | Cerro Portezuelo | TX-A-103 | 9608C |  | 98° 54' 10.281" | -98.902 | 19° 23' 44.045" | 19.395 | 14 | 510200 | 2144600 | Ceramic | Chalco-Cholula | CH-CH-L? | bowl | [6 empty] | Late Aztec |  |  | Interior is red. Exterior has red and black line decorations over white paint. Paste is orange. | 1.2643 | 19.1599 | 0.2211 | 23.334 | 4.8733 | 1.5417 | 1.6333 | 42.2209 | 18.1485 | 152.2995 | 2.5794 | 1.3536 | 40201 | 4.7104 | 65.45 | 38.51 | 0.1498 | 13.9416 | 333.85 | 0.4393 | 0.6304 | 4.7724 | 77.12 | 125.56 | 88296 | 420.8 | 17174 | 3.0585 | 6525.4 | 801.8 | 10365.4 | 4839.6 | 73.16
AZC0422 | 7602 | MURR (SRM-1633a) | EKU2 | 2007-07-22 | FAN1-S | 2007-05-24 | Texcoco | Nichols, Deborah | Dartmouth College | Mexico | Mexico | Basin of Mexico | Texcoco | Cerro Portezuelo | TX-A-103 | 85A |  | 98° 54' 10.281" | -98.902 | 19° 23' 44.045" | 19.395 | 14 | 510200 | 2144600 | Ceramic | Chalco-Cholula | CH-CH-F/ | bowl | [6 empty] | Late Aztec |  |  | Red interior. Black line decorations on a faded orange background on exterior. Thickness measures 6.7 mm. | 2.7732 | 22.3184 | 0.28 | 22.5253 | 4.8649 | 1.2528 | 1.955 | 50.0733 | 15.1724 | 102.5155 | 2.9711 | 1.2826 | 38169.4 | 5.5737 | 49.77 | 55.04 | 0.2719 | 12.3215 | 485.18 | 0.7811 | 0.629 | 6.4171 | 57.05 | 146.07 | 99228.3 | 742.1 | 25114.5 | 3.201 | 11671.2 | 703.16 | 14083.9 | 5405.1 | 78.49
AZC0423 | 7716 | MURR (SRM-1633a) | EKU2 | 2007-07-22 | FAN1-S | 2007-05-24 | unassigned - probable Chalco | Nichols, Deborah | Dartmouth College | Mexico | Mexico | Basin of Mexico | Texcoco | Cerro Portezuelo | TX-A-103 |  |  | 98° 54' 10.281" | -98.902 | 19° 23' 44.045" | 19.395 | 14 | 510200 | 2144600 | Ceramic | Chalco-Cholula | CH-CH-E | bowl | [6 empty] | Late Aztec |  |  |  | 3.2452 | 17.9881 | 0.2083 | 22.0534 | 4.1322 | 1.391 | 1.3777 | 43.9166 | 18.816 | 137.2274 | 2.7395 | 1.2632 | 40878.4 | 4.5204 | 61.63 | 45.95 | 0.226 | 13.585 | 588.67 | 0.4957 | 0.482 | 4.967 | 72.24 | 125.83 | 97250.7 | 576.7 | 34581.9 | 2.5298 | 17651 | 805.51 | 21746.8 | 4396.3 | 103.06
AZC0424 | 9999 | MURR (SRM-1633a) | EKU2 | 2007-07-22 | BIL1-S | 2007-06-08 | unassigned | Nichols, Deborah | Dartmouth College | Mexico | Mexico | Basin of Mexico | Texcoco | Cerro Portezuelo | TX-A-103 | 96B-32 |  | 98° 54' 10.281" | -98.902 | 19° 23' 44.045" | 19.395 | 14 | 510200 | 2144600 | Ceramic | RC | Coyo RC | bowl | [6 empty] | Epiclassic |  |  | ext. deco, burial item | 0 | 17.0074 | 0.1954 | 18.2224 | 4.122 | 1.1157 | 1.3716 | 42.7071 | 11.8899 | 129.7097 | 1.6412 | 1.3425 | 38037.2 | 4.9519 | 35.76 | 38.97 | 0.2109 | 12.4554 | 532.05 | 0.5664 | 0.5496 | 4.2964 | 69.06 | 157.85 | 96970.6 | 572.5 | 27483.7 | 2.6529 | 10914.1 | 400.49 | 18543 | 4793 | 67.02
AZC0425 | 9993 | MURR (SRM-1633a) | EKU2 | 2007-07-22 | BIL1-S | 2007-06-08 | unassigned - probable Chalco | Nichols, Deborah | Dartmouth College | Mexico | Mexico | Basin of Mexico | Texcoco | Cerro Portezuelo | TX-A-103 | 60D |  | 98° 54' 10.281" | -98.902 | 19° 23' 44.045" | 19.395 | 14 | 510200 | 2144600 | Ceramic | RN | Coyo. | cup | [6 empty] | Epiclassic |  |  | ext. deco | 2.8814 | 18.6975 | 0.1854 | 15.9854 | 4.1801 | 1.1037 | 1.4915 | 41.8358 | 16.5868 | 134.8105 | 2.3088 | 1.2389 | 47403.5 | 5.3822 | 55.73 | 40.38 | 0.2255 | 14.2663 | 399.83 | 0.7124 | 0.5204 | 5.083 | 84.21 | 153.04 | 92979.2 | 678.2 | 25286.8 | 2.7484 | 16458.4 | 666.49 | 16296.8 | 5315.2 | 107.73
AZC0426 | 9992 | MURR (SRM-1633a) | EKU2 | 2007-07-22 | BIL1-S | 2007-06-08 | Chalco | Nichols, Deborah | Dartmouth College | Mexico | Mexico | Basin of Mexico | Texcoco | Cerro Portezuelo | TX-A-103 | 93C13-14-1 |  | 98° 54' 10.281" | -98.902 | 19° 23' 44.045" | 19.395 | 14 | 510200 | 2144600 | Ceramic | RN | Coyo. | bowl | [6 empty] | Epiclassic |  |  | int. deco, ring base | 2.5507 | 21.3511 | 0.2574 | 20.4075 | 4.9454 | 1.4626 | 1.8763 | 49.0562 | 15.0642 | 114.1476 | 2.6474 | 1.3741 | 42030.3 | 5.7306 | 62.52 | 49.26 | 0.3016 | 13.9728 | 425.31 | 0.7457 | 0.654 | 6.2933 | 61.7 | 168.83 | 96762 | 625.5 | 23703.8 | 3.2299 | 13907 | 657.65 | 14552.2 | 5101.9 | 96.48
AZC0427 | 15010 | MURR (SRM-1633a) | EKU2 | 2007-07-22 | BIL1-S | 2007-06-08 | Otumba | Nichols, Deborah | Dartmouth College | Mexico | Mexico | Basin of Mexico | Texcoco | Cerro Portezuelo | TX-A-103 | Surface |  | 98° 54' 10.281" | -98.902 | 19° 23' 44.045" | 19.395 | 14 | 510200 | 2144600 | Ceramic | RN | Coyotlatelco RB | bowl | [6 empty] | Epiclassic |  |  | int. deco, "S" or "Z" wavy lines | 1.8203 | 19.7171 | 0.2549 | 17.939 | 4.6179 | 1.746 | 1.8184 | 44.4155 | 13.7177 | 100.9162 | 3.3147 | 1.3078 | 35723 | 5.1011 | 0 | 57.13 | 0.2698 | 11.9633 | 484.3 | 0.7121 | 0.6377 | 6.0859 | 54.06 | 172.53 | 94347 | 475 | 26653.4 | 2.7458 | 11063.7 | 621.93 | 19042.3 | 5165.3 | 82.31
AZC0428 | 15001 | MURR (SRM-1633a) | EKU2 | 2007-07-22 | BIL1-S | 2007-06-08 | Chalco | Nichols, Deborah | Dartmouth College | Mexico | Mexico | Basin of Mexico | Texcoco | Cerro Portezuelo | TX-A-103 | Surface |  | 98° 54' 10.281" | -98.902 | 19° 23' 44.045" | 19.395 | 14 | 510200 | 2144600 | Ceramic | RN | Coyotlatelco RB | bowl | [6 empty] | Epiclassic |  |  | int. deco, "S" or "Z" wavy lines | 2.0586 | 23.7728 | 0.2781 | 22.8788 | 5.2026 | 0.8811 | 2.0424 | 48.4457 | 13.912 | 110.9257 | 2.3231 | 1.4106 | 39285.1 | 5.2427 | 52.83 | 47.77 | 0.2369 | 13.2568 | 513.77 | 0.6874 | 0.7193 | 5.755 | 71.69 | 162.07 | 99609.7 | 1353.4 | 27298.4 | 3.4422 | 16202.4 | 544.71 | 14695.1 | 4114.2 | 87.1
AZC0429 | 15012 | MURR (SRM-1633a) | EKU2 | 2007-07-22 | BIL1-S | 2007-06-08 | unassigned | Nichols, Deborah | Dartmouth College | Mexico | Mexico | Basin of Mexico | Texcoco | Cerro Portezuelo | TX-A-103 | 36D |  | 98° 54' 10.281" | -98.902 | 19° 23' 44.045" | 19.395 | 14 | 510200 | 2144600 | Ceramic | RN | Coyotlatelco RB | bowl | [6 empty] | Epiclassic |  |  | int. deco, "S" or "Z" wavy lines | 2.7919 | 16.531 | 0.1864 | 13.5983 | 3.6368 | 1.1623 | 1.5095 | 42.5732 | 13.1662 | 96.2577 | 2.9085 | 1.0426 | 34227.5 | 4.8267 | 0 | 51.42 | 0.2957 | 11.1512 | 493.52 | 0.6992 | 0.5855 | 5.9356 | 55.17 | 111.74 | 96942.3 | 585.8 | 26246.5 | 2.5346 | 12872 | 616.92 | 18536.9 | 4890.8 | 69.38
AZC0430 | 15009 | MURR (SRM-1633a) | EKU2 | 2007-07-22 | BIL1-S | 2007-06-08 | Otumba | Nichols, Deborah | Dartmouth College | Mexico | Mexico | Basin of Mexico | Texcoco | Cerro Portezuelo | TX-A-103 | 42A |  | 98° 54' 10.281" | -98.902 | 19° 23' 44.045" | 19.395 | 14 | 510200 | 2144600 | Ceramic | RN | Coyotlatelco RB | bowl | [6 empty] | Epiclassic |  |  | int. deco, "S" or "Z" wavy lines | 2.331 | 21.5502 | 0.3059 | 22.2456 | 5.0687 | 2.5116 | 2.1428 | 46.7597 | 14.2943 | 99.1517 | 3.8396 | 1.3708 | 35496.2 | 5.0512 | 36.69 | 65.06 | 0.3317 | 12.0614 | 457.27 | 0.7288 | 0.6393 | 6.1977 | 61.56 | 150.37 | 97958.2 | 496.2 | 26445.2 | 3.7572 | 12512.9 | 728.9 | 19262.2 | 4474.5 | 96.55
AZC0431 | 15013 | MURR (SRM-1633a) | EKU2 | 2007-07-22 | BIL1-S | 2007-06-08 | Chalco | Nichols, Deborah | Dartmouth College | Mexico | Mexico | Basin of Mexico | Texcoco | Cerro Portezuelo | TX-A-103 | 93HSWB |  | 98° 54' 10.281" | -98.902 | 19° 23' 44.045" | 19.395 | 14 | 510200 | 2144600 | Ceramic | RN | Coyotlatelco RB | bowl | [6 empty] | Epiclassic |  |  | int. deco, "S" or "Z" wavy lines | 2.1421 | 21.2925 | 0.253 | 23.7978 | 4.8521 | 1.0159 | 1.7816 | 49.5392 | 16.0103 | 120.7597 | 2.4399 | 1.3796 | 43664.2 | 5.5677 | 53.37 | 48.05 | 0.2608 | 14.3381 | 511 | 0.7416 | 0.6455 | 5.8956 | 63.79 | 160.16 | 102565.8 | 660.6 | 24713.9 | 3.1259 | 14451.9 | 682.06 | 15560.6 | 4810.4 | 102.57
AZC0432 | 15027 | MURR (SRM-1633a) | EKU2 | 2007-07-22 | BIL1-S | 2007-06-08 | unassigned - probable Chalco | Nichols, Deborah | Dartmouth College | Mexico | Mexico | Basin of Mexico | Texcoco | Cerro Portezuelo | TX-A-103 | 19A |  | 98° 54' 10.281" | -98.902 | 19° 23' 44.045" | 19.395 | 14 | 510200 | 2144600 | Ceramic | RN | Coyotlatelco RB | bowl | [6 empty] | Epiclassic |  |  | int. deco. | 2.9651 | 25.4997 | 0.3018 | 28.0284 | 5.7559 | 1.3515 | 2.336 | 52.2231 | 15.2791 | 111.6208 | 2.9015 | 1.531 | 43543.5 | 5.8191 | 49.03 | 45.58 | 0.2514 | 14.7399 | 760.1 | 0.7848 | 0.8161 | 6.5393 | 63.87 | 169.89 | 101458.7 | 540 | 21905.9 | 4.0216 | 8766.7 | 689.03 | 15291.4 | 6131.9 | 107.18
AZC0433 | 15028 | MURR (SRM-1633a) | EKU2 | 2007-07-22 | DUX2-S | 2007-06-29 | unassigned | Nichols, Deborah | Dartmouth College | Mexico | Mexico | Basin of Mexico | Texcoco | Cerro Portezuelo | TX-A-103 | 93K6D |  | 98° 54' 10.281" | -98.902 | 19° 23' 44.045" | 19.395 | 14 | 510200 | 2144600 | Ceramic | RN | Coyotlatelco RB | bowl | [6 empty] | Epiclassic |  |  | int. deco | 3.2967 | 18.8709 | 0.2488 | 15.6628 | 4.1492 | 1.7358 | 1.9037 | 39.8504 | 11.0871 | 95.4056 | 2.6612 | 1.1863 | 33536.3 | 5.0366 | 24.88 | 49.48 | 0.2364 | 10.6244 | 597.83 | 0.6682 | 0.6054 | 5.2124 | 62.19 | 154.37 | 89139.6 | 773.8 | 28252.9 | 2.5968 | 13639.8 | 454.55 | 18649.2 | 4540.8 | 96
AZC0434 | 15032 | MURR (SRM-1633a) | EKU2 | 2007-07-22 | DUX2-S | 2007-06-29 | Chalco | Nichols, Deborah | Dartmouth College | Mexico | Mexico | Basin of Mexico | Texcoco | Cerro Portezuelo | TX-A-103 | 41B |  | 98° 54' 10.281" | -98.902 | 19° 23' 44.045" | 19.395 | 14 | 510200 | 2144600 | Ceramic | RN | Coyotlatelco RB | bowl | [6 empty] | Epiclassic |  |  | int. deco | 3.637 | 24.3008 | 0.3271 | 24.6239 | 5.5331 | 1.3719 | 2.2555 | 50.555 | 16.8024 | 125.9532 | 2.766 | 1.5063 | 46217.9 | 5.7897 | 73.05 | 48.52 | 0.27 | 15.3665 | 373.01 | 0.7713 | 0.7094 | 6.2841 | 69.3 | 172.37 | 99933.7 | 518.5 | 23329.6 | 3.6441 | 9876.6 | 687.05 | 13583.7 | 5355.4 | 97.55
AZC0435 | 15029 | MURR (SRM-1633a) | EKU2 | 2007-07-22 | DUX2-S | 2007-06-29 | Tenochtitlan | Nichols, Deborah | Dartmouth College | Mexico | Mexico | Basin of Mexico | Texcoco | Cerro Portezuelo | TX-A-103 | 96K |  | 98° 54' 10.281" | -98.902 | 19° 23' 44.045" | 19.395 | 14 | 510200 | 2144600 | Ceramic | RN | Coyotlatelco RB | bowl | [6 empty] | Epiclassic |  |  | int. deco | 1.8902 | 22.6774 | 0.2507 | 20.5257 | 5.26 | 1.0283 | 1.8594 | 50.6168 | 14.786 | 80.5818 | 2.2156 | 1.4454 | 36635.4 | 4.9831 | 37.39 | 50.78 | 0.2233 | 11.6765 | 510.92 | 0.5671 | 0.7224 | 5.3906 | 68.73 | 138.56 | 88896 | 851.3 | 24529.5 | 3.6886 | 10775.1 | 570.23 | 16700.8 | 4426.4 | 74.98
AZC0436 | 15051 | MURR (SRM-1633a) | EKU2 | 2007-07-22 | DUX2-S | 2007-06-29 | Chalco | Nichols, Deborah | Dartmouth College | Mexico | Mexico | Basin of Mexico | Texcoco | Cerro Portezuelo | TX-A-103 | NO PROV. |  | 98° 54' 10.281" | -98.902 | 19° 23' 44.045" | 19.395 | 14 | 510200 | 2144600 | Ceramic | RN | Coyotlatelco RB | jar | [6 empty] | Epiclassic |  |  | ext. deco, maybe hand print motif? | 3.5429 | 24.034 | 0.2558 | 24.0972 | 5.3088 | 0.8272 | 2.0568 | 50.9626 | 15.9129 | 108.7425 | 2.4253 | 1.4848 | 39597.4 | 5.4863 | 36.59 | 48.8 | 0.2167 | 13.12 | 419.81 | 0.7178 | 0.6582 | 5.9779 | 71.64 | 134.82 | 92339.2 | 496.8 | 27308.2 | 3.3675 | 13159.5 | 702.16 | 15665.3 | 4706.8 | 88.09
AZC0437 | 15023 | MURR (SRM-1633a) | EKU2 | 2007-07-22 | DUX2-S | 2007-06-29 | Chalco | Nichols, Deborah | Dartmouth College | Mexico | Mexico | Basin of Mexico | Texcoco | Cerro Portezuelo | TX-A-103 | 64 F |  | 98° 54' 10.281" | -98.902 | 19° 23' 44.045" | 19.395 | 14 | 510200 | 2144600 | Ceramic | RN | Coyotlatelco RB | bowl | [6 empty] | Epiclassic |  |  | int. deco, paneled/layout | 3.3446 | 24.647 | 0.306 | 25.452 | 5.6019 | 1.5166 | 2.2939 | 52.808 | 14.3383 | 106.9529 | 2.7445 | 1.4911 | 42157.1 | 5.8409 | 41.86 | 47.18 | 0.2649 | 14.3562 | 411.67 | 0.7817 | 0.7369 | 6.523 | 79.42 | 162.21 | 100359 | 605.4 | 23126.5 | 3.687 | 9561 | 556.04 | 12903.8 | 4425.1 | 88.92
AZC0438 | 15015 | MURR (SRM-1633a) | EKU2 | 2007-07-22 | DUX2-S | 2007-06-29 | Chalco | Nichols, Deborah | Dartmouth College | Mexico | Mexico | Basin of Mexico | Texcoco | Cerro Portezuelo | TX-A-103 | 31C |  | 98° 54' 10.281" | -98.902 | 19° 23' 44.045" | 19.395 | 14 | 510200 | 2144600 | Ceramic | RN | Coyotlatelco RB | bowl | [6 empty] | Epiclassic |  |  | int. deco, paneled/layout | 1.9453 | 21.6526 | 0.2304 | 25.4452 | 4.9185 | 1.0005 | 1.8793 | 48.4084 | 15.0855 | 119.6603 | 2.5108 | 1.3701 | 44436.8 | 5.8204 | 45.38 | 47.46 | 0.3213 | 14.4621 | 395.39 | 0.7377 | 0.5849 | 5.9 | 80.94 | 179.85 | 99536.2 | 535.6 | 22873.7 | 3.242 | 15417.2 | 595.15 | 17242.8 | 4906.4 | 102.32
AZC0439 | 15020 | MURR (SRM-1633a) | EKU2 | 2007-07-22 | DUX2-S | 2007-06-29 | Chalco | Nichols, Deborah | Dartmouth College | Mexico | Mexico | Basin of Mexico | Texcoco | Cerro Portezuelo | TX-A-103 | 93G3SW |  | 98° 54' 10.281" | -98.902 | 19° 23' 44.045" | 19.395 | 14 | 510200 | 2144600 | Ceramic | RN | Coyotlatelco RB | bowl | [6 empty] | Epiclassic |  |  | int. deco, paneled/layout | 3.1545 | 22.5044 | 0.2745 | 20.9612 | 5.0928 | 1.7149 | 1.8889 | 49.5756 | 16.3848 | 119.9128 | 2.3907 | 1.4486 | 45046.3 | 5.8854 | 64.9 | 43.97 | 0.2532 | 14.8414 | 472.1 | 0.7623 | 0.7047 | 5.8291 | 71.12 | 166.77 | 102161.2 | 505.8 | 25831.4 | 3.7339 | 13716.2 | 695.98 | 15346.7 | 5405.3 | 117.49
AZC0440 | 15043 | MURR (SRM-1633a) | EKU2 | 2007-07-22 | DUX2-S | 2007-06-29 | Chalco | Nichols, Deborah | Dartmouth College | Mexico | Mexico | Basin of Mexico | Texcoco | Cerro Portezuelo | TX-A-103 | 93G3SW |  | 98° 54' 10.281" | -98.902 | 19° 23' 44.045" | 19.395 | 14 | 510200 | 2144600 | Ceramic | RN | Coyotlatelco RB | bowl | [6 empty] | Epiclassic |  |  | ext. deco | 2.776 | 23.975 | 0.2792 | 25.0599 | 5.3831 | 1.0849 | 2.3042 | 50.4811 | 12.5007 | 110.7394 | 2.9755 | 1.4276 | 43214.3 | 5.8623 | 36.9 | 51.81 | 0.3045 | 14.1663 | 400.13 | 0.7584 | 0.6982 | 6.6199 | 75.65 | 170.44 | 96374.7 | 523 | 18712.9 | 3.548 | 13081.4 | 445.37 | 12224.6 | 5429.9 | 71.95
AZC0441 | 15048 | MURR (SRM-1633a) | EKU2 | 2007-07-22 | DUX2-S | 2007-06-29 | Chalco | Nichols, Deborah | Dartmouth College | Mexico | Mexico | Basin of Mexico | Texcoco | Cerro Portezuelo | TX-A-103 | 16H |  | 98° 54' 10.281" | -98.902 | 19° 23' 44.045" | 19.395 | 14 | 510200 | 2144600 | Ceramic | RN | Coyotlatelco RB | bowl | [6 empty] | Epiclassic |  |  | ext. deco | 2.8748 | 20.7851 | 0.2446 | 18.3962 | 4.7288 | 1.5437 | 1.6855 | 48.3426 | 14.9766 | 116.4828 | 2.2814 | 1.3131 | 41529.1 | 5.5497 | 58.95 | 51.29 | 0.2266 | 13.4265 | 529.51 | 0.7068 | 0.5944 | 5.4549 | 61.61 | 167.13 | 97504.3 | 665.5 | 26524.4 | 3.2672 | 9876 | 601.48 | 14360.9 | 4650.9 | 106.66
AZC0442 | 15041 | MURR (SRM-1633a) | EKU2 | 2007-07-22 | DUX2-S | 2007-06-29 | Chalco | Nichols, Deborah | Dartmouth College | Mexico | Mexico | Basin of Mexico | Texcoco | Cerro Portezuelo | TX-A-103 | 93G3SW |  | 98° 54' 10.281" | -98.902 | 19° 23' 44.045" | 19.395 | 14 | 510200 | 2144600 | Ceramic | RN | Coyotlatelco RB | bowl | [6 empty] | Epiclassic |  |  | ext. deco | 3.7256 | 21.4248 | 0.2152 | 22.3763 | 4.7236 | 1.5253 | 1.5296 | 49.1204 | 14.8554 | 120.4106 | 2.3911 | 1.3528 | 43769.7 | 5.7289 | 42.36 | 46.87 | 0.2406 | 13.9817 | 566.51 | 0.7475 | 0.5976 | 5.535 | 68.37 | 147.63 | 97593.7 | 739.1 | 26506.9 | 2.732 | 12962.7 | 551.46 | 16312.4 | 4767.2 | 95.9
AZC0443 | 15040 | MURR (SRM-1633a) | KIK2 | 2007-06-08 | DUX2-S | 2007-06-29 | Chalco | Nichols, Deborah | Dartmouth College | Mexico | Mexico | Basin of Mexico | Texcoco | Cerro Portezuelo | TX-A-103 | NO PROV. |  | 98° 54' 10.281" | -98.902 | 19° 23' 44.045" | 19.395 | 14 | 510200 | 2144600 | Ceramic | RN | Coyotlatelco RB | bowl | [6 empty] | Epiclassic |  |  | ext. deco, stamped | 3.3045 | 25.4138 | 0.3179 | 27.2568 | 5.8346 | 1.2999 | 2.6002 | 52.2369 | 16.9231 | 125.4399 | 2.6459 | 1.6129 | 45965.8 | 5.7866 | 45.73 | 47.75 | 0.2891 | 15.315 | 486.32 | 0.7712 | 0.8203 | 6.0239 | 88.75 | 152.59 | 99302.4 | 508.3 | 27013.2 | 4.3486 | 9552.1 | 706.33 | 16384.8 | 5578.9 | 82.71
AZC0444 | 15037 | MURR (SRM-1633a) | KIK2 | 2007-06-08 | DUX2-S | 2007-06-29 | unassigned - probable Chalco | Nichols, Deborah | Dartmouth College | Mexico | Mexico | Basin of Mexico | Texcoco | Cerro Portezuelo | TX-A-103 | 26D |  | 98° 54' 10.281" | -98.902 | 19° 23' 44.045" | 19.395 | 14 | 510200 | 2144600 | Ceramic | RN | Coyotlatelco RB | bowl | [6 empty] | Epiclassic |  |  | ext. deco , some slight recurve & incurve bowls | 2.2805 | 22.2698 | 0.2768 | 24.3333 | 5.0267 | 0.8027 | 1.9944 | 47.2886 | 13.6289 | 105.3472 | 2.7785 | 1.3717 | 41101.9 | 5.281 | 48.74 | 48.75 | 0.2505 | 13.7254 | 497.06 | 0.7747 | 0.6601 | 6.1107 | 75.45 | 110.08 | 110067.9 | 1001.6 | 23704.8 | 3.0712 | 10198.8 | 560.19 | 13065.1 | 4819.1 | 90.84
AZC0445 | 15038 | MURR (SRM-1633a) | KIK2 | 2007-06-08 | DUX2-S | 2007-06-29 | unassigned - probable Otumba | Nichols, Deborah | Dartmouth College | Mexico | Mexico | Basin of Mexico | Texcoco | Cerro Portezuelo | TX-A-103 | 61A |  | 98° 54' 10.281" | -98.902 | 19° 23' 44.045" | 19.395 | 14 | 510200 | 2144600 | Ceramic | RN | Coyotlatelco RB | bowl | [6 empty] | Epiclassic |  |  | ext. deco , some slight recurve & incurve bowls | 2.8483 | 20.5159 | 0.3099 | 26.7811 | 5.1836 | 2.076 | 2.253 | 47.708 | 11.9189 | 85.0476 | 3.3905 | 1.3517 | 33931.3 | 4.8302 | 36.45 | 57.01 | 0.3465 | 11.7552 | 487.08 | 0.6891 | 0.7432 | 6.6034 | 70.2 | 131.13 | 93848.7 | 702.3 | 22144.5 | 2.5193 | 12651.1 | 654.82 | 16401.6 | 4242.4 | 65.75
AZC0446 | 10556 | MURR (SRM-1633a) | KIK2 | 2007-06-08 | DUX2-S | 2007-06-29 | Tenochtitlan | Nichols, Deborah | Dartmouth College | Mexico | Mexico | Basin of Mexico | Texcoco | Cerro Portezuelo | TX-A-103 | Surface |  | 98° 54' 10.281" | -98.902 | 19° 23' 44.045" | 19.395 | 14 | 510200 | 2144600 | Ceramic | RN | Coyo. RC | bowl | [6 empty] | Epiclassic |  |  | ext. deco | 3.4468 | 24.0945 | 0.2908 | 28.2683 | 5.4921 | 0.9885 | 2.189 | 51.9242 | 15.4232 | 87.6435 | 2.3515 | 1.5075 | 39074.1 | 5.4331 | 0 | 49.04 | 0.2952 | 12.9603 | 425.37 | 0.6494 | 0.7091 | 5.9042 | 75.53 | 164.82 | 85702.6 | 685.9 | 24165.1 | 3.4099 | 9232.4 | 555.6 | 14307.3 | 3641.5 | 91.81
AZC0447 | 10559 | MURR (SRM-1633a) | KIK2 | 2007-06-08 | DUX2-S | 2007-06-29 | unassigned | Nichols, Deborah | Dartmouth College | Mexico | Mexico | Basin of Mexico | Texcoco | Cerro Portezuelo | TX-A-103 | Surface |  | 98° 54' 10.281" | -98.902 | 19° 23' 44.045" | 19.395 | 14 | 510200 | 2144600 | Ceramic | RN | Coyo RB | bowl | [6 empty] | Epiclassic |  |  | int. deco | 4.467 | 18.4672 | 0.3018 | 19.3447 | 4.3301 | 1.6548 | 1.8993 | 39.9285 | 12.4511 | 85.8276 | 3.1755 | 1.1792 | 32253.3 | 4.8098 | 42.78 | 52.72 | 0.2928 | 10.8921 | 527.71 | 0.6934 | 0.541 | 5.3729 | 65.74 | 131.53 | 97176.5 | 567.8 | 23185.3 | 3.3613 | 13727.6 | 902.85 | 13317.6 | 4281.6 | 103.31
AZC0448 | 10554 | MURR (SRM-1633a) | KIK2 | 2007-06-08 | DUX2-S | 2007-06-29 | unassigned - probable Chalco | Nichols, Deborah | Dartmouth College | Mexico | Mexico | Basin of Mexico | Texcoco | Cerro Portezuelo | TX-A-103 | Surface |  | 98° 54' 10.281" | -98.902 | 19° 23' 44.045" | 19.395 | 14 | 510200 | 2144600 | Ceramic | RN | Coyo. RC | bowl | [6 empty] | Epiclassic |  |  | ext. deco | 2.4068 | 21.5061 | 0.2505 | 23.5531 | 4.8658 | 1.2309 | 1.8671 | 46.9379 | 15.5968 | 126.9483 | 2.4072 | 1.3848 | 43745.4 | 5.951 | 61.16 | 44.8 | 0.3103 | 14.2123 | 524.9 | 0.8155 | 0.6793 | 6.0065 | 65.65 | 156.92 | 88817.1 | 720.7 | 28959.5 | 3.0801 | 10211.9 | 484.79 | 18981.7 | 4155.5 | 85.1
AZC0449 | 10555 | MURR (SRM-1633a) | KIK2 | 2007-06-08 | DUX2-S | 2007-06-29 | Chalco | Nichols, Deborah | Dartmouth College | Mexico | Mexico | Basin of Mexico | Texcoco | Cerro Portezuelo | TX-A-103 | NO PROV. |  | 98° 54' 10.281" | -98.902 | 19° 23' 44.045" | 19.395 | 14 | 510200 | 2144600 | Ceramic | RN | Coyo RB | bowl | [6 empty] | Epiclassic |  |  | ext. deco | 1.5776 | 21.8753 | 0.2666 | 20.1656 | 4.9274 | 1.2109 | 1.8949 | 48.1073 | 14.5095 | 115.9337 | 2.7677 | 1.3986 | 41481.9 | 5.607 | 45.34 | 49.28 | 0.3019 | 13.9012 | 502.52 | 0.7471 | 0.6483 | 6.2721 | 76.37 | 141.32 | 97007 | 823.7 | 27003.9 | 3.4867 | 10508.5 | 581.41 | 14573.2 | 5072.4 | 102.96
AZC0450 | 15098 | MURR (SRM-1633a) | KIK2 | 2007-06-08 | DUX2-S | 2007-06-29 | unassigned | Nichols, Deborah | Dartmouth College | Mexico | Mexico | Basin of Mexico | Texcoco | Cerro Portezuelo | TX-A-103 | NO PROV. |  | 98° 54' 10.281" | -98.902 | 19° 23' 44.045" | 19.395 | 14 | 510200 | 2144600 | Ceramic | RN | Coyo RB | bowl | [6 empty] | Epiclassic |  |  | int. deco | 2.2898 | 19.6087 | 0.2106 | 21.2124 | 4.0571 | 1.1699 | 1.494 | 46.8308 | 14.6844 | 103.5246 | 2.463 | 1.1757 | 38378 | 5.1677 | 47.05 | 46.19 | 0.2635 | 12.1158 | 447.22 | 0.72 | 0.5051 | 5.7127 | 72.84 | 138.24 | 96890.5 | 733.2 | 20868 | 3.3255 | 7056.5 | 525.73 | 13151.3 | 4836.1 | 70.54
AZC0451 | 15111 | MURR (SRM-1633a) | KIK2 | 2007-06-08 | DUX2-S | 2007-06-29 | Chalco | Nichols, Deborah | Dartmouth College | Mexico | Mexico | Basin of Mexico | Texcoco | Cerro Portezuelo | TX-A-103 | 44C |  | 98° 54' 10.281" | -98.902 | 19° 23' 44.045" | 19.395 | 14 | 510200 | 2144600 | Ceramic | RN | Coyo RB | bowl | [6 empty] | Epiclassic |  |  | int. deco | 2.8731 | 21.8434 | 0.2896 | 23.6004 | 4.9032 | 0.8197 | 1.9313 | 45.6261 | 15.0639 | 107.8369 | 2.3235 | 1.3722 | 41059.6 | 5.5037 | 43.21 | 46.13 | 0.2711 | 13.7064 | 511.14 | 0.7529 | 0.6829 | 5.6523 | 85.95 | 153.22 | 97430.3 | 887.6 | 23068.7 | 3.2572 | 11829.1 | 579.41 | 13936 | 5523.3 | 103.79
AZC0452 | 15115 | MURR (SRM-1633a) | KIK2 | 2007-06-08 | DUX2-S | 2007-06-29 | unassigned | Nichols, Deborah | Dartmouth College | Mexico | Mexico | Basin of Mexico | Texcoco | Cerro Portezuelo | TX-A-103 | NO PROV. |  | 98° 54' 10.281" | -98.902 | 19° 23' 44.045" | 19.395 | 14 | 510200 | 2144600 | Ceramic | RN | Coyo RB | bowl | [6 empty] | Epiclassic |  |  | ext. deco | 2.7381 | 22.9683 | 0.2637 | 25.7648 | 5.2595 | 1.283 | 1.8612 | 50.3623 | 15.1488 | 120.6536 | 2.8426 | 1.5097 | 41412.6 | 5.6504 | 53.14 | 37.02 | 0.3389 | 15.1211 | 474.78 | 0.7432 | 0.681 | 4.8162 | 66.03 | 157.01 | 86142.8 | 743.8 | 30442.2 | 3.2864 | 9380.5 | 546.7 | 16798.5 | 5083 | 143.29
AZC0453 | 15100 | MURR (SRM-1633a) | KIK2 | 2007-06-08 | DUX2-S | 2007-06-29 | Chalco | Nichols, Deborah | Dartmouth College | Mexico | Mexico | Basin of Mexico | Texcoco | Cerro Portezuelo | TX-A-103 | NO PROV. |  | 98° 54' 10.281" | -98.902 | 19° 23' 44.045" | 19.395 | 14 | 510200 | 2144600 | Ceramic | RN | Coyo RB | bowl | [6 empty] | Epiclassic |  |  | int. deco | 2.7439 | 22.8709 | 0.2718 | 20.4035 | 5.0825 | 1.2848 | 1.99 | 49.2459 | 15.6051 | 113.5467 | 2.4858 | 1.4255 | 42745.2 | 5.8371 | 39.24 | 48.12 | 0.2382 | 14.1426 | 594.38 | 0.7568 | 0.6632 | 5.629 | 72.4 | 179 | 98788.2 | 680.8 | 25719 | 3.5729 | 10037.9 | 655.06 | 15676.6 | 5124.3 | 77.27
AZC0454 | 13873 | MURR (SRM-1633a) | KIK2 | 2007-06-08 | DUX2-S | 2007-06-29 | Tenochtitlan | Nichols, Deborah | Dartmouth College | Mexico | Mexico | Basin of Mexico | Texcoco | Cerro Portezuelo | TX-A-103 | NO PROV. |  | 98° 54' 10.281" | -98.902 | 19° 23' 44.045" | 19.395 | 14 | 510200 | 2144600 | Ceramic | RN | Coyo. RC | bowl | [6 empty] | Epiclassic |  |  | ext. deco | 2.3414 | 21.5231 | 0.2718 | 23.1986 | 4.9333 | 0.7561 | 1.7905 | 47.0885 | 14.3091 | 88.248 | 2.0343 | 1.3612 | 35928.5 | 4.8747 | 0 | 46.47 | 0.241 | 11.7438 | 528.34 | 0.5717 | 0.6321 | 4.703 | 77.66 | 117.83 | 90704 | 772.8 | 26053 | 3.3536 | 12187.3 | 648.11 | 15355.7 | 5162.9 | 75.5
AZC0455 | 13859 | MURR (SRM-1633a) | KIK2 | 2007-06-08 | DUX2-S | 2007-06-29 | Tenochtitlan | Nichols, Deborah | Dartmouth College | Mexico | Mexico | Basin of Mexico | Texcoco | Cerro Portezuelo | TX-A-103 | 24C |  | 98° 54' 10.281" | -98.902 | 19° 23' 44.045" | 19.395 | 14 | 510200 | 2144600 | Ceramic | RN | Coyo. RC | bowl | [6 empty] | Epiclassic |  |  | ext. deco | 1.4127 | 22.045 | 0.2382 | 24.3463 | 5.0044 | 0.7088 | 1.9001 | 46.9124 | 14.1777 | 81.5471 | 2.2388 | 1.3652 | 35809.8 | 5.3409 | 41.66 | 46.84 | 0.2292 | 12.1 | 453.06 | 0.6139 | 0.6499 | 5.0303 | 72.55 | 142 | 91767.6 | 671.2 | 23450.1 | 2.9888 | 11676.5 | 663.81 | 16158.2 | 3809.5 | 66.31
AZC0456 | 13858 | MURR (SRM-1633a) | KIK2 | 2007-06-08 | DUX2-S | 2007-06-29 | Chalco | Nichols, Deborah | Dartmouth College | Mexico | Mexico | Basin of Mexico | Texcoco | Cerro Portezuelo | TX-A-103 | NO PROV. |  | 98° 54' 10.281" | -98.902 | 19° 23' 44.045" | 19.395 | 14 | 510200 | 2144600 | Ceramic | RN | Coyo. RC | bowl | [6 empty] | Epiclassic |  |  | ext. deco | 2.2087 | 26.6504 | 0.2911 | 25.7241 | 5.9955 | 0.9109 | 2.2387 | 56.4961 | 16.4287 | 103.9337 | 2.5498 | 1.5744 | 44970.4 | 5.8951 | 57.37 | 47.24 | 0.2718 | 14.9285 | 424.97 | 0.8225 | 0.7768 | 6.0044 | 72.67 | 173.45 | 95423.2 | 860.8 | 25551 | 4.1291 | 9978.3 | 676.37 | 12805 | 4866 | 85.81
AZC0457 | 13879 | MURR (SRM-1633a) | KIK2 | 2007-06-08 | AZC1-S | 2007-07-05 | Tenochtitlan | Nichols, Deborah | Dartmouth College | Mexico | Mexico | Basin of Mexico | Texcoco | Cerro Portezuelo | TX-A-103 | 93N5SED |  | 98° 54' 10.281" | -98.902 | 19° 23' 44.045" | 19.395 | 14 | 510200 | 2144600 | Ceramic | RN | Coyo. RC | bowl | [6 empty] | Epiclassic |  |  | ext. deco | 2.3298 | 19.7928 | 0.2259 | 22.166 | 4.588 | 1.2987 | 1.6336 | 44.1326 | 12.5446 | 81.7816 | 2.1916 | 1.2869 | 35411.1 | 5.0043 | 0 | 47.45 | 0.2481 | 11.685 | 571.13 | 0.5595 | 0.5433 | 4.725 | 78.49 | 136.67 | 98317.5 | 723.6 | 26977.7 | 3.0285 | 14506.8 | 615.49 | 16813.6 | 4085.9 | 74.21
AZC0458 | 13867 | MURR (SRM-1633a) | KIK2 | 2007-06-08 | AZC1-S | 2007-07-05 | Tenochtitlan | Nichols, Deborah | Dartmouth College | Mexico | Mexico | Basin of Mexico | Texcoco | Cerro Portezuelo | TX-A-103 | 96A |  | 98° 54' 10.281" | -98.902 | 19° 23' 44.045" | 19.395 | 14 | 510200 | 2144600 | Ceramic | RN | Coyo. RC | bowl | [6 empty] | Epiclassic |  |  | ext. deco | 1.4719 | 21.9809 | 0.2967 | 24.3222 | 5.1592 | 1.1442 | 1.9699 | 47.459 | 13.7772 | 83.9416 | 2.1541 | 1.4434 | 35245.4 | 5.1555 | 45.88 | 45.15 | 0.253 | 12.091 | 533.79 | 0.5726 | 0.7082 | 5.0766 | 74.39 | 145.24 | 90427.1 | 931.9 | 28124.5 | 3.1996 | 12852.9 | 717.78 | 15506.3 | 4072 | 90.68
AZC0459 | 13881 | MURR (SRM-1633a) | KIK2 | 2007-06-08 | AZC1-S | 2007-07-05 | Chalco | Nichols, Deborah | Dartmouth College | Mexico | Mexico | Basin of Mexico | Texcoco | Cerro Portezuelo | TX-A-103 | 15C |  | 98° 54' 10.281" | -98.902 | 19° 23' 44.045" | 19.395 | 14 | 510200 | 2144600 | Ceramic | RN | Coyo. RC | bowl | [6 empty] | Epiclassic |  |  | ext. deco | 2.6504 | 25.5628 | 0.278 | 21.3703 | 5.6563 | 0.7977 | 2.1314 | 52.8747 | 15.0815 | 96.9915 | 2.787 | 1.486 | 43848.4 | 5.7226 | 40.7 | 49.55 | 0.2742 | 14.3393 | 430.55 | 0.828 | 0.7314 | 6.31 | 86.78 | 170.16 | 94864.3 | 804.6 | 24050.2 | 4.3234 | 13292.6 | 596.59 | 11065.5 | 4973.3 | 87.29
AZC0460 | 15382 | MURR (SRM-1633a) | KIK2 | 2007-06-08 | AZC1-S | 2007-07-05 | Chalco | Nichols, Deborah | Dartmouth College | Mexico | Mexico | Basin of Mexico | Texcoco | Cerro Portezuelo | TX-A-103 | 96L6C |  | 98° 54' 10.281" | -98.902 | 19° 23' 44.045" | 19.395 | 14 | 510200 | 2144600 | Ceramic | RN | Coyo. RC | bowl | [6 empty] | Epiclassic |  |  | int. deco | 2.6204 | 22.7573 | 0.2911 | 21.7671 | 5.2008 | 1.3649 | 2.0219 | 49.8125 | 15.5373 | 112.1512 | 2.5915 | 1.4498 | 44499.4 | 5.8377 | 42.98 | 47.81 | 0.2421 | 14.7331 | 367.81 | 0.8291 | 0.6364 | 6.1953 | 70.43 | 180.34 | 101536.7 | 570.7 | 21090.2 | 3.669 | 13128.1 | 669.5 | 13925 | 5621.4 | 107.81
AZC0461 | 15224 | MURR (SRM-1633a) | KIK2 | 2007-06-08 | AZC1-S | 2007-07-05 | Chalco | Nichols, Deborah | Dartmouth College | Mexico | Mexico | Basin of Mexico | Texcoco | Cerro Portezuelo | TX-A-103 | 30B |  | 98° 54' 10.281" | -98.902 | 19° 23' 44.045" | 19.395 | 14 | 510200 | 2144600 | Ceramic | RN | Coyo. RC | jar | [6 empty] | Epiclassic |  |  | ext. deco | 2.1401 | 26.2176 | 0.3193 | 27.9698 | 5.7528 | 0.6831 | 2.2622 | 56.2003 | 16.6933 | 105.9202 | 2.2164 | 1.5649 | 43380.2 | 5.7586 | 60.33 | 46.63 | 0.2276 | 14.2318 | 589.18 | 0.7794 | 0.7488 | 5.7387 | 89.02 | 165.69 | 92259.3 | 942.3 | 27817.9 | 3.7373 | 10195.5 | 696.42 | 13353.6 | 5577.1 | 83.31
AZC0462 | 15234 | MURR (SRM-1633a) | KIK2 | 2007-06-08 | AZC1-S | 2007-07-05 | Chalco | Nichols, Deborah | Dartmouth College | Mexico | Mexico | Basin of Mexico | Texcoco | Cerro Portezuelo | TX-A-103 | 96N6 |  | 98° 54' 10.281" | -98.902 | 19° 23' 44.045" | 19.395 | 14 | 510200 | 2144600 | Ceramic | RN | Coyo. RC | bowl | [6 empty] | Epiclassic |  |  | ext. deco | 1.8201 | 25.5336 | 0.2409 | 26.6683 | 5.5257 | 1.0903 | 2.1249 | 52.1344 | 14.7179 | 91.7195 | 2.3577 | 1.4571 | 36359.9 | 5.1548 | 26.91 | 51.1 | 0.2338 | 11.9538 | 511.7 | 0.7238 | 0.6548 | 5.7651 | 81.74 | 143.29 | 90472.4 | 608.1 | 28578.3 | 3.8892 | 16053.8 | 687.4 | 14045.3 | 4728 | 93.88
AZC0463 | 15840 | MURR (SRM-1633a) | KIK2 | 2007-06-08 | AZC1-S | 2007-07-05 | Chalco | Nichols, Deborah | Dartmouth College | Mexico | Mexico | Basin of Mexico | Texcoco | Cerro Portezuelo | TX-A-103 | 81A |  | 98° 54' 10.281" | -98.902 | 19° 23' 44.045" | 19.395 | 14 | 510200 | 2144600 | Ceramic | RN | Coyo. RC | bowl | [6 empty] | Epiclassic |  |  | ext. deco | 2.3414 | 22.4532 | 0.2433 | 24.5098 | 5.0336 | 1.1898 | 1.8862 | 48.3012 | 15.7283 | 112.3041 | 2.4912 | 1.3912 | 42572.4 | 5.5898 | 58.42 | 43.04 | 0.2706 | 14.1499 | 518.25 | 0.7453 | 0.6488 | 5.6768 | 73.02 | 150.37 | 96167.1 | 875.8 | 26321.1 | 3.8327 | 11306 | 648.43 | 14035.8 | 5425.6 | 90.4
AZC0464 | 15877 | MURR (SRM-1633a) | KIK2 | 2007-06-08 | AZC1-S | 2007-07-05 | unassigned - probable Chalco | Nichols, Deborah | Dartmouth College | Mexico | Mexico | Basin of Mexico | Texcoco | Cerro Portezuelo | TX-A-103 | 38E |  | 98° 54' 10.281" | -98.902 | 19° 23' 44.045" | 19.395 | 14 | 510200 | 2144600 | Ceramic | RN | Coyo. RC | bowl | [6 empty] | Epiclassic |  |  | ext. deco | 2.2061 | 20.2546 | 0.2221 | 18.232 | 4.3851 | 1.3334 | 1.4668 | 42.1336 | 13.8012 | 106.0138 | 2.5555 | 1.1916 | 40693.6 | 5.5108 | 36.61 | 46.74 | 0.269 | 12.9443 | 469.23 | 0.7867 | 0.5285 | 5.5901 | 85.38 | 144.81 | 99936.2 | 817.7 | 23366.9 | 2.9854 | 9816.8 | 547.84 | 12409.3 | 5067.9 | 92.59
AZC0465 | 15431 | MURR (SRM-1633a) | KIK2 | 2007-06-08 | AZC1-S | 2007-07-05 | unassigned | Nichols, Deborah | Dartmouth College | Mexico | Mexico | Basin of Mexico | Texcoco | Cerro Portezuelo | TX-A-103 | NO PROV. |  | 98° 54' 10.281" | -98.902 | 19° 23' 44.045" | 19.395 | 14 | 510200 | 2144600 | Ceramic | RN | Coyo. RC | bowl | [6 empty] | Epiclassic |  |  | ext. deco | 2.8123 | 22.3921 | 0.2945 | 18.5803 | 5.1063 | 1.0304 | 2.085 | 45.4281 | 14.8022 | 113.1531 | 2.009 | 1.4286 | 42348.5 | 5.2708 | 38.43 | 41.43 | 0.2078 | 14.1716 | 599.58 | 0.7753 | 0.6775 | 5.2207 | 187.28 | 143.94 | 95910.4 | 796.5 | 29068.1 | 3.5761 | 10729.4 | 592.94 | 15595 | 5507.3 | 108.13
AZC0466 | 15430 | MURR (SRM-1633a) | KIK2 | 2007-06-08 | AZC1-S | 2007-07-05 | Chalco | Nichols, Deborah | Dartmouth College | Mexico | Mexico | Basin of Mexico | Texcoco | Cerro Portezuelo | TX-A-103 | NO PROV. |  | 98° 54' 10.281" | -98.902 | 19° 23' 44.045" | 19.395 | 14 | 510200 | 2144600 | Ceramic | RN | Coyo. RC | bowl | [6 empty] | Epiclassic |  |  | ext. deco | 4.2875 | 22.489 | 0.2811 | 25.8755 | 5.0836 | 1.2597 | 2.0054 | 49.0368 | 16.1575 | 114.8038 | 2.3724 | 1.4153 | 43495.4 | 5.591 | 52.47 | 43.37 | 0.1925 | 14.4649 | 585.66 | 0.729 | 0.6125 | 5.474 | 71.58 | 152.93 | 98934.9 | 725.9 | 29389.9 | 4.7231 | 11899.7 | 709.9 | 15658.8 | 5497.3 | 123.2
AZC0467 | 15426 | MURR (SRM-1633a) | KIK2 | 2007-06-08 | AZC1-S | 2007-07-05 | Otumba | Nichols, Deborah | Dartmouth College | Mexico | Mexico | Basin of Mexico | Texcoco | Cerro Portezuelo | TX-A-103 | NO PROV. |  | 98° 54' 10.281" | -98.902 | 19° 23' 44.045" | 19.395 | 14 | 510200 | 2144600 | Ceramic | RN | Coyo. RC | bowl | [6 empty] | Epiclassic |  |  | ext. deco | 2.1257 | 23.1634 | 0.2781 | 24.0001 | 5.2467 | 1.3565 | 1.9651 | 47.795 | 14.9616 | 104.275 | 2.8266 | 1.4209 | 41648.6 | 5.6859 | 42.84 | 52.4 | 0.3881 | 13.963 | 577.73 | 0.7611 | 0.6764 | 6.204 | 78.73 | 171.74 | 103467 | 753.4 | 23216.8 | 3.7607 | 11731.1 | 609.32 | 13204.9 | 5753.1 | 89.16
AZC0468 | 15651 | MURR (SRM-1633a) | KIK2 | 2007-06-08 | AZC1-S | 2007-07-05 | Likely Non-Basin | Nichols, Deborah | Dartmouth College | Mexico | Mexico | Basin of Mexico | Texcoco | Cerro Portezuelo | TX-A-103 | 96O6D |  | 98° 54' 10.281" | -98.902 | 19° 23' 44.045" | 19.395 | 14 | 510200 | 2144600 | Ceramic | RN | Coyo. RC | bowl | [6 empty] | Epiclassic |  |  | ext. deco | 2.3477 | 23.725 | 0.5623 | 28.9213 | 6.4582 | 3.1205 | 4.207 | 42.4806 | 6.5899 | 63.0723 | 2.9752 | 0.8177 | 32490.1 | 9.6889 | 0 | 93.62 | 0.2681 | 9.9717 | 270.08 | 2.7031 | 1.0787 | 9.8745 | 106.28 | 236.07 | 79210.3 | 461.8 | 12438.4 | 6.5787 | 19956.6 | 253.84 | 10907.4 | 3701.8 | 74.95
AZC0469 | 15652 | MURR (SRM-1633a) | KIK2 | 2007-06-08 | AZC1-S | 2007-07-05 | Chalco | Nichols, Deborah | Dartmouth College | Mexico | Mexico | Basin of Mexico | Texcoco | Cerro Portezuelo | TX-A-103 | 96K7B |  | 98° 54' 10.281" | -98.902 | 19° 23' 44.045" | 19.395 | 14 | 510200 | 2144600 | Ceramic | RN | Coyo. RC | bowl | [6 empty] | Epiclassic |  |  | ext. deco | 0 | 23.1708 | 0.2594 | 23.6858 | 5.2509 | 0.7088 | 1.9325 | 48.6928 | 14.4889 | 105.6107 | 2.5986 | 1.4153 | 42641.6 | 5.5785 | 41.27 | 49.73 | 0.2259 | 14.0674 | 484.91 | 0.7804 | 0.7105 | 5.7486 | 80.42 | 182.52 | 100847.9 | 724.7 | 24523.8 | 3.6652 | 14954.6 | 579.01 | 13324.3 | 5806.8 | 99.46
AZC0470 | 15595 | MURR (SRM-1633a) | KIK2 | 2007-06-08 | AZC1-S | 2007-07-05 | Chalco | Nichols, Deborah | Dartmouth College | Mexico | Mexico | Basin of Mexico | Texcoco | Cerro Portezuelo | TX-A-103 | 12 |  | 98° 54' 10.281" | -98.902 | 19° 23' 44.045" | 19.395 | 14 | 510200 | 2144600 | Ceramic | RN | Coyo RB | bowl | [6 empty] | Epiclassic |  |  | int. deco | 3.6975 | 22.4371 | 0.2906 | 24.7941 | 4.9593 | 1.538 | 1.9961 | 48.254 | 14.0561 | 101.623 | 2.4494 | 1.3244 | 38029.9 | 5.2958 | 56.35 | 44 | 0.2133 | 12.8566 | 546.06 | 0.7125 | 0.6323 | 5.7334 | 87.24 | 161.75 | 99428.7 | 1041.6 | 24661.2 | 3.4655 | 8032 | 625.54 | 13076.4 | 5586 | 116.24
AZC0471 | 15601 | MURR (SRM-1633a) | KIK2 | 2007-06-08 | AZC1-S | 2007-07-05 | Chalco | Nichols, Deborah | Dartmouth College | Mexico | Mexico | Basin of Mexico | Texcoco | Cerro Portezuelo | TX-A-103 | 96M9B |  | 98° 54' 10.281" | -98.902 | 19° 23' 44.045" | 19.395 | 14 | 510200 | 2144600 | Ceramic | RN | Coyo RB | bowl | [6 empty] | Epiclassic |  |  | int. deco | 2.3172 | 26 | 0.3012 | 32.9988 | 5.7908 | 1.2076 | 2.1605 | 54.5289 | 17.1768 | 108.018 | 3.0404 | 1.5381 | 44467.9 | 5.829 | 69.25 | 50.74 | 0.3257 | 15.0155 | 428.7 | 0.7839 | 0.7533 | 6.6368 | 98.65 | 192.93 | 100270.9 | 788.8 | 23013.9 | 4.0404 | 8311.4 | 739.01 | 11670.5 | 5518.2 | 96.57
AZC0472 | 15518 | MURR (SRM-1633a) | KIK2 | 2007-06-08 | AZC1-S | 2007-07-05 | unassigned | Nichols, Deborah | Dartmouth College | Mexico | Mexico | Basin of Mexico | Texcoco | Cerro Portezuelo | TX-A-103 | 98M8C |  | 98° 54' 10.281" | -98.902 | 19° 23' 44.045" | 19.395 | 14 | 510200 | 2144600 | Ceramic | RN | Coyo RB | bowl | [6 empty] | Epiclassic |  |  | int. deco | 5.3155 | 29.1969 | 0.429 | 33.4639 | 7.0595 | 2.8168 | 2.9042 | 55.3002 | 16.3584 | 88.9853 | 3.2327 | 1.8179 | 38190.8 | 4.9985 | 37.55 | 51.35 | 0.2629 | 13.6253 | 466.52 | 0.6231 | 0.9578 | 6.2766 | 81.12 | 121.65 | 87050.9 | 757.5 | 22623.7 | 4.3665 | 19345.9 | 931.82 | 13939.7 | 4211.1 | 94.89
AZC0473 | 15541 | MURR (SRM-1633a) | KIK2 | 2007-06-08 | AZC1-S | 2007-07-05 | Chalco | Nichols, Deborah | Dartmouth College | Mexico | Mexico | Basin of Mexico | Texcoco | Cerro Portezuelo | TX-A-103 | 93M6NWB |  | 98° 54' 10.281" | -98.902 | 19° 23' 44.045" | 19.395 | 14 | 510200 | 2144600 | Ceramic | RN | Coyo RB | bowl | [6 empty] | Epiclassic |  |  | int. deco | 0 | 22.4835 | 0.2576 | 22.417 | 5.007 | 1.0919 | 2.0105 | 47.756 | 15.4265 | 118.6306 | 2.3642 | 1.3835 | 41592.4 | 5.5954 | 51.45 | 47.74 | 0.2692 | 13.9408 | 544.93 | 0.7628 | 0.6429 | 5.9956 | 83.81 | 145.03 | 94400.4 | 961.4 | 28524 | 4.1822 | 11804.3 | 612.42 | 13443.2 | 4972.2 | 85.99
AZC0474 | 15275 | MURR (SRM-1633a) | DRU4 | 2007-07-15 | AZC1-S | 2007-07-05 | unassigned | Nichols, Deborah | Dartmouth College | Mexico | Mexico | Basin of Mexico | Texcoco | Cerro Portezuelo | TX-A-103 | 96K6D |  | 98° 54' 10.281" | -98.902 | 19° 23' 44.045" | 19.395 | 14 | 510200 | 2144600 | Ceramic | RN | Coyo RB | jar | [6 empty] | Epiclassic |  |  | ext. deco | 1.7792 | 33.2598 | 0.4686 | 31.1847 | 7.1936 | 4.0936 | 2.8046 | 56.4188 | 17.0119 | 103.8848 | 3.7695 | 1.753 | 33242.3 | 5.3277 | 46.46 | 51.03 | 0.3566 | 18.7512 | 402.57 | 0.6705 | 0.9569 | 6.8293 | 128.46 | 154.55 | 93051.6 | 555.6 | 27873.8 | 5.5264 | 14763.2 | 428.11 | 9603.9 | 5509.7 | 182.92
AZC0475 | 15272 | MURR (SRM-1633a) | DRU4 | 2007-07-15 | AZC1-S | 2007-07-05 | Chalco | Nichols, Deborah | Dartmouth College | Mexico | Mexico | Basin of Mexico | Texcoco | Cerro Portezuelo | TX-A-103 | 96K8C |  | 98° 54' 10.281" | -98.902 | 19° 23' 44.045" | 19.395 | 14 | 510200 | 2144600 | Ceramic | RN | Coyo RB | bowl | [6 empty] | Epiclassic |  |  | int. deco | 2.7262 | 22.7274 | 0.2805 | 30.4726 | 5.114 | 1.0292 | 1.8852 | 46.6769 | 13.9641 | 111.3696 | 2.4876 | 1.389 | 41385.4 | 5.6828 | 33.75 | 50.96 | 0.2306 | 13.7364 | 437.3 | 0.7733 | 0.6074 | 5.8572 | 78.02 | 164.66 | 95870.8 | 778.8 | 23036.4 | 3.5711 | 15426.3 | 535.37 | 13692 | 5488 | 101.95
AZC0476 | 15274 | MURR (SRM-1633a) | DRU4 | 2007-07-15 | AZC1-S | 2007-07-05 | Chalco | Nichols, Deborah | Dartmouth College | Mexico | Mexico | Basin of Mexico | Texcoco | Cerro Portezuelo | TX-A-103 | 93N3C |  | 98° 54' 10.281" | -98.902 | 19° 23' 44.045" | 19.395 | 14 | 510200 | 2144600 | Ceramic | RN | Coyo RB | bowl | [6 empty] | Epiclassic |  |  | int. deco | 2.921 | 22.6206 | 0.277 | 20.3591 | 4.9789 | 0.846 | 1.7473 | 46.7756 | 15.8657 | 116.0736 | 2.4507 | 1.3605 | 43257.2 | 5.5468 | 29.93 | 48.09 | 0.2706 | 14.1947 | 450.29 | 0.7651 | 0.677 | 5.5732 | 84.1 | 123.05 | 98630.1 | 711.6 | 27377.7 | 3.2734 | 12393.3 | 660.03 | 14921.7 | 5231.5 | 119.89
AZC0477 | 15054 | MURR (SRM-1633a) | WAR1 | 2007-07-29 | AZC1-S | 2007-07-05 | Chalco | Nichols, Deborah | Dartmouth College | Mexico | Mexico | Basin of Mexico | Texcoco | Cerro Portezuelo | TX-A-103 | NO PROV. |  | 98° 54' 10.281" | -98.902 | 19° 23' 44.045" | 19.395 | 14 | 510200 | 2144600 | Ceramic | RN | Coyo RB | bowl | [6 empty] | Epiclassic |  |  | int. deco | 2.7252 | 22.9888 | 0.3179 | 24.6541 | 5.1923 | 0.9593 | 2.0453 | 47.5793 | 14.7317 | 110.0668 | 2.5567 | 1.3911 | 41534.7 | 5.5348 | 56.97 | 46.16 | 0.2709 | 14.1271 | 442.19 | 0.7507 | 0.7741 | 5.8605 | 93.62 | 154.52 | 99600.6 | 467.2 | 26415.2 | 3.7848 | 11416.6 | 583.48 | 15098 | 5375.4 | 87.21
AZC0478 | 15964 | MURR (SRM-1633a) | WAR1 | 2007-07-29 | AZC1-S | 2007-07-05 | unassigned | Nichols, Deborah | Dartmouth College | Mexico | Mexico | Basin of Mexico | Texcoco | Cerro Portezuelo | TX-A-103 | 96O6D |  | 98° 54' 10.281" | -98.902 | 19° 23' 44.045" | 19.395 | 14 | 510200 | 2144600 | Ceramic | RN | Coyo RB | bowl | [6 empty] | Epiclassic |  |  | int. deco | 1.9141 | 15.4613 | 0.2273 | 21.0585 | 3.988 | 0.6219 | 1.455 | 37.684 | 13.7153 | 119.3841 | 2.0723 | 1.2954 | 37333.1 | 4.8564 | 38.17 | 32.64 | 0.2077 | 12.8466 | 545.92 | 0.5403 | 0.5512 | 4.1867 | 69.78 | 121.04 | 95906.5 | 523.8 | 29845.5 | 2.8362 | 11108.7 | 352.18 | 18573.3 | 5723.9 | 96.41
AZC0479 | 15672 | MURR (SRM-1633a) | WAR1 | 2007-07-29 | AZC1-S | 2007-07-05 | unassigned - probable Tenochtitlan | Nichols, Deborah | Dartmouth College | Mexico | Mexico | Basin of Mexico | Texcoco | Cerro Portezuelo | TX-A-103 | 8C |  | 98° 54' 10.281" | -98.902 | 19° 23' 44.045" | 19.395 | 14 | 510200 | 2144600 | Ceramic | RN | Red on Buff | bowl | [6 empty] | Epiclassic |  |  | ext. parallel lines | 2.1362 | 19.9465 | 0.2095 | 22.4213 | 4.2907 | 1.0053 | 1.3394 | 43.0235 | 12.8555 | 86.8235 | 4.88 | 1.2088 | 33972.7 | 4.9856 | 58.42 | 47.34 | 0.4026 | 12.1904 | 350.75 | 0.6027 | 0.5308 | 4.9755 | 68.78 | 110.3 | 89971.7 | 407.9 | 18141.9 | 2.4623 | 20991 | 453.85 | 15471.5 | 4414.6 | 75.15
AZC0480 | 15721 | MURR (SRM-1633a) | WAR1 | 2007-07-29 | AZC1-S | 2007-07-05 | Chalco | Nichols, Deborah | Dartmouth College | Mexico | Mexico | Basin of Mexico | Texcoco | Cerro Portezuelo | TX-A-103 | 61D |  | 98° 54' 10.281" | -98.902 | 19° 23' 44.045" | 19.395 | 14 | 510200 | 2144600 | Ceramic | R | Coyo. RB | bowl | [6 empty] | Epiclassic |  |  | int. deco, straight wall | 2.1094 | 20.4465 | 0.2706 | 21.1749 | 4.7258 | 1.2135 | 1.8175 | 42.964 | 13.3082 | 112.1841 | 2.7354 | 1.2887 | 39498.5 | 5.3763 | 51.76 | 45.1 | 0.3124 | 13.4667 | 422.76 | 0.7313 | 0.5952 | 6.0032 | 68.34 | 132.3 | 98347.9 | 599.4 | 23734.8 | 3.1573 | 12924.6 | 491.83 | 14680.1 | 5039.5 | 81.86
AZC0481 | 15718 | MURR (SRM-1633a) | WAR1 | 2007-07-29 | AZC1-S | 2007-07-05 | Chalco | Nichols, Deborah | Dartmouth College | Mexico | Mexico | Basin of Mexico | Texcoco | Cerro Portezuelo | TX-A-103 | J3NED |  | 98° 54' 10.281" | -98.902 | 19° 23' 44.045" | 19.395 | 14 | 510200 | 2144600 | Ceramic | R | Red on Buff | bowl | [6 empty] | Epiclassic |  |  | int. -wideline | 2.7924 | 24.8557 | 0.3809 | 25.9705 | 5.5999 | 1.146 | 2.1047 | 53.7278 | 16.4524 | 122.3145 | 2.9 | 1.4815 | 45617.2 | 6.106 | 57.42 | 52.01 | 0.2887 | 15.3898 | 352.34 | 0.7875 | 0.8038 | 6.3611 | 77.1 | 139.42 | 108612.9 | 513.7 | 23394.4 | 4.0329 | 10632.6 | 697.16 | 13304.7 | 5775.4 | 117.87
AZC0482 | 15724 | MURR (SRM-1633a) | WAR1 | 2007-07-29 | AZC1-S | 2007-07-05 | Chalco | Nichols, Deborah | Dartmouth College | Mexico | Mexico | Basin of Mexico | Texcoco | Cerro Portezuelo | TX-A-103 | 96M8D |  | 98° 54' 10.281" | -98.902 | 19° 23' 44.045" | 19.395 | 14 | 510200 | 2144600 | Ceramic | R | Red on Buff | bowl | [6 empty] | Epiclassic |  |  | int. -wideline | 2.0862 | 22.8658 | 0.319 | 23.9804 | 5.0698 | 0.8412 | 1.9676 | 49.9394 | 15.6271 | 103.1733 | 2.2917 | 1.3891 | 38644.1 | 5.4495 | 51.49 | 45.93 | 0.1893 | 12.8491 | 428.1 | 0.7006 | 0.6432 | 5.9857 | 67.51 | 126.47 | 91842.2 | 642.8 | 22439.9 | 4.0298 | 12847.2 | 710.31 | 14815.2 | 4774.1 | 77.81
AZC0483 | 15722 | MURR (SRM-1633a) | WAR1 | 2007-07-29 | AZC1-S | 2007-07-05 | Chalco | Nichols, Deborah | Dartmouth College | Mexico | Mexico | Basin of Mexico | Texcoco | Cerro Portezuelo | TX-A-103 | 96N?5A |  | 98° 54' 10.281" | -98.902 | 19° 23' 44.045" | 19.395 | 14 | 510200 | 2144600 | Ceramic | R | Red on Buff | bowl | [6 empty] | Epiclassic |  |  | int. -wideline | 2.5055 | 23.4247 | 0.2796 | 22.4388 | 4.9736 | 1.171 | 1.8595 | 49.5522 | 15.3278 | 100.2004 | 2.4879 | 1.3614 | 37549 | 5.1572 | 39.65 | 47.19 | 0.2194 | 12.6254 | 452.51 | 0.7041 | 0.5883 | 5.873 | 66.78 | 124.76 | 88535.1 | 761.4 | 26606.4 | 3.6339 | 14427.9 | 681.3 | 14380.4 | 4618.4 | 72.71
AZC0484 | 16341 | MURR (SRM-1633a) | WAR1 | 2007-07-29 | AZC1-S | 2007-07-05 | Chalco | Nichols, Deborah | Dartmouth College | Mexico | Mexico | Basin of Mexico | Texcoco | Cerro Portezuelo | TX-A-103 | 16C |  | 98° 54' 10.281" | -98.902 | 19° 23' 44.045" | 19.395 | 14 | 510200 | 2144600 | Ceramic | RN | Tezonchichilco-RB | bowl | [6 empty] | Epiclassic |  |  | ext. deco, stamped& incised with flared wall | 2.6653 | 24.0295 | 0.3321 | 26.9203 | 5.5577 | 1.2446 | 1.907 | 48.7432 | 17.4684 | 132.5363 | 2.6804 | 1.5085 | 42713.8 | 5.5425 | 71.56 | 39.15 | 0.2407 | 14.8808 | 466.2 | 0.628 | 0.6915 | 5.8953 | 73.74 | 155.02 | 98409.2 | 704.9 | 22553.2 | 3.9681 | 12049.4 | 747.73 | 13810.6 | 6207.7 | 103.62
AZC0485 | 13890 | MURR (SRM-1633a) | WAR1 | 2007-07-29 | AZC1-S | 2007-07-05 | Chalco | Nichols, Deborah | Dartmouth College | Mexico | Mexico | Basin of Mexico | Texcoco | Cerro Portezuelo | TX-A-103 | 28F |  | 98° 54' 10.281" | -98.902 | 19° 23' 44.045" | 19.395 | 14 | 510200 | 2144600 | Ceramic | RN | Tezonchichilco-RB | bowl | [6 empty] | Epiclassic |  |  | ext. deco, stamped& incised with flared wall | 1.9211 | 21.2309 | 0.2952 | 24.1513 | 4.8125 | 1.1826 | 1.7407 | 44.9704 | 15.9406 | 132.9687 | 2.4346 | 1.3463 | 40542.5 | 5.1494 | 87.5 | 47.14 | 0.2339 | 13.4319 | 491.28 | 0.6243 | 0.6095 | 5.0546 | 71.63 | 125.82 | 93793.7 | 762.7 | 26178.8 | 2.9479 | 16235.4 | 620.69 | 15891.3 | 4635.1 | 91.4
AZC0486 | 13892 | MURR (SRM-1633a) | WAR1 | 2007-07-29 | AZC1-S | 2007-07-05 | Chalco | Nichols, Deborah | Dartmouth College | Mexico | Mexico | Basin of Mexico | Texcoco | Cerro Portezuelo | TX-A-103 | NO PROV. |  | 98° 54' 10.281" | -98.902 | 19° 23' 44.045" | 19.395 | 14 | 510200 | 2144600 | Ceramic | RN | Tezonchichilco-RB | bowl | [6 empty] | Epiclassic |  |  | ext. deco, stamped& incised with flared wall | 4.7692 | 20.6862 | 0.3151 | 23.3645 | 5.0397 | 1.1611 | 1.8627 | 46.927 | 16.8779 | 139.9952 | 2.6652 | 1.4299 | 43954.8 | 5.8032 | 67.93 | 39.99 | 0.2131 | 15.1679 | 390.84 | 0.6903 | 0.639 | 6.0775 | 68.2 | 133.1 | 99923.1 | 642.3 | 22244.4 | 2.9885 | 7823 | 685.56 | 12964.5 | 5578.8 | 99.58
AZC0487 | 13891 | MURR (SRM-1633a) | WAR1 | 2007-07-29 | AZC1-S | 2007-07-05 | Chalco | Nichols, Deborah | Dartmouth College | Mexico | Mexico | Basin of Mexico | Texcoco | Cerro Portezuelo | TX-A-103 | NO PROV. |  | 98° 54' 10.281" | -98.902 | 19° 23' 44.045" | 19.395 | 14 | 510200 | 2144600 | Ceramic | RN | Tezonchichilco-RB | bowl | [6 empty] | Epiclassic |  |  | ext. deco, stamped& incised with flared wall | 1.9036 | 27.3125 | 0.3964 | 28.9074 | 6.4042 | 1.0457 | 2.322 | 53.5013 | 19.3932 | 129.6357 | 3.0368 | 1.6628 | 44295.8 | 5.8619 | 59.14 | 44.49 | 0.2305 | 15.6873 | 394.42 | 0.6888 | 0.8705 | 6.3068 | 73.13 | 153.12 | 106701.2 | 563 | 19765.3 | 4.9683 | 5016.1 | 820.5 | 14312.9 | 6407.5 | 101.23
AZC0488 | 16317 | MURR (SRM-1633a) | WAR1 | 2007-07-29 | AZC2-S | 2007-07-05 | Chalco | Nichols, Deborah | Dartmouth College | Mexico | Mexico | Basin of Mexico | Texcoco | Cerro Portezuelo | TX-A-103 | NO PROV. |  | 98° 54' 10.281" | -98.902 | 19° 23' 44.045" | 19.395 | 14 | 510200 | 2144600 | Ceramic | RN | Tezonchichilco-RB | bowl | [6 empty] | Epiclassic |  |  | ext. deco, stamped& incised with flared wall | 3.2415 | 24.7542 | 0.3518 | 28.4483 | 5.9081 | 1.2654 | 2.1484 | 52.5823 | 18.8766 | 134.0031 | 2.5859 | 1.5876 | 44106.5 | 5.7958 | 76.65 | 42.46 | 0.2131 | 15.4699 | 395.83 | 0.6846 | 1.0307 | 5.9446 | 71.38 | 181.5 | 95972.8 | 635.4 | 20892.2 | 3.8551 | 10015.1 | 785.55 | 13221.4 | 5684.4 | 101.02
AZC0489 | 16322 | MURR (SRM-1633a) | WAR1 | 2007-07-29 | AZC2-S | 2007-07-05 | Chalco | Nichols, Deborah | Dartmouth College | Mexico | Mexico | Basin of Mexico | Texcoco | Cerro Portezuelo | TX-A-103 | GEN. SURFACE |  | 98° 54' 10.281" | -98.902 | 19° 23' 44.045" | 19.395 | 14 | 510200 | 2144600 | Ceramic | RN | Tezonchichilco-RB | bowl | [6 empty] | Epiclassic |  |  | ext. deco, stamped& incised with flared wall | 3.2898 | 25.0316 | 0.3564 | 25.9674 | 5.8342 | 1.3011 | 2.1183 | 52.0038 | 18.8086 | 130.8499 | 2.7251 | 1.577 | 43102.2 | 5.7001 | 59.11 | 41.26 | 0.2148 | 15.0146 | 462.36 | 0.6891 | 0.7958 | 6.0428 | 76.09 | 134.45 | 95164.9 | 757.9 | 20863.1 | 3.4303 | 9344.6 | 769.01 | 13483.1 | 5317.8 | 95.15
AZC0490 | 16324 | MURR (SRM-1633a) | WAR1 | 2007-07-29 | AZC2-S | 2007-07-05 | Chalco | Nichols, Deborah | Dartmouth College | Mexico | Mexico | Basin of Mexico | Texcoco | Cerro Portezuelo | TX-A-103 | 41H |  | 98° 54' 10.281" | -98.902 | 19° 23' 44.045" | 19.395 | 14 | 510200 | 2144600 | Ceramic | RN | Tezonchichilco-plain | bowl | [6 empty] | Epiclassic |  |  | ext. deco, stamped | 3.4964 | 24.1823 | 0.3107 | 26.1179 | 5.5849 | 1.3234 | 2.0201 | 49.0048 | 17.1169 | 124.8995 | 2.9123 | 1.4991 | 41554.2 | 5.5518 | 56.94 | 42.29 | 0.2784 | 14.3894 | 466.23 | 0.6641 | 0.7266 | 5.8752 | 70.94 | 127.67 | 89845 | 604.1 | 19236 | 3.7723 | 10858.3 | 635.7 | 13776.7 | 4769.1 | 108.91
AZC0491 | 16034 | MURR (SRM-1633a) | WAR1 | 2007-07-29 | AZC2-S | 2007-07-05 | Chalco | Nichols, Deborah | Dartmouth College | Mexico | Mexico | Basin of Mexico | Texcoco | Cerro Portezuelo | TX-A-103 | 60D |  | 98° 54' 10.281" | -98.902 | 19° 23' 44.045" | 19.395 | 14 | 510200 | 2144600 | Ceramic | RN | Tezonchichilco-RB | bowl | [6 empty] | Epiclassic |  |  | ext. deco, stamped | 2.8963 | 24.128 | 0.3349 | 27.149 | 5.5273 | 1.8131 | 2.0748 | 48.2082 | 17.6228 | 134.7142 | 2.5189 | 1.5164 | 41360.6 | 5.4317 | 38.72 | 39.18 | 0.2042 | 14.6706 | 497.2 | 0.6683 | 0.7015 | 5.7332 | 73.47 | 152.84 | 93392.3 | 711.6 | 21976.6 | 3.9063 | 8773.8 | 696.92 | 14873.7 | 5144.1 | 86.13
AZC0492 | 16038 | MURR (SRM-1633a) | WAR1 | 2007-07-29 | AZC2-S | 2007-07-05 | Chalco | Nichols, Deborah | Dartmouth College | Mexico | Mexico | Basin of Mexico | Texcoco | Cerro Portezuelo | TX-A-103 | 23E |  | 98° 54' 10.281" | -98.902 | 19° 23' 44.045" | 19.395 | 14 | 510200 | 2144600 | Ceramic | RN | Tezonchichilco-RB | bowl | [6 empty] | Epiclassic |  |  | ext. deco, stamped | 2.7064 | 25.5136 | 0.3289 | 31.3621 | 5.846 | 0.9375 | 2.106 | 52.314 | 18.9179 | 134.0763 | 2.3978 | 1.5666 | 44106.5 | 5.6583 | 81.3 | 40.05 | 0.2764 | 15.062 | 501.39 | 0.7057 | 0.7771 | 5.5385 | 78 | 147.98 | 92168.8 | 805.5 | 27148.4 | 3.6795 | 9546.9 | 766.43 | 14602.8 | 5086.8 | 109.53
AZC0493 | 16042 | MURR (SRM-1633a) | WAR1 | 2007-07-29 | AZC2-S | 2007-07-05 | Chalco | Nichols, Deborah | Dartmouth College | Mexico | Mexico | Basin of Mexico | Texcoco | Cerro Portezuelo | TX-A-103 | 93L2SEB |  | 98° 54' 10.281" | -98.902 | 19° 23' 44.045" | 19.395 | 14 | 510200 | 2144600 | Ceramic | RN | Tezonchichilco-RB | bowl | [6 empty] | Epiclassic |  |  | ext. deco, stamped | 2.4374 | 25.5568 | 0.3464 | 29.1565 | 5.8047 | 0.9483 | 2.1289 | 51.1083 | 18.006 | 126.0541 | 2.3663 | 1.5789 | 42306.4 | 5.6235 | 58.79 | 39.04 | 0.248 | 14.7913 | 646.35 | 0.7052 | 0.7874 | 5.7532 | 70.27 | 140.55 | 86599.8 | 1414.9 | 25456.6 | 3.7913 | 9494.3 | 695.53 | 12190.7 | 4370.6 | 116.37
AZC0494 | 16035 | MURR (SRM-1633a) | WAR1 | 2007-07-29 | AZC2-S | 2007-07-05 | Chalco | Nichols, Deborah | Dartmouth College | Mexico | Mexico | Basin of Mexico | Texcoco | Cerro Portezuelo | TX-A-103 | 41H3 |  | 98° 54' 10.281" | -98.902 | 19° 23' 44.045" | 19.395 | 14 | 510200 | 2144600 | Ceramic | RN | Tezonchichilco-RB | bowl | [6 empty] | Epiclassic |  |  | ext. deco, stamped | 1.425 | 25.3578 | 0.3317 | 28.66 | 5.8365 | 1.4442 | 2.2081 | 49.9653 | 19.5747 | 146.7189 | 2.9504 | 1.6128 | 43723.8 | 5.6886 | 64.6 | 51.64 | 0.2304 | 15.4162 | 373.58 | 0.6546 | 0.7695 | 5.8855 | 94.02 | 148.72 | 92822.7 | 312.5 | 21899.7 | 3.4421 | 16124.1 | 767.96 | 18628.4 | 5315.3 | 102.43
AZC0495 | 16048 | MURR (SRM-1633a) | WAR1 | 2007-07-29 | AZC2-S | 2007-07-05 | unassigned | Nichols, Deborah | Dartmouth College | Mexico | Mexico | Basin of Mexico | Texcoco | Cerro Portezuelo | TX-A-103 | 44E. |  | 98° 54' 10.281" | -98.902 | 19° 23' 44.045" | 19.395 | 14 | 510200 | 2144600 | Ceramic | RN | Tezonchichilco-RB | bowl | [6 empty] | Epiclassic |  |  | ext. deco, stamped | 2.8211 | 24.1676 | 0.2856 | 27.1138 | 5.4433 | 1.1893 | 1.8999 | 50.8763 | 15.1186 | 123.7193 | 3.741 | 1.521 | 39876.6 | 5.4755 | 76.25 | 41.8 | 0.3436 | 15.207 | 492.06 | 0.6929 | 0.7206 | 4.8414 | 84.38 | 134.46 | 85973.8 | 493.5 | 29094.1 | 3.3416 | 6301.7 | 568.61 | 18494.1 | 5996.9 | 138.4
AZC0496 | 16050 | MURR (SRM-1633a) | WAR1 | 2007-07-29 | AZC2-S | 2007-07-05 | Chalco | Nichols, Deborah | Dartmouth College | Mexico | Mexico | Basin of Mexico | Texcoco | Cerro Portezuelo | TX-A-103 | 16H |  | 98° 54' 10.281" | -98.902 | 19° 23' 44.045" | 19.395 | 14 | 510200 | 2144600 | Ceramic | RN | Tezonchichilco-RB | bowl | [6 empty] | Epiclassic |  |  | ext. deco, stamped | 1.9124 | 24.9872 | 0.3099 | 26.5714 | 5.4736 | 0.91 | 2.0248 | 49.2399 | 16.1972 | 129.0051 | 2.3619 | 1.506 | 40420.5 | 5.22 | 92.06 | 39.53 | 0.2201 | 13.8233 | 449.41 | 0.6003 | 0.7339 | 5.3241 | 74.58 | 143.15 | 89647.4 | 504.5 | 22404 | 3.2732 | 9604.5 | 589.43 | 14173.9 | 5032.1 | 77.54
AZC0497 | 16051 | MURR (SRM-1633a) | WAR2 | 2007-07-29 | AZC2-S | 2007-07-05 | Chalco | Nichols, Deborah | Dartmouth College | Mexico | Mexico | Basin of Mexico | Texcoco | Cerro Portezuelo | TX-A-103 | 93L3A |  | 98° 54' 10.281" | -98.902 | 19° 23' 44.045" | 19.395 | 14 | 510200 | 2144600 | Ceramic | RN | Tezonchichilco-RB | bowl | [6 empty] | Epiclassic |  |  | ext. deco, stamped | 1.7244 | 24.2007 | 0.2825 | 28.7231 | 5.5145 | 1.1812 | 2.1281 | 54.9722 | 20.6682 | 154.5219 | 3.3641 | 1.6466 | 46237.9 | 6.3393 | 52.8 | 47.3 | 0.2639 | 16.0423 | 400.83 | 0.7202 | 0.8591 | 6.4275 | 78.81 | 184.42 | 105465.1 | 486.5 | 20396.5 | 3.3206 | 8125.3 | 829.74 | 14360.8 | 4758.1 | 107.99
AZC0498 | 9031 | MURR (SRM-1633a) | WAR2 | 2007-07-29 | AZC2-S | 2007-07-05 | SB-3 | Nichols, Deborah | Dartmouth College | Mexico | Mexico | Basin of Mexico | Texcoco | Cerro Portezuelo | TX-A-103 | 96L6A |  | 98° 54' 10.281" | -98.902 | 19° 23' 44.045" | 19.395 | 14 | 510200 | 2144600 | Ceramic | RN | Tezonchichilco-RB | bowl | [6 empty] | Epiclassic |  |  | ext. deco, stamped | 2.6482 | 22.0551 | 0.2819 | 21.0627 | 5.2526 | 1.5518 | 2.2905 | 52.0398 | 19.9007 | 179.8306 | 2.9446 | 1.5848 | 48651 | 6.342 | 81.66 | 35.89 | 0.4275 | 15.7935 | 582.34 | 0.7272 | 0.9248 | 6.0168 | 73.88 | 185.61 | 100683.4 | 854 | 27617.8 | 3.3906 | 10057 | 722 | 14768.7 | 5260.5 | 107.2
AZC0499 | 13903 | MURR (SRM-1633a) | WAR2 | 2007-07-29 | AZC2-S | 2007-07-05 | Chalco | Nichols, Deborah | Dartmouth College | Mexico | Mexico | Basin of Mexico | Texcoco | Cerro Portezuelo | TX-A-103 | 41D |  | 98° 54' 10.281" | -98.902 | 19° 23' 44.045" | 19.395 | 14 | 510200 | 2144600 | Ceramic | RN | Tezonchichilco-plain | bowl | [6 empty] | Epiclassic |  |  | ext. deco, stamped | 2.5766 | 22.7392 | 0.2615 | 23.3378 | 5.163 | 1.0036 | 2.1297 | 49.2286 | 16.8885 | 136.1154 | 2.3328 | 1.5195 | 41087.8 | 5.6227 | 59.65 | 40.8 | 0.2546 | 14.0498 | 532.17 | 0.655 | 0.6858 | 5.5775 | 67.26 | 146.27 | 95425.9 | 713.4 | 25128.8 | 3.3606 | 10847.2 | 671.04 | 14577.2 | 4624.4 | 90.2
AZC0500 | 16293 | MURR (SRM-1633a) | WAR2 | 2007-07-29 | AZC2-S | 2007-07-05 | Chalco | Nichols, Deborah | Dartmouth College | Mexico | Mexico | Basin of Mexico | Texcoco | Cerro Portezuelo | TX-A-103 | 96K7B |  | 98° 54' 10.281" | -98.902 | 19° 23' 44.045" | 19.395 | 14 | 510200 | 2144600 | Ceramic | RN | Tezonchichilco-RB | bowl | [6 empty] | Epiclassic |  |  | ext. deco, stamped | 2.1859 | 21.4728 | 0.2874 | 26.6061 | 5.3409 | 1.1099 | 1.9165 | 48.8696 | 16.9706 | 139.7398 | 2.8294 | 1.5175 | 44284.2 | 5.9537 | 53.95 | 46.33 | 0.2832 | 15.2234 | 483.93 | 0.6922 | 0.6906 | 6.2261 | 80.05 | 137.4 | 93937.6 | 698.8 | 20551 | 3.4481 | 13268.7 | 645.19 | 13401.3 | 5435.5 | 106.04
AZC0501 | 16288 | MURR (SRM-1633a) | WAR2 | 2007-07-29 | AZC2-S | 2007-07-05 | Chalco | Nichols, Deborah | Dartmouth College | Mexico | Mexico | Basin of Mexico | Texcoco | Cerro Portezuelo | TX-A-103 | 16H |  | 98° 54' 10.281" | -98.902 | 19° 23' 44.045" | 19.395 | 14 | 510200 | 2144600 | Ceramic | RN | Tezonchichilco-RB | bowl | [6 empty] | Epiclassic |  |  | ext. deco, stamped | 3.3846 | 21.5334 | 0.2808 | 23.0231 | 4.8919 | 1.4068 | 1.9993 | 47.0423 | 16.7467 | 143.5552 | 2.4329 | 1.4615 | 41476.1 | 5.4722 | 50.9 | 45.65 | 0.1747 | 14.2039 | 569.7 | 0.597 | 0.7 | 5.4361 | 72.16 | 155.8 | 91000.6 | 514.8 | 25491.5 | 3.0339 | 8824.2 | 662.76 | 15772.3 | 4130 | 87.52
AZC0502 | 16349 | MURR (SRM-1633a) | WAR2 | 2007-07-29 | AZC2-S | 2007-07-05 | Chalco | Nichols, Deborah | Dartmouth College | Mexico | Mexico | Basin of Mexico | Texcoco | Cerro Portezuelo | TX-A-103 | 93I2NWB |  | 98° 54' 10.281" | -98.902 | 19° 23' 44.045" | 19.395 | 14 | 510200 | 2144600 | Ceramic | RN | Tezonchichilco-plain | bowl | [6 empty] | Epiclassic |  |  | ext. deco, stamped | 3.1961 | 24.4751 | 0.295 | 28.0709 | 5.8021 | 0.9875 | 2.3048 | 54.0887 | 18.6626 | 132.6519 | 2.6059 | 1.624 | 44350.4 | 5.9555 | 54.7 | 49.01 | 0.2542 | 15.3387 | 476.97 | 0.6933 | 0.8199 | 6.3869 | 74.27 | 162.63 | 94165 | 764.7 | 23525.1 | 3.1848 | 12055.5 | 766.82 | 12297.9 | 4449.6 | 101.39
AZC0503 | 16347 | MURR (SRM-1633a) | WAR2 | 2007-07-29 | AZC2-S | 2007-07-05 | Chalco | Nichols, Deborah | Dartmouth College | Mexico | Mexico | Basin of Mexico | Texcoco | Cerro Portezuelo | TX-A-103 | 93I3SWB |  | 98° 54' 10.281" | -98.902 | 19° 23' 44.045" | 19.395 | 14 | 510200 | 2144600 | Ceramic | RN | Tezonchichilco-plain | bowl | [6 empty] | Epiclassic |  |  | ext. deco, stamped | 1.694 | 23.5948 | 0.2489 | 25.373 | 5.2005 | 1.2876 | 1.7723 | 49.1033 | 16.3946 | 142.4125 | 2.6113 | 1.5325 | 42915.6 | 5.4754 | 57.14 | 47.41 | 0.1982 | 14.4402 | 559.2 | 0.6625 | 0.7132 | 5.9972 | 68.84 | 160.41 | 93257.5 | 942.8 | 23527.4 | 3.2646 | 11565.6 | 682.22 | 12823.4 | 4812.4 | 85.58
AZC0504 | 9986 | MURR (SRM-1633a) | WAR2 | 2007-07-29 | AZC2-S | 2007-07-05 | unassigned | Nichols, Deborah | Dartmouth College | Mexico | Mexico | Basin of Mexico | Texcoco | Cerro Portezuelo | TX-A-103 | 16G |  | 98° 54' 10.281" | -98.902 | 19° 23' 44.045" | 19.395 | 14 | 510200 | 2144600 | Ceramic | RN | Tezonchichilco-RB | bowl | [6 empty] | Epiclassic |  |  | ext. deco, stamped | 2.5774 | 24.0305 | 0.2617 | 27.3247 | 5.2722 | 1.2056 | 1.7591 | 53.8796 | 13.8929 | 120.3929 | 3.2683 | 1.5076 | 38584.7 | 5.6667 | 41.81 | 39.83 | 0.3044 | 14.9141 | 505.14 | 0.7168 | 0.6867 | 5.0377 | 79.71 | 162.45 | 90588.2 | 575.2 | 27908.8 | 3.3305 | 13193.2 | 530.07 | 18061.9 | 6045.3 | 126.56
AZC0505 | 13916 | MURR (SRM-1633a) | WAR2 | 2007-07-29 | AZC2-S | 2007-07-05 | Chalco | Nichols, Deborah | Dartmouth College | Mexico | Mexico | Basin of Mexico | Texcoco | Cerro Portezuelo | TX-A-103 | 85B |  | 98° 54' 10.281" | -98.902 | 19° 23' 44.045" | 19.395 | 14 | 510200 | 2144600 | Ceramic | RN | zone-plain | bowl | [6 empty] | Epiclassic |  |  | ext. deco, incised | 2.1463 | 23.3444 | 0.2381 | 27.6874 | 5.2222 | 1.0484 | 1.8848 | 48.9295 | 16.7924 | 130.6577 | 2.6442 | 1.4627 | 42355.7 | 5.54 | 58.13 | 41.13 | 0.2333 | 14.2511 | 462.42 | 0.655 | 0.6861 | 5.8798 | 78.75 | 190.42 | 95785.3 | 1235.4 | 24163.6 | 3.1211 | 8810.1 | 670.94 | 13145.3 | 5010.8 | 97.68
AZC0506 | 13935 | MURR (SRM-1633a) | WAR2 | 2007-07-29 | AZC2-S | 2007-07-05 | Chalco | Nichols, Deborah | Dartmouth College | Mexico | Mexico | Basin of Mexico | Texcoco | Cerro Portezuelo | TX-A-103 | 16D |  | 98° 54' 10.281" | -98.902 | 19° 23' 44.045" | 19.395 | 14 | 510200 | 2144600 | Ceramic | RN | zone-plain | bowl | [6 empty] | Epiclassic |  |  | ext. deco, incised | 2.0246 | 23.7652 | 0.2667 | 20.4348 | 5.4163 | 1.4008 | 1.8762 | 48.3084 | 18.5425 | 138.6088 | 2.5863 | 1.5435 | 42530.7 | 5.5194 | 56.14 | 42.43 | 0.2182 | 14.5902 | 449.93 | 0.6412 | 0.7175 | 5.7547 | 83.63 | 140.78 | 91206.3 | 741.5 | 24392.6 | 3.2111 | 14764.6 | 702.84 | 13510.7 | 4668.6 | 86.53
AZC0507 | 13919 | MURR (SRM-1633a) | WAR2 | 2007-07-29 | AZC2-S | 2007-07-05 | SB-3 | Nichols, Deborah | Dartmouth College | Mexico | Mexico | Basin of Mexico | Texcoco | Cerro Portezuelo | TX-A-103 | NO PROV. |  | 98° 54' 10.281" | -98.902 | 19° 23' 44.045" | 19.395 | 14 | 510200 | 2144600 | Ceramic | RN | zone-plain | bowl | [6 empty] | Epiclassic |  |  | ext. deco, incised | 3.8201 | 23.2635 | 0.2759 | 23.9696 | 5.3507 | 1.703 | 1.9739 | 48.7099 | 18.39 | 149.1556 | 2.6539 | 1.5419 | 41370.4 | 5.4936 | 57.14 | 41.66 | 0.2164 | 14.2511 | 578.72 | 0.6558 | 0.7386 | 5.687 | 76.99 | 169.92 | 94259.2 | 734.5 | 26568.1 | 3.7027 | 7787.7 | 747.46 | 15364 | 4430 | 110.28
AZC0508 | 13922 | MURR (SRM-1633a) | WAR2 | 2007-07-29 | AZC2-S | 2007-07-05 | Chalco | Nichols, Deborah | Dartmouth College | Mexico | Mexico | Basin of Mexico | Texcoco | Cerro Portezuelo | TX-A-103 | 89A |  | 98° 54' 10.281" | -98.902 | 19° 23' 44.045" | 19.395 | 14 | 510200 | 2144600 | Ceramic | RN | zone-plain | bowl | [6 empty] | Epiclassic |  |  | ext. deco, incised | 2.1225 | 24.941 | 0.2762 | 25.6438 | 5.6312 | 0.9989 | 2.2568 | 53.0753 | 17.5391 | 129.4282 | 2.6885 | 1.6197 | 43266.1 | 5.9389 | 65.04 | 43.47 | 0.2607 | 14.8843 | 529.49 | 0.7377 | 0.736 | 6.0724 | 69.39 | 176.3 | 91055.5 | 1033.8 | 25887.8 | 4.0267 | 9151.4 | 638.87 | 12299 | 5636.8 | 90.68
AZC0509 | 13939 | MURR (SRM-1633a) | WAR2 | 2007-07-29 | AZC2-S | 2007-07-05 | Chalco | Nichols, Deborah | Dartmouth College | Mexico | Mexico | Basin of Mexico | Texcoco | Cerro Portezuelo | TX-A-103 | 13B3B |  | 98° 54' 10.281" | -98.902 | 19° 23' 44.045" | 19.395 | 14 | 510200 | 2144600 | Ceramic | RN | zone-plain | bowl | [6 empty] | Epiclassic |  |  | ext. deco, incised | 1.6946 | 24.3678 | 0.3039 | 25.5148 | 5.4138 | 0.978 | 2.1755 | 48.372 | 13.968 | 107.5555 | 2.7298 | 1.4787 | 43035.6 | 5.917 | 58.87 | 48.86 | 0.2586 | 14.3914 | 453.8 | 0.7442 | 0.757 | 5.9035 | 81.62 | 169.62 | 94751.6 | 875 | 25589.5 | 3.7004 | 9378.7 | 514.42 | 13368.7 | 5201.4 | 82.72
AZC0510 | 13936 | MURR (SRM-1633a) | WAR2 | 2007-07-29 | AZC2-S | 2007-07-05 | Chalco | Nichols, Deborah | Dartmouth College | Mexico | Mexico | Basin of Mexico | Texcoco | Cerro Portezuelo | TX-A-103 | 41B |  | 98° 54' 10.281" | -98.902 | 19° 23' 44.045" | 19.395 | 14 | 510200 | 2144600 | Ceramic | RN | zone-RB | bowl | [6 empty] | Epiclassic |  |  | ext. deco, incised | 2.3351 | 22.6767 | 0.2646 | 24.7338 | 5.2494 | 0.8714 | 2.0414 | 43.1261 | 15.3188 | 131.2937 | 2.3626 | 1.4207 | 38535.1 | 5.2406 | 60.46 | 35.91 | 0.2015 | 12.8598 | 512.79 | 0.599 | 0.6569 | 5.3138 | 62.17 | 146.97 | 94298.9 | 780.4 | 26293.5 | 3.0567 | 10981.6 | 622.02 | 14143.1 | 4258.3 | 84.41
AZC0511 | 16185 | MURR (SRM-1633a) | WAR2 | 2007-07-29 | AZC2-S | 2007-07-05 | Chalco | Nichols, Deborah | Dartmouth College | Mexico | Mexico | Basin of Mexico | Texcoco | Cerro Portezuelo | TX-A-103 | NO PROV. |  | 98° 54' 10.281" | -98.902 | 19° 23' 44.045" | 19.395 | 14 | 510200 | 2144600 | Ceramic | RN | zone-RB | bowl | [6 empty] | Epiclassic |  |  | ext. deco, incised | 2.4712 | 21.7333 | 0.2156 | 24.1418 | 4.753 | 0.8388 | 1.7189 | 43.8145 | 15.0466 | 134.2402 | 2.4356 | 1.3589 | 39677.2 | 5.2474 | 47.08 | 42.38 | 0.1936 | 12.8458 | 506.54 | 0.6325 | 0.6152 | 5.0103 | 68.29 | 134.29 | 95042.1 | 525.4 | 26224.2 | 2.9478 | 9896.7 | 557.75 | 15151.4 | 4451.1 | 77.9
AZC0512 | 16180 | MURR (SRM-1633a) | WAR2 | 2007-07-29 | AZC2-S | 2007-07-05 | SB-3 | Nichols, Deborah | Dartmouth College | Mexico | Mexico | Basin of Mexico | Texcoco | Cerro Portezuelo | TX-A-103 | 16E |  | 98° 54' 10.281" | -98.902 | 19° 23' 44.045" | 19.395 | 14 | 510200 | 2144600 | Ceramic | RN | zone-RB | bowl | [6 empty] | Epiclassic |  |  | ext. deco, incised | 1.861 | 21.4261 | 0.2619 | 24.5268 | 4.9051 | 1.0044 | 1.7539 | 48.2586 | 17.2203 | 148.4615 | 2.2564 | 1.4488 | 41363 | 5.5581 | 53.99 | 46.46 | 0.2093 | 13.7894 | 542.2 | 0.6325 | 0.6535 | 5.5757 | 77.73 | 128.04 | 96217.8 | 820.8 | 24429 | 2.936 | 8047.9 | 723.03 | 14080 | 5053.2 | 88.72
AZC0513 | 16171 | MURR (SRM-1633a) | WAR2 | 2007-07-29 | AZC2-S | 2007-07-05 | Chalco | Nichols, Deborah | Dartmouth College | Mexico | Mexico | Basin of Mexico | Texcoco | Cerro Portezuelo | TX-A-103 | 38A |  | 98° 54' 10.281" | -98.902 | 19° 23' 44.045" | 19.395 | 14 | 510200 | 2144600 | Ceramic | RN | zone-RB | bowl | [6 empty] | Epiclassic |  |  | ext. deco, incised | 2.9044 | 22.7096 | 0.2653 | 27.9882 | 5.3045 | 0.8257 | 2.0506 | 48.768 | 16.4314 | 138.5467 | 2.506 | 1.5062 | 43947.6 | 5.7682 | 43.16 | 40.86 | 0.2214 | 14.2925 | 495.1 | 0.7154 | 0.7214 | 5.5542 | 74.5 | 138.99 | 89200.3 | 848 | 26473.2 | 3.3667 | 10437.1 | 582.22 | 13399.5 | 4403 | 96.76
AZC0514 | 16111 | MURR (SRM-1633a) | WAR2 | 2007-07-29 | AZC2-S | 2007-07-05 | Chalco | Nichols, Deborah | Dartmouth College | Mexico | Mexico | Basin of Mexico | Texcoco | Cerro Portezuelo | TX-A-103 | 13A |  | 98° 54' 10.281" | -98.902 | 19° 23' 44.045" | 19.395 | 14 | 510200 | 2144600 | Ceramic | RN | zone-RB | bowl | [6 empty] | Epiclassic |  |  | ext. deco, incised | 2.4219 | 22.1095 | 0.2686 | 26.3877 | 5.1062 | 1.2129 | 1.9748 | 49.639 | 17.2179 | 135.8517 | 2.555 | 1.4657 | 43498.6 | 5.7614 | 46.45 | 41.26 | 0.2533 | 14.8694 | 439.15 | 0.669 | 0.6836 | 6.0333 | 75.5 | 153.32 | 89103.7 | 825.7 | 24166.8 | 3.2232 | 5968.9 | 601.21 | 12726.1 | 4279.1 | 91.65
AZC0515 | 16136 | MURR (SRM-1633a) | WAR2 | 2007-07-29 | AZC2-S | 2007-07-05 | Chalco | Nichols, Deborah | Dartmouth College | Mexico | Mexico | Basin of Mexico | Texcoco | Cerro Portezuelo | TX-A-103 | 33A |  | 98° 54' 10.281" | -98.902 | 19° 23' 44.045" | 19.395 | 14 | 510200 | 2144600 | Ceramic | RN | zone-RB | bowl | [6 empty] | Epiclassic |  |  | ext. deco, incised | 1.7424 | 21.8671 | 0.2348 | 23.4644 | 5.0253 | 1.1055 | 1.6482 | 47.8131 | 18.4875 | 139.6314 | 2.6616 | 1.4292 | 43837 | 5.6664 | 52.01 | 44.81 | 0.2247 | 15.1109 | 523.5 | 0.6781 | 0.6756 | 5.7527 | 71.52 | 162.9 | 95398.4 | 1043.7 | 26255.7 | 3.2244 | 8186.6 | 720.62 | 14101.5 | 5032.8 | 85.46
AZC0516 | 16157 | MURR (SRM-1633a) | WAR2 | 2007-07-29 | AZC2-S | 2007-07-05 | Chalco | Nichols, Deborah | Dartmouth College | Mexico | Mexico | Basin of Mexico | Texcoco | Cerro Portezuelo | TX-A-103 | 23E |  | 98° 54' 10.281" | -98.902 | 19° 23' 44.045" | 19.395 | 14 | 510200 | 2144600 | Ceramic | RN | zone-RB | bowl | [6 empty] | Epiclassic |  |  | ext. deco, incised | 2.1121 | 23.17 | 0.2717 | 22.0977 | 5.4017 | 1.2246 | 1.9308 | 49.0849 | 17.3417 | 143.4823 | 2.5511 | 1.5342 | 43201.1 | 5.7489 | 93.72 | 43.6 | 0.2159 | 14.8008 | 544.87 | 0.6527 | 0.7474 | 5.9607 | 89.05 | 161.95 | 92858.8 | 837.1 | 24392.1 | 2.9969 | 5503.3 | 671.69 | 14289.4 | 5035.1 | 76.32
AZC0517 | 16184 | MURR (SRM-1633a) | WAR2 | 2007-07-29 | AZC2-S | 2007-07-05 | Chalco | Nichols, Deborah | Dartmouth College | Mexico | Mexico | Basin of Mexico | Texcoco | Cerro Portezuelo | TX-A-103 | 93T3 |  | 98° 54' 10.281" | -98.902 | 19° 23' 44.045" | 19.395 | 14 | 510200 | 2144600 | Ceramic | RN | zone-RB | bowl | [6 empty] | Epiclassic |  |  | ext. deco, incised | 2.2126 | 24.4955 | 0.2754 | 25.9006 | 5.5297 | 0.963 | 1.9699 | 51.4282 | 18.9385 | 128.2225 | 2.8907 | 1.5314 | 43895.7 | 5.9474 | 76.9 | 44.08 | 0.269 | 15.1368 | 454.07 | 0.6999 | 0.7509 | 6.2219 | 79.95 | 150.51 | 92663.9 | 905 | 22529.7 | 3.8962 | 10740 | 720.22 | 12391.3 | 4496.1 | 104.31
AZC0518 | 16168 | MURR (SRM-1633a) | WAR2 | 2007-07-29 | AZC2-S | 2007-07-05 | SB-3 | Nichols, Deborah | Dartmouth College | Mexico | Mexico | Basin of Mexico | Texcoco | Cerro Portezuelo | TX-A-103 | GEN. SURFACE |  | 98° 54' 10.281" | -98.902 | 19° 23' 44.045" | 19.395 | 14 | 510200 | 2144600 | Ceramic | RN | zone-RB | bowl | [6 empty] | Epiclassic |  |  | ext. deco, incised | 1.8489 | 22.6113 | 0.2748 | 24.9333 | 5.2381 | 1.3305 | 2.0704 | 48.45 | 19.5063 | 157.808 | 2.6919 | 1.5633 | 44639.4 | 5.7538 | 77.93 | 43.26 | 0.2233 | 15.5114 | 487.99 | 0.6341 | 0.7198 | 5.6498 | 88.89 | 160.68 | 91131.3 | 673.6 | 27844.8 | 3.5839 | 7775.3 | 777.69 | 15290.1 | 5001.8 | 100.41
AZC0519 | 16165 | MURR (SRM-1633a) | WAR2 | 2007-07-29 | CAP1-S | 2007-07-06 | Chalco | Nichols, Deborah | Dartmouth College | Mexico | Mexico | Basin of Mexico | Texcoco | Cerro Portezuelo | TX-A-103 | 20A |  | 98° 54' 10.281" | -98.902 | 19° 23' 44.045" | 19.395 | 14 | 510200 | 2144600 | Ceramic | RN | zone-RB | bowl | [6 empty] | Epiclassic |  |  | ext. deco-incised | 2.9466 | 23.7302 | 0.2817 | 29.3436 | 5.2403 | 0.9944 | 1.8841 | 50.3229 | 15.1094 | 115.4548 | 2.7154 | 1.4688 | 42241.4 | 5.662 | 0 | 46.89 | 0.2843 | 14.0118 | 504.28 | 0.7417 | 0.6993 | 6.1639 | 77.2 | 173.9 | 98669.8 | 879.1 | 25737.3 | 3.6297 | 12375.2 | 619.99 | 14152.3 | 5328.2 | 78.86
AZC0520 | 9984 | MURR (SRM-1633a) | WAR2 | 2007-07-29 | CAP1-S | 2007-07-06 | unassigned - probable Tenochtitlan | Nichols, Deborah | Dartmouth College | Mexico | Mexico | Basin of Mexico | Texcoco | Cerro Portezuelo | TX-A-103 | 93 cache 8 |  | 98° 54' 10.281" | -98.902 | 19° 23' 44.045" | 19.395 | 14 | 510200 | 2144600 | Ceramic | GRAY | GRAY WARE | bowl | [6 empty] | Epiclassic |  |  | whole vessle-gray incised punctated | 3.7865 | 23.9582 | 0.2574 | 28.0799 | 5.48 | 1.1673 | 1.8655 | 50.5347 | 10.8643 | 97.5066 | 4.7499 | 1.4914 | 35271.3 | 5.3072 | 31.47 | 52.73 | 0.3769 | 12.8894 | 436.27 | 0.638 | 0.6654 | 5.3575 | 66.2 | 160.81 | 90983.4 | 685.9 | 19817 | 3.8569 | 11597.3 | 303.09 | 12283.7 | 5064.9 | 111.94
AZC0521 | 16986 | MURR (SRM-1633a) | WAR2 | 2007-07-29 | CAP1-S | 2007-07-06 | Tenochtitlan | Nichols, Deborah | Dartmouth College | Mexico | Mexico | Basin of Mexico | Texcoco | Cerro Portezuelo | TX-A-103 | GEN. SURFACE |  | 98° 54' 10.281" | -98.902 | 19° 23' 44.045" | 19.395 | 14 | 510200 | 2144600 | Ceramic | GRAY | GRAY WARE | bowl | [6 empty] | Epiclassic |  |  | incised puncated | 2.6559 | 24.5292 | 0.242 | 31.1927 | 5.5618 | 1.2689 | 1.7777 | 53.3259 | 15.0071 | 108.0921 | 4.2717 | 1.5351 | 38971.8 | 5.3521 | 46.09 | 53.97 | 0.3316 | 13.5716 | 401.24 | 0.6793 | 0.684 | 5.1812 | 74.5 | 154.69 | 93510.1 | 687 | 23084.1 | 3.8059 | 16536.8 | 483.98 | 15965.5 | 5626.3 | 113.8
AZC0522 | 16988 | MURR (SRM-1633a) | WAR2 | 2007-07-29 | CAP1-S | 2007-07-06 | Tenochtitlan | Nichols, Deborah | Dartmouth College | Mexico | Mexico | Basin of Mexico | Texcoco | Cerro Portezuelo | TX-A-103 | GEN. SURFACE |  | 98° 54' 10.281" | -98.902 | 19° 23' 44.045" | 19.395 | 14 | 510200 | 2144600 | Ceramic | GRAY | GRAY WARE | bowl | [6 empty] | Epiclassic |  |  | incised puncated | 3.685 | 22.522 | 0.2292 | 25.1478 | 5.2449 | 1.4869 | 1.6594 | 50.0821 | 12.368 | 113.5451 | 3.8632 | 1.4667 | 38203.3 | 5.3476 | 43.85 | 45.66 | 0.2805 | 13.7986 | 518.14 | 0.6779 | 0.6735 | 4.9273 | 73.78 | 137.51 | 92466.7 | 869.9 | 25572.3 | 3.345 | 12782.2 | 407.56 | 15269.2 | 5393.3 | 114.47
AZC0523 | 16989 | MURR (SRM-1633a) | WAR2 | 2007-07-29 | CAP1-S | 2007-07-06 | unassigned | Nichols, Deborah | Dartmouth College | Mexico | Mexico | Basin of Mexico | Texcoco | Cerro Portezuelo | TX-A-103 | GEN. SURFACE |  | 98° 54' 10.281" | -98.902 | 19° 23' 44.045" | 19.395 | 14 | 510200 | 2144600 | Ceramic | GRAY | GRAY WARE | bowl | [6 empty] | Epiclassic |  |  | incised puncated | 3.8178 | 23.6478 | 0.2612 | 27.9031 | 5.2767 | 1.1095 | 1.7576 | 50.8628 | 16.1306 | 114.3256 | 2.7561 | 1.5078 | 40874 | 5.4054 | 60.38 | 46 | 0.2642 | 14.657 | 553.53 | 0.7064 | 0.6922 | 4.9579 | 81.37 | 160.29 | 83062.5 | 689.8 | 25875.6 | 3.7434 | 11039.3 | 545.95 | 14420.2 | 5289.9 | 130.49
AZC0524 | 9982 | MURR (SRM-1633a) | WAR2 | 2007-07-29 | CAP1-S | 2007-07-06 | unassigned | Nichols, Deborah | Dartmouth College | Mexico | Mexico | Basin of Mexico | Texcoco | Cerro Portezuelo | TX-A-103 | GEN. SURFACE |  | 98° 54' 10.281" | -98.902 | 19° 23' 44.045" | 19.395 | 14 | 510200 | 2144600 | Ceramic | GRAY | GRAY WARE | bowl | [6 empty] | Epiclassic |  |  | incised puncated | 2.7633 | 20.065 | 0.2804 | 20.5848 | 4.7364 | 3.4332 | 1.8607 | 49.4168 | 15.4012 | 95.0736 | 5.2221 | 1.3492 | 33951.9 | 5.1112 | 56 | 64.72 | 0.3111 | 11.6698 | 428.77 | 0.709 | 0.6106 | 5.9097 | 67.97 | 149.82 | 93304.9 | 500.9 | 24372.7 | 3.3944 | 10460.8 | 670.78 | 16199.4 | 4340.4 | 81.62
AZC0525 | 19000 | MURR (SRM-1633a) | WAR2 | 2007-07-29 | CAP1-S | 2007-07-06 | unassigned - probable Chalco | Nichols, Deborah | Dartmouth College | Mexico | Mexico | Basin of Mexico | Texcoco | Cerro Portezuelo | TX-A-103 | 96K8C |  | 98° 54' 10.281" | -98.902 | 19° 23' 44.045" | 19.395 | 14 | 510200 | 2144600 | Ceramic | GRAY | GRAY WARE | bowl | [6 empty] | Epiclassic |  |  | incised scalloped | 1.7531 | 21.7862 | 0.2333 | 25.5916 | 4.6748 | 1.2668 | 1.6579 | 51.5887 | 17.7369 | 115.1337 | 2.997 | 1.3167 | 47810.9 | 6.2543 | 45.23 | 57.48 | 0.2926 | 15.4052 | 424.89 | 0.8606 | 0.5449 | 6.2485 | 89.73 | 156.43 | 98470.1 | 503 | 20847.4 | 2.9582 | 21726.3 | 817.31 | 14311.3 | 5391.4 | 97.36
AZC0526 | 19012 | MURR (SRM-1633a) | WAR2 | 2007-07-29 | CAP1-S | 2007-07-06 | Chalco | Nichols, Deborah | Dartmouth College | Mexico | Mexico | Basin of Mexico | Texcoco | Cerro Portezuelo | TX-A-103 | 16F |  | 98° 54' 10.281" | -98.902 | 19° 23' 44.045" | 19.395 | 14 | 510200 | 2144600 | Ceramic | GRAY | GRAY WARE | bowl | [6 empty] | Epiclassic |  |  | incised scalloped | 2.3701 | 27.1487 | 0.3079 | 30.4546 | 5.95 | 0.615 | 2.1561 | 57.347 | 16.9704 | 104.3698 | 3.1809 | 1.5601 | 44811.3 | 6.0601 | 54.7 | 58.25 | 0.262 | 14.9913 | 467.89 | 0.7827 | 0.8084 | 6.4102 | 77.45 | 156.75 | 92391.4 | 769.9 | 21844.5 | 3.993 | 10067.5 | 728.43 | 12221.2 | 5723.1 | 88.95
AZC0527 | 19013 | MURR (SRM-1633a) | WAR2 | 2007-07-29 | CAP1-S | 2007-07-06 | Chalco | Nichols, Deborah | Dartmouth College | Mexico | Mexico | Basin of Mexico | Texcoco | Cerro Portezuelo | TX-A-103 | 41F |  | 98° 54' 10.281" | -98.902 | 19° 23' 44.045" | 19.395 | 14 | 510200 | 2144600 | Ceramic | GRAY | GRAY WARE | bowl | [6 empty] | Epiclassic |  |  | incised scalloped | 1.8981 | 25.8457 | 0.2774 | 27.5962 | 5.5845 | 1.2332 | 2.0344 | 56.6312 | 17.9697 | 115.4221 | 2.6439 | 1.5775 | 45817.9 | 5.9854 | 65.81 | 50.06 | 0.2155 | 15.0897 | 517.96 | 0.7858 | 0.7741 | 6.0392 | 88.08 | 174.98 | 93850.5 | 863 | 26953.4 | 4.3223 | 11267.1 | 770.88 | 14230.4 | 5160.1 | 105.7
AZC0528 | 19017 | MURR (SRM-1633a) | WAR2 | 2007-07-29 | CAP1-S | 2007-07-06 | Chalco | Nichols, Deborah | Dartmouth College | Mexico | Mexico | Basin of Mexico | Texcoco | Cerro Portezuelo | TX-A-103 | 68D |  | 98° 54' 10.281" | -98.902 | 19° 23' 44.045" | 19.395 | 14 | 510200 | 2144600 | Ceramic | GRAY | GRAY WARE | bowl | [6 empty] | Epiclassic |  |  | incised scalloped | 2.3445 | 27.6721 | 0.3167 | 31.8023 | 6.2019 | 1.2184 | 2.3802 | 58.4728 | 18.3411 | 132.1862 | 2.6368 | 1.6831 | 49579.6 | 6.5401 | 45.74 | 54.97 | 0.2791 | 16.1282 | 405.38 | 0.8305 | 0.8449 | 6.4401 | 91.22 | 197.84 | 99698.7 | 657.7 | 23060.4 | 4.4037 | 18150.1 | 805.05 | 15014.9 | 6180.3 | 107.27
AZC0529 | 16941 | MURR (SRM-1633a) | WAR2 | 2007-07-29 | CAP1-S | 2007-07-06 | Chalco | Nichols, Deborah | Dartmouth College | Mexico | Mexico | Basin of Mexico | Texcoco | Cerro Portezuelo | TX-A-103 | 33F |  | 98° 54' 10.281" | -98.902 | 19° 23' 44.045" | 19.395 | 14 | 510200 | 2144600 | Ceramic | GRAY | GRAY WARE | bowl | [6 empty] | Epiclassic |  |  | incised scalloped | 2.0414 | 23.8731 | 0.2739 | 24.8027 | 5.3193 | 0.7366 | 1.9316 | 53.2174 | 15.2353 | 110.425 | 2.9504 | 1.4488 | 44045.1 | 5.8962 | 46.62 | 53.2 | 0.2915 | 14.6192 | 425.27 | 0.8095 | 0.7737 | 6.3982 | 83.97 | 189.7 | 95854.3 | 813.1 | 22224 | 4.3153 | 8595.7 | 633.5 | 12395.5 | 5125.6 | 80.89
AZC0530 | 18027 | MURR (SRM-1633a) | WAR2 | 2007-07-29 | CAP1-S | 2007-07-06 | Chalco | Nichols, Deborah | Dartmouth College | Mexico | Mexico | Basin of Mexico | Texcoco | Cerro Portezuelo | TX-A-103 | 96L8D |  | 98° 54' 10.281" | -98.902 | 19° 23' 44.045" | 19.395 | 14 | 510200 | 2144600 | Ceramic | GRAY | GRAY WARE | bowl | [6 empty] | Epiclassic |  |  | negative large circle | 1.9276 | 24.1922 | 0.2254 | 25.5282 | 5.2389 | 1.1193 | 1.8557 | 49.5428 | 17.4576 | 118.766 | 2.5026 | 1.5129 | 46184.1 | 5.7556 | 79.15 | 49.03 | 0.2601 | 14.9254 | 435.63 | 0.7669 | 0.6793 | 5.0951 | 94.85 | 163.9 | 96138.4 | 317.4 | 26581.3 | 3.4235 | 21661.1 | 776.09 | 16555.9 | 6109.6 | 85.91
AZC0531 | 16843 | MURR (SRM-1633a) | WAR2 | 2007-07-29 | CAP1-S | 2007-07-06 | Chalco | Nichols, Deborah | Dartmouth College | Mexico | Mexico | Basin of Mexico | Texcoco | Cerro Portezuelo | TX-A-103 | GEN. SURFACE |  | 98° 54' 10.281" | -98.902 | 19° 23' 44.045" | 19.395 | 14 | 510200 | 2144600 | Ceramic | GRAY | GRAY WARE | bowl | [6 empty] | Epiclassic |  |  | negative large circle | 1.2452 | 25.8809 | 0.2897 | 27.4229 | 5.5746 | 0.9129 | 2.03 | 56.2652 | 17.9475 | 121.4731 | 3.1009 | 1.5453 | 44908.3 | 6.0936 | 46.68 | 53.48 | 0.2451 | 14.8517 | 392.91 | 0.8123 | 0.7615 | 6.2501 | 90.05 | 182.22 | 105336.1 | 629.2 | 23990.5 | 3.8996 | 10454.9 | 834.53 | 15055.4 | 5222 | 91.18
AZC0532 | 16844 | MURR (SRM-1633a) | WAR2 | 2007-07-29 | CAP1-S | 2007-07-06 | Chalco | Nichols, Deborah | Dartmouth College | Mexico | Mexico | Basin of Mexico | Texcoco | Cerro Portezuelo | TX-A-103 | GEN. SURFACE |  | 98° 54' 10.281" | -98.902 | 19° 23' 44.045" | 19.395 | 14 | 510200 | 2144600 | Ceramic | GRAY | GRAY WARE | bowl | [6 empty] | Epiclassic |  |  | negative large circle | 3.3661 | 25.8117 | 0.3151 | 31.1934 | 5.7032 | 1.7519 | 2.2213 | 53.367 | 17.0922 | 121.9676 | 2.2801 | 1.5561 | 42407.9 | 5.6082 | 53.04 | 49.28 | 0.2497 | 14.2746 | 552.52 | 0.7495 | 0.7347 | 5.8294 | 86.61 | 166.08 | 91945.5 | 553.6 | 28012.2 | 4.0912 | 9415 | 770.14 | 15668.7 | 4905.9 | 89.1
AZC0533 | 16845 | MURR (SRM-1633a) | WAR2 | 2007-07-29 | CAP1-S | 2007-07-06 | unassigned | Nichols, Deborah | Dartmouth College | Mexico | Mexico | Basin of Mexico | Texcoco | Cerro Portezuelo | TX-A-103 | GEN. SURFACE |  | 98° 54' 10.281" | -98.902 | 19° 23' 44.045" | 19.395 | 14 | 510200 | 2144600 | Ceramic | GRAY | GRAY WARE | bowl | [6 empty] | Epiclassic |  |  | negative large circle | 2.1296 | 26.2917 | 0.3042 | 25.0917 | 5.9528 | 1.3058 | 2.504 | 57.1315 | 18.7522 | 109.3557 | 3.2356 | 1.65 | 46533.9 | 6.011 | 56.87 | 51.37 | 0.2908 | 15.1887 | 430.4 | 0.78 | 0.7893 | 5.7196 | 101.82 | 195.58 | 98708.6 | 596.8 | 27202.7 | 3.6848 | 8652 | 1154.68 | 16203.4 | 5363.8 | 100.42
AZC0534 | 16847 | MURR (SRM-1633a) | WAR2 | 2007-07-29 | CAP1-S | 2007-07-06 | unassigned - probable Chalco | Nichols, Deborah | Dartmouth College | Mexico | Mexico | Basin of Mexico | Texcoco | Cerro Portezuelo | TX-A-103 | GEN. SURFACE |  | 98° 54' 10.281" | -98.902 | 19° 23' 44.045" | 19.395 | 14 | 510200 | 2144600 | Ceramic | GRAY | GRAY WARE | bowl | [6 empty] | Epiclassic |  |  | negative large circle | 2.5149 | 26.0133 | 0.3111 | 31.9198 | 5.818 | 1.1971 | 2.0829 | 56.2918 | 19.3738 | 121.315 | 2.2443 | 1.6256 | 46999.3 | 5.867 | 50.87 | 46.66 | 0.266 | 15.187 | 480.14 | 0.7732 | 0.7571 | 5.2844 | 94.85 | 168.13 | 98980.7 | 712.4 | 28317.9 | 3.7048 | 14512.6 | 1068.63 | 17205.2 | 5324.4 | 104.5
AZC0535 | 9983 | MURR (SRM-1633a) | WAR2 | 2007-07-29 | CAP1-S | 2007-07-06 | unassigned - probable Tenochtitlan | Nichols, Deborah | Dartmouth College | Mexico | Mexico | Basin of Mexico | Texcoco | Cerro Portezuelo | TX-A-103 | 93 CACHE 26 |  | 98° 54' 10.281" | -98.902 | 19° 23' 44.045" | 19.395 | 14 | 510200 | 2144600 | Ceramic | GRAY | GRAY WARE | FLORERO | [6 empty] | Epiclassic |  |  | applique | 5.0562 | 24.2964 | 0.2869 | 28.8241 | 5.6998 | 1.0207 | 1.9632 | 52.6858 | 13.5985 | 113.4541 | 4.0796 | 1.5605 | 37493.1 | 5.4213 | 49.61 | 47.59 | 0.2976 | 13.4912 | 516.16 | 0.6621 | 0.7334 | 5.0348 | 80.8 | 171.06 | 89554.5 | 739.5 | 24159.1 | 4.3014 | 9074.2 | 520.46 | 15533.5 | 6047 | 112.2
AZC0536 | 9985 | MURR (SRM-1633a) | WAR2 | 2007-07-29 | CAP1-S | 2007-07-06 | unassigned - probable Chalco | Nichols, Deborah | Dartmouth College | Mexico | Mexico | Basin of Mexico | Texcoco | Cerro Portezuelo | TX-A-103 | 93 CACHE 12 |  | 98° 54' 10.281" | -98.902 | 19° 23' 44.045" | 19.395 | 14 | 510200 | 2144600 | Ceramic | GRAY | GRAY WARE | FLORERO | [6 empty] | Epiclassic |  |  | handled | 2.7862 | 16.9874 | 0.2016 | 22.2606 | 4.2099 | 1.1614 | 1.6368 | 41.5448 | 12.8751 | 112.2473 | 2.3015 | 1.2328 | 37896.5 | 5.1433 | 45.5 | 45.78 | 0.1915 | 12.4981 | 466.16 | 0.6579 | 0.5806 | 5.446 | 60.42 | 133.2 | 92533.2 | 646.4 | 25634.1 | 2.7958 | 11835.7 | 480.06 | 14530.6 | 4655.6 | 86.02
AZC0537 | 18038 | MURR (SRM-1633a) | WAR2 | 2007-07-29 | CAP1-S | 2007-07-06 | Chalco | Nichols, Deborah | Dartmouth College | Mexico | Mexico | Basin of Mexico | Texcoco | Cerro Portezuelo | TX-A-103 | 16F |  | 98° 54' 10.281" | -98.902 | 19° 23' 44.045" | 19.395 | 14 | 510200 | 2144600 | Ceramic | GRAY | GRAY WARE | bowl | [6 empty] | Epiclassic |  |  | large inclusions | 2.9849 | 25.9949 | 0.2982 | 31.6651 | 5.7955 | 1.4481 | 2.2483 | 54.5162 | 15.7415 | 105.9017 | 2.7328 | 1.5535 | 41387 | 5.7373 | 50.71 | 51.98 | 0.2444 | 13.8358 | 438.16 | 0.7491 | 0.8235 | 6.5937 | 69.66 | 186.58 | 92743 | 732.8 | 20526.4 | 4.403 | 11498.2 | 713.9 | 13998.7 | 4928.9 | 94.58
AZC0538 | 18047 | MURR (SRM-1633a) | WAR2 | 2007-07-29 | CAP1-S | 2007-07-06 | Chalco | Nichols, Deborah | Dartmouth College | Mexico | Mexico | Basin of Mexico | Texcoco | Cerro Portezuelo | TX-A-103 | 96K9C |  | 98° 54' 10.281" | -98.902 | 19° 23' 44.045" | 19.395 | 14 | 510200 | 2144600 | Ceramic | GRAY | GRAY WARE | bowl | [6 empty] | Epiclassic |  |  | cajete | 2.9264 | 26.8868 | 0.3215 | 31.3969 | 6.0379 | 1.1621 | 2.394 | 56.9483 | 16.381 | 106.5137 | 2.9176 | 1.6079 | 44782.6 | 6.1921 | 35.53 | 54.05 | 0.2681 | 15.2138 | 402.61 | 0.8197 | 0.8358 | 6.7443 | 77.43 | 170.87 | 99459.6 | 680.2 | 20795.3 | 4.3304 | 19292.1 | 702.39 | 13006.4 | 5224.4 | 111.31
AZC0539 | 18092 | MURR (SRM-1633a) | WAR2 | 2007-07-29 | CAP1-S | 2007-07-06 | Chalco | Nichols, Deborah | Dartmouth College | Mexico | Mexico | Basin of Mexico | Texcoco | Cerro Portezuelo | TX-A-103 | 23A |  | 98° 54' 10.281" | -98.902 | 19° 23' 44.045" | 19.395 | 14 | 510200 | 2144600 | Ceramic | GRAY | GRAY WARE | bowl | [6 empty] | Epiclassic |  |  | composite | 2.4297 | 24.2855 | 0.2707 | 28.3831 | 5.5325 | 0.9692 | 2.0025 | 51.7107 | 16.9691 | 113.9839 | 2.0826 | 1.5296 | 37887.1 | 5.2709 | 35.65 | 43.07 | 0.2471 | 12.9247 | 456.13 | 0.671 | 0.6877 | 5.5902 | 65.95 | 155.06 | 92794.1 | 1026.1 | 24794.2 | 3.887 | 10250.8 | 733.77 | 13470.5 | 5371.5 | 80.18
AZC0540 | 18060 | MURR (SRM-1633a) | WAR2 | 2007-07-29 | CAP1-S | 2007-07-06 | Chalco | Nichols, Deborah | Dartmouth College | Mexico | Mexico | Basin of Mexico | Texcoco | Cerro Portezuelo | TX-A-103 | 96L8D |  | 98° 54' 10.281" | -98.902 | 19° 23' 44.045" | 19.395 | 14 | 510200 | 2144600 | Ceramic | GRAY | GRAY WARE | bowl | [6 empty] | Epiclassic |  |  | composite | 2.7577 | 26.2667 | 0.2711 | 30.8474 | 5.6919 | 0.7224 | 1.8257 | 54.6907 | 15.4318 | 110.1084 | 2.9832 | 1.4928 | 46144.8 | 6.1451 | 53.5 | 54.25 | 0.3226 | 15.4593 | 358.1 | 0.8226 | 0.7526 | 6.9387 | 75.31 | 171.25 | 98926 | 542.8 | 18649.1 | 3.9768 | 19933 | 585.47 | 13575.4 | 5382.8 | 98.73
AZC0541 | 18081 | MURR (SRM-1633a) | WAR2 | 2007-07-29 | CAP1-S | 2007-07-06 | Chalco | Nichols, Deborah | Dartmouth College | Mexico | Mexico | Basin of Mexico | Texcoco | Cerro Portezuelo | TX-A-103 | 96O7D |  | 98° 54' 10.281" | -98.902 | 19° 23' 44.045" | 19.395 | 14 | 510200 | 2144600 | Ceramic | GRAY | GRAY WARE | bowl | [6 empty] | Epiclassic |  |  | composite | 2.7418 | 26.4317 | 0.2701 | 30.1185 | 5.7167 | 1.4874 | 1.9574 | 51.8877 | 15.6408 | 105.7125 | 3.0492 | 1.4766 | 45967.5 | 6.4984 | 31.68 | 63.73 | 0.2833 | 14.6822 | 360.22 | 0.8427 | 0.7461 | 6.7746 | 73.3 | 189.33 | 102692.4 | 670.6 | 18251.1 | 3.77 | 17923.8 | 651.81 | 11866.1 | 6002.4 | 92.66
AZC0542 | 18097 | MURR (SRM-1633a) | WAR2 | 2007-07-29 | CAP1-S | 2007-07-06 | Chalco | Nichols, Deborah | Dartmouth College | Mexico | Mexico | Basin of Mexico | Texcoco | Cerro Portezuelo | TX-A-103 | 16D |  | 98° 54' 10.281" | -98.902 | 19° 23' 44.045" | 19.395 | 14 | 510200 | 2144600 | Ceramic | GRAY | GRAY WARE | bowl | [6 empty] | Epiclassic |  |  | composite | 1.5734 | 26.0907 | 0.292 | 33.3927 | 5.7505 | 0.9783 | 2.1347 | 54.2373 | 16.6018 | 108.7851 | 2.6481 | 1.576 | 45067.8 | 5.9385 | 49.81 | 48.84 | 0.2687 | 15.0515 | 402.28 | 0.7621 | 0.7834 | 6.3088 | 76.14 | 179.8 | 94463.3 | 802.3 | 24756.4 | 4.1628 | 14082.9 | 708.17 | 12641 | 5689 | 96.8
AZC0543 | 18532 | MURR (SRM-1633a) | WAR2 | 2007-07-29 | CAP1-S | 2007-07-06 | Chalco | Nichols, Deborah | Dartmouth College | Mexico | Mexico | Basin of Mexico | Texcoco | Cerro Portezuelo | TX-A-103 | 96L8C |  | 98° 54' 10.281" | -98.902 | 19° 23' 44.045" | 19.395 | 14 | 510200 | 2144600 | Ceramic | GRAY | GRAY WARE | bowl | [6 empty] | Epiclassic |  |  | composite with basal ridge | 2.1169 | 25.2198 | 0.3145 | 28.3102 | 5.5981 | 1.0075 | 2.3509 | 51.8339 | 16.0709 | 118.7214 | 2.6022 | 1.5126 | 42497 | 5.926 | 59.92 | 51.39 | 0.3058 | 14.2659 | 455.84 | 0.7859 | 0.7379 | 6.0862 | 72.83 | 155.73 | 94876.1 | 713.2 | 23804.4 | 4.0134 | 15427.6 | 710.84 | 14763.7 | 5149.2 | 84.51
AZC0544 | 18359 | MURR (SRM-1633a) | WAR2 | 2007-07-29 | CAP1-S | 2007-07-06 | unassigned | Nichols, Deborah | Dartmouth College | Mexico | Mexico | Basin of Mexico | Texcoco | Cerro Portezuelo | TX-A-103 | 15A |  | 98° 54' 10.281" | -98.902 | 19° 23' 44.045" | 19.395 | 14 | 510200 | 2144600 | Ceramic | GRAY | GRAY WARE | bowl | [6 empty] | Epiclassic |  |  | composite with basal ridge | 3.4295 | 25.2503 | 0.2602 | 30.772 | 5.8574 | 1.2204 | 2.0509 | 51.8909 | 14.9734 | 119.4974 | 4.4617 | 1.6012 | 38545.8 | 5.5074 | 52.12 | 41.16 | 0.3588 | 13.9496 | 474.97 | 0.6586 | 0.7674 | 5.2828 | 72.59 | 168.78 | 90834.7 | 548.7 | 21742 | 3.7116 | 8680.4 | 428.95 | 18024.7 | 5347.9 | 111.48
AZC0545 | 18384 | MURR (SRM-1633a) | WAR2 | 2007-07-29 | CAP1-S | 2007-07-06 | Chalco | Nichols, Deborah | Dartmouth College | Mexico | Mexico | Basin of Mexico | Texcoco | Cerro Portezuelo | TX-A-103 | 96K8C |  | 98° 54' 10.281" | -98.902 | 19° 23' 44.045" | 19.395 | 14 | 510200 | 2144600 | Ceramic | GRAY | GRAY WARE | bowl | [6 empty] | Epiclassic |  |  | composite with basal ridge | 2.2039 | 26.3187 | 0.2768 | 27.0464 | 5.3426 | 1.3455 | 1.9993 | 56.862 | 17.6842 | 108.7708 | 2.8573 | 1.4808 | 47277.3 | 6.4437 | 49.17 | 56.49 | 0.2707 | 15.5945 | 356.98 | 0.8535 | 0.7653 | 6.852 | 77.05 | 171.66 | 105346.8 | 589.2 | 20867.3 | 3.8846 | 21858.7 | 780.36 | 12732.5 | 5866.3 | 85.84
AZC0546 | 18107 | MURR (SRM-1633a) | WAR2 | 2007-07-29 | CAP1-S | 2007-07-06 | Chalco | Nichols, Deborah | Dartmouth College | Mexico | Mexico | Basin of Mexico | Texcoco | Cerro Portezuelo | TX-A-103 | 96L6D |  | 98° 54' 10.281" | -98.902 | 19° 23' 44.045" | 19.395 | 14 | 510200 | 2144600 | Ceramic | GRAY | GRAY WARE | bowl | [6 empty] | Epiclassic |  |  | some fugitive red | 2.6853 | 24.688 | 0.2665 | 24.8439 | 5.2558 | 1.2898 | 1.97 | 56.7333 | 16.3726 | 110.1898 | 2.8321 | 1.5746 | 45783.2 | 6.1458 | 45.19 | 50.18 | 0.2764 | 15.2872 | 363.86 | 0.8214 | 0.7457 | 6.7163 | 74.81 | 149.87 | 96830.9 | 698.7 | 20637.1 | 4.3311 | 19160.6 | 654.47 | 13799.8 | 5474.4 | 98.77
AZC0547 | 18157 | MURR (SRM-1633a) | BRT4 | 2008-07-29 | CAP1-S | 2007-07-06 | unassigned - probable Chalco | Nichols, Deborah | Dartmouth College | Mexico | Mexico | Basin of Mexico | Texcoco | Cerro Portezuelo | TX-A-103 | 42F2 |  | 98° 54' 10.281" | -98.902 | 19° 23' 44.045" | 19.395 | 14 | 510200 | 2144600 | Ceramic | GRAY | GRAY WARE | bowl | [6 empty] | Epiclassic |  |  | some fugitive red | 4.5836 | 27.1111 | 0.293 | 30.1506 | 6.0821 | 1.7075 | 2.3477 | 56.0637 | 16.1917 | 99.2116 | 2.7463 | 1.5628 | 43642.6 | 6.0131 | 63.38 | 52.52 | 0.2803 | 15.2181 | 431.11 | 0.837 | 1.0222 | 6.6695 | 65.93 | 162.71 | 96486.2 | 702.9 | 21169.3 | 4.7879 | 9490.6 | 786.6 | 12171.2 | 5289.5 | 103.14
AZC0548 | 18128 | MURR (SRM-1633a) | BRT4 | 2008-07-29 | CAP1-S | 2007-07-06 | Chalco | Nichols, Deborah | Dartmouth College | Mexico | Mexico | Basin of Mexico | Texcoco | Cerro Portezuelo | TX-A-103 | 96O6B |  | 98° 54' 10.281" | -98.902 | 19° 23' 44.045" | 19.395 | 14 | 510200 | 2144600 | Ceramic | GRAY | GRAY WARE | bowl | [6 empty] | Epiclassic |  |  | some fugitive red | 2.4391 | 23.5384 | 0.2303 | 22.5459 | 4.7917 | 1.3625 | 1.7003 | 47.6417 | 16.3725 | 106.8676 | 2.735 | 1.3143 | 44706.6 | 5.7526 | 43.96 | 52.97 | 0.2628 | 13.7822 | 357.64 | 0.7782 | 0.6479 | 5.7151 | 68.48 | 157.5 | 94865.3 | 420.1 | 20173.5 | 3.4088 | 25327.6 | 786.01 | 14034 | 5317.4 | 80.22
AZC0549 | 18134 | MURR (SRM-1633a) | BRT4 | 2008-07-29 | CAP1-S | 2007-07-06 | Chalco | Nichols, Deborah | Dartmouth College | Mexico | Mexico | Basin of Mexico | Texcoco | Cerro Portezuelo | TX-A-103 | 41F |  | 98° 54' 10.281" | -98.902 | 19° 23' 44.045" | 19.395 | 14 | 510200 | 2144600 | Ceramic | GRAY | GRAY WARE | bowl | [6 empty] | Epiclassic |  |  | matte bowl | 2.9024 | 25.3439 | 0.2623 | 27.9333 | 5.7962 | 1.2097 | 2.1026 | 53.5875 | 16.4294 | 103.7379 | 2.8605 | 1.5157 | 44562.8 | 5.8427 | 64.32 | 51.49 | 0.2775 | 14.7924 | 414.5 | 0.773 | 0.7241 | 6.3871 | 83.39 | 186.27 | 94447 | 849.4 | 23856.8 | 4.1971 | 10083.1 | 682.38 | 13708 | 5611.1 | 91.1
AZC0550 | 18213 | MURR (SRM-1633a) | BRT4 | 2008-07-29 | CAP2-S | 2007-07-06 | Chalco | Nichols, Deborah | Dartmouth College | Mexico | Mexico | Basin of Mexico | Texcoco | Cerro Portezuelo | TX-A-103 | 96L8D |  | 98° 54' 10.281" | -98.902 | 19° 23' 44.045" | 19.395 | 14 | 510200 | 2144600 | Ceramic | GRAY | GRAY WARE | bowl | [6 empty] | Epiclassic |  |  | matte bowl | 2.2953 | 23.0959 | 0.24 | 24.1326 | 5.0839 | 1.2701 | 1.8773 | 49.0247 | 16.2328 | 112.0567 | 2.6675 | 1.4173 | 43555.7 | 5.7172 | 51.97 | 51.93 | 0.2757 | 14.1245 | 367.9 | 0.8006 | 0.6219 | 6.1664 | 70.32 | 171.51 | 98192.1 | 522.3 | 23814.4 | 3.1588 | 18960.6 | 714.45 | 15773.9 | 4636.2 | 74.66
AZC0551 | 17894 | MURR (SRM-1633a) | BRT4 | 2008-07-29 | CAP2-S | 2007-07-06 | Chalco | Nichols, Deborah | Dartmouth College | Mexico | Mexico | Basin of Mexico | Texcoco | Cerro Portezuelo | TX-A-103 | 80D |  | 98° 54' 10.281" | -98.902 | 19° 23' 44.045" | 19.395 | 14 | 510200 | 2144600 | Ceramic | GRAY | GRAY WARE | bowl | [6 empty] | Epiclassic |  |  | burnished bowl | 1.877 | 26.6178 | 0.3008 | 29.1399 | 6.119 | 1.2227 | 2.3058 | 53.4008 | 16.1077 | 102.005 | 2.4793 | 1.5523 | 43469.8 | 5.8679 | 53.13 | 56.11 | 0.2583 | 14.7416 | 474.73 | 0.751 | 0.8107 | 6.3535 | 66.74 | 146.24 | 93990.7 | 995.8 | 27160 | 4.3859 | 15442.4 | 721.22 | 12009.2 | 5306.7 | 85.07
AZC0552 | 17912 | MURR (SRM-1633a) | BRT4 | 2008-07-29 | CAP2-S | 2007-07-06 | Chalco | Nichols, Deborah | Dartmouth College | Mexico | Mexico | Basin of Mexico | Texcoco | Cerro Portezuelo | TX-A-103 | 96L7D |  | 98° 54' 10.281" | -98.902 | 19° 23' 44.045" | 19.395 | 14 | 510200 | 2144600 | Ceramic | GRAY | GRAY WARE | bowl | [6 empty] | Epiclassic |  |  | burnished bowl | 1.6499 | 24.3297 | 0.2566 | 24.1504 | 5.4638 | 1.5899 | 2.0431 | 51.6286 | 17.3762 | 107.6258 | 2.5116 | 1.4849 | 44874.1 | 5.9561 | 41.98 | 56.57 | 0.248 | 14.7471 | 345.26 | 0.817 | 0.6406 | 6.2039 | 66.78 | 190.89 | 93911.8 | 583.5 | 24053 | 3.6487 | 17027.7 | 799.88 | 15117 | 5497.5 | 96.71
AZC0553 | 17920 | MURR (SRM-1633a) | BRT4 | 2008-07-29 | CAP2-S | 2007-07-06 | unassigned - probable Chalco | Nichols, Deborah | Dartmouth College | Mexico | Mexico | Basin of Mexico | Texcoco | Cerro Portezuelo | TX-A-103 | 96L8D |  | 98° 54' 10.281" | -98.902 | 19° 23' 44.045" | 19.395 | 14 | 510200 | 2144600 | Ceramic | GRAY | GRAY WARE | bowl | [6 empty] | Epiclassic |  |  | smoothed bowl | 1.3507 | 24.4159 | 0.1664 | 24.6583 | 4.8388 | 1.0914 | 1.4177 | 48.4759 | 16.3151 | 109.9553 | 3.4315 | 1.3131 | 43902 | 5.8651 | 43.72 | 63.08 | 0.28 | 13.8868 | 305.32 | 0.8245 | 0.5667 | 5.6198 | 75.98 | 145.21 | 97958.9 | 383 | 18228.4 | 3.3641 | 21748.4 | 743.45 | 13208.5 | 4425.7 | 76.82
AZC0554 | 17968 | MURR (SRM-1633a) | BRT4 | 2008-07-29 | CAP2-S | 2007-07-06 | Chalco | Nichols, Deborah | Dartmouth College | Mexico | Mexico | Basin of Mexico | Texcoco | Cerro Portezuelo | TX-A-103 | 93M6NWF |  | 98° 54' 10.281" | -98.902 | 19° 23' 44.045" | 19.395 | 14 | 510200 | 2144600 | Ceramic | GRAY | GRAY WARE | bowl | [6 empty] | Epiclassic |  |  | smoothed bowl | 1.9974 | 24.2849 | 0.2604 | 25.1927 | 5.4592 | 1.2894 | 1.965 | 52.501 | 18.0539 | 119.1191 | 2.6326 | 1.5267 | 46018.1 | 6.139 | 40.36 | 47.84 | 0.2636 | 15.2522 | 364.7 | 0.7944 | 0.7155 | 6.1681 | 70.07 | 154.38 | 97855.3 | 625 | 24502.8 | 3.7563 | 12765.3 | 808.6 | 13574.3 | 5546.5 | 89.02
AZC0555 | 17969 | MURR (SRM-1633a) | BRT4 | 2008-07-29 | CAP2-S | 2007-07-06 | Chalco | Nichols, Deborah | Dartmouth College | Mexico | Mexico | Basin of Mexico | Texcoco | Cerro Portezuelo | TX-A-103 | 33D |  | 98° 54' 10.281" | -98.902 | 19° 23' 44.045" | 19.395 | 14 | 510200 | 2144600 | Ceramic | GRAY | GRAY WARE | bowl | [6 empty] | Epiclassic |  |  | smoothed bowl | 3.4886 | 23.9305 | 0.2654 | 27.5386 | 5.6654 | 0.9522 | 2.0711 | 52.2427 | 15.5402 | 107.8473 | 2.5641 | 1.5055 | 44644.6 | 5.9965 | 0 | 48.02 | 0.3031 | 14.491 | 391.86 | 0.8099 | 0.7134 | 6.5775 | 61.24 | 160.18 | 100261.4 | 911.4 | 24892.3 | 3.7657 | 10592.9 | 634.2 | 13117.9 | 5409.6 | 94.02
AZC0556 | 17989 | MURR (SRM-1633a) | BRT4 | 2008-07-29 | CAP2-S | 2007-07-06 | Chalco | Nichols, Deborah | Dartmouth College | Mexico | Mexico | Basin of Mexico | Texcoco | Cerro Portezuelo | TX-A-103 | 96K8B |  | 98° 54' 10.281" | -98.902 | 19° 23' 44.045" | 19.395 | 14 | 510200 | 2144600 | Ceramic | GRAY | GRAY WARE | bowl | [6 empty] | Epiclassic |  |  | smoothed bowl | 2.8291 | 28.9842 | 0.2806 | 29.3846 | 6.4079 | 1.4416 | 2.3908 | 57.9349 | 18.3534 | 111.015 | 3.1589 | 1.6718 | 47583.2 | 6.3209 | 0 | 56.68 | 0.3233 | 15.86 | 350.72 | 0.8291 | 0.7409 | 6.8936 | 71.9 | 166.19 | 100827.1 | 573.9 | 22858.4 | 3.9835 | 14648.7 | 842.96 | 13071.9 | 5567.3 | 94.34
AZC0557 | 19147 | MURR (SRM-1633a) | BRT4 | 2008-07-29 | CAP2-S | 2007-07-06 | Chalco | Nichols, Deborah | Dartmouth College | Mexico | Mexico | Basin of Mexico | Texcoco | Cerro Portezuelo | TX-A-103 | 16E |  | 98° 54' 10.281" | -98.902 | 19° 23' 44.045" | 19.395 | 14 | 510200 | 2144600 | Ceramic | GRAY | GRAY WARE | bowl | [6 empty] | Epiclassic |  |  | red ext wash | 2.8743 | 22.8737 | 0.2367 | 22.9427 | 5.1155 | 1.1555 | 1.9365 | 48.3535 | 15.0693 | 100.6029 | 2.3453 | 1.4218 | 40657.5 | 5.3058 | 43.21 | 48.63 | 0.2355 | 13.1968 | 442.14 | 0.7083 | 0.716 | 5.8989 | 72.66 | 113.45 | 89029.5 | 606.6 | 25767.4 | 3.3912 | 11747 | 691.87 | 15718.7 | 4600 | 68.83
AZC0558 | 19149 | MURR (SRM-1633a) | BRT4 | 2008-07-29 | CAP2-S | 2007-07-06 | unassigned | Nichols, Deborah | Dartmouth College | Mexico | Mexico | Basin of Mexico | Texcoco | Cerro Portezuelo | TX-A-103 | 49I |  | 98° 54' 10.281" | -98.902 | 19° 23' 44.045" | 19.395 | 14 | 510200 | 2144600 | Ceramic | GRAY | GRAY WARE | bowl | [6 empty] | Epiclassic |  |  | red ext wash | 3.9439 | 25.5727 | 0.2573 | 26.9089 | 5.8845 | 1.3287 | 2.1604 | 53.8286 | 16.1696 | 98.5547 | 2.6145 | 1.5921 | 44245.7 | 5.658 | 46.5 | 52.36 | 0.2864 | 14.2554 | 426.8 | 0.7889 | 0.8268 | 5.6154 | 86.41 | 154.98 | 91254.7 | 689 | 24865.7 | 3.7957 | 10226.8 | 762.84 | 15499.3 | 5097.8 | 87.84
AZC0559 | 19152 | MURR (SRM-1633a) | BRT4 | 2008-07-29 | CAP2-S | 2007-07-06 | Chalco | Nichols, Deborah | Dartmouth College | Mexico | Mexico | Basin of Mexico | Texcoco | Cerro Portezuelo | TX-A-103 | 41E |  | 98° 54' 10.281" | -98.902 | 19° 23' 44.045" | 19.395 | 14 | 510200 | 2144600 | Ceramic | GRAY | GRAY WARE | bowl | [6 empty] | Epiclassic |  |  | red ext wash | 2.4575 | 24.411 | 0.2289 | 25.2682 | 5.4041 | 0.9681 | 1.9252 | 50.8563 | 16.8019 | 113.5165 | 2.2853 | 1.4587 | 40761.3 | 5.4359 | 45.04 | 46.97 | 0.2324 | 13.3745 | 391.71 | 0.7313 | 0.6866 | 5.9875 | 68.28 | 142.17 | 86770.7 | 663.7 | 27251.3 | 3.8837 | 10634.2 | 774.24 | 15328.7 | 4426.7 | 65.96
AZC0560 | 18811 | MURR (SRM-1633a) | BRT4 | 2008-07-29 | CAP2-S | 2007-07-06 | Chalco | Nichols, Deborah | Dartmouth College | Mexico | Mexico | Basin of Mexico | Texcoco | Cerro Portezuelo | TX-A-103 | 41G |  | 98° 54' 10.281" | -98.902 | 19° 23' 44.045" | 19.395 | 14 | 510200 | 2144600 | Ceramic | XOLH | Xolhuango Ware | sahumador | [6 empty] | Epiclassic |  |  | orange sahumador | 2.4194 | 27.285 | 0.2973 | 27.4811 | 6.1654 | 1.4802 | 2.293 | 56.4375 | 19.4186 | 128.5653 | 3.1617 | 1.6539 | 48705.6 | 6.1411 | 60.58 | 54.1 | 0.32 | 16.0961 | 336.57 | 0.834 | 0.7818 | 6.0958 | 76.41 | 182.88 | 91692.8 | 360.2 | 27509.5 | 3.6663 | 9842.6 | 866.54 | 14592.6 | 5642.6 | 93.98
AZC0561 | 18812 | MURR (SRM-1633a) | BRT4 | 2008-07-29 | CAP2-S | 2007-07-06 | Chalco | Nichols, Deborah | Dartmouth College | Mexico | Mexico | Basin of Mexico | Texcoco | Cerro Portezuelo | TX-A-103 | 96O7C |  | 98° 54' 10.281" | -98.902 | 19° 23' 44.045" | 19.395 | 14 | 510200 | 2144600 | Ceramic | XOLH | Xolhuango Ware | sahumador | [6 empty] | Epiclassic |  |  | orange sahumador | 2.2438 | 26.1288 | 0.288 | 31.0285 | 5.8674 | 1.434 | 2.2698 | 55.1296 | 18.9359 | 121.2665 | 3.0779 | 1.5613 | 46746.1 | 5.9101 | 51.76 | 50.71 | 0.3319 | 15.2438 | 387.37 | 0.7875 | 0.6907 | 5.8686 | 71.84 | 171.88 | 94054.3 | 409.1 | 29532.2 | 3.8592 | 7427.2 | 838.03 | 15437.5 | 5090.5 | 93.92
AZC0562 | 18813 | MURR (SRM-1633a) | BRT4 | 2008-07-29 | CAP2-S | 2007-07-06 | SB-3 | Nichols, Deborah | Dartmouth College | Mexico | Mexico | Basin of Mexico | Texcoco | Cerro Portezuelo | TX-A-103 | 93J3SEB |  | 98° 54' 10.281" | -98.902 | 19° 23' 44.045" | 19.395 | 14 | 510200 | 2144600 | Ceramic | XOLH | Xolhuango Ware | sahumador | [6 empty] | Epiclassic |  |  | orange sahumador | 2.7773 | 24.9353 | 0.2656 | 25.5463 | 5.8807 | 1.3447 | 2.0724 | 54.9498 | 20.2327 | 150.2123 | 3.5759 | 1.5955 | 49128.8 | 6.3624 | 99.66 | 52.71 | 0.2513 | 18.2561 | 377.07 | 0.7145 | 0.7795 | 6.6788 | 80.84 | 164.09 | 100563.3 | 485.9 | 27037.4 | 4.3046 | 8040.4 | 719.03 | 16092.7 | 5261.6 | 112.66
AZC0563 | 18814 | MURR (SRM-1633a) | BRT4 | 2008-07-29 | CAP2-S | 2007-07-06 | Chalco | Nichols, Deborah | Dartmouth College | Mexico | Mexico | Basin of Mexico | Texcoco | Cerro Portezuelo | TX-A-103 | 41G |  | 98° 54' 10.281" | -98.902 | 19° 23' 44.045" | 19.395 | 14 | 510200 | 2144600 | Ceramic | XOLH | Xolhuango Ware | sahumador | [6 empty] | Epiclassic |  |  | orange sahumador | 1.7767 | 26.9153 | 0.2973 | 29.4373 | 6.1021 | 0.9291 | 2.2484 | 56.543 | 20.5624 | 130.1391 | 2.9181 | 1.6459 | 50062.2 | 5.9887 | 39.32 | 53.62 | 0.2166 | 16.3294 | 410.57 | 0.835 | 0.7778 | 5.9358 | 76.79 | 228.27 | 97100.8 | 419.4 | 28773.5 | 3.8342 | 9233.7 | 903.54 | 15813.8 | 5873.3 | 83.11
AZC0564 | 18815 | MURR (SRM-1633a) | BRT4 | 2008-07-29 | WAJ1-S | 2007-07-20 | Chalco | Nichols, Deborah | Dartmouth College | Mexico | Mexico | Basin of Mexico | Texcoco | Cerro Portezuelo | TX-A-103 | 34A |  | 98° 54' 10.281" | -98.902 | 19° 23' 44.045" | 19.395 | 14 | 510200 | 2144600 | Ceramic | XOLH | Xolhuango Ware | sahumador | [6 empty] | Epiclassic |  |  | orange sahumador | 1.6944 | 24.8222 | 0.2629 | 26.578 | 5.6493 | 1.4797 | 2.1093 | 53.0052 | 17.918 | 118.3067 | 2.7355 | 1.5233 | 43985.4 | 5.6822 | 55 | 52.81 | 0.3008 | 14.5588 | 351.25 | 0.7664 | 0.8261 | 5.7731 | 65.63 | 145.41 | 94797.5 | 503.1 | 28885.7 | 4.2938 | 10447.3 | 841.21 | 15943.5 | 5354.4 | 90.09
AZC0565 | 18816 | MURR (SRM-1633a) | BRT4 | 2008-07-29 | WAJ2-S | 2007-07-20 | Chalco | Nichols, Deborah | Dartmouth College | Mexico | Mexico | Basin of Mexico | Texcoco | Cerro Portezuelo | TX-A-103 | 96N7F |  | 98° 54' 10.281" | -98.902 | 19° 23' 44.045" | 19.395 | 14 | 510200 | 2144600 | Ceramic | XOLH | Xolhuango Ware | sahumador | [6 empty] | Epiclassic |  |  | orange sahumador | 1.6807 | 24.5343 | 0.2471 | 26.529 | 5.6154 | 1.5932 | 1.9993 | 52.3766 | 18.2291 | 113.202 | 2.4739 | 1.5279 | 44281.5 | 5.5654 | 55.04 | 48.28 | 0.2672 | 14.6395 | 349.79 | 0.7694 | 0.6949 | 5.8973 | 80.41 | 170.78 | 94242.2 | 668 | 25295.1 | 3.6348 | 12451.8 | 793.98 | 14833.7 | 5305.7 | 93.56
AZC0566 | 18817 | MURR (SRM-1633a) | BRT4 | 2008-07-29 | WAJ2-S | 2007-07-20 | Chalco | Nichols, Deborah | Dartmouth College | Mexico | Mexico | Basin of Mexico | Texcoco | Cerro Portezuelo | TX-A-103 | 31B |  | 98° 54' 10.281" | -98.902 | 19° 23' 44.045" | 19.395 | 14 | 510200 | 2144600 | Ceramic | XOLH | Xolhuango Ware | sahumador | [6 empty] | Epiclassic |  |  | orange sahumador | 2.6147 | 26.085 | 0.2733 | 27.3807 | 5.9006 | 1.2681 | 2.1555 | 54.9016 | 18.5993 | 120.5978 | 2.9702 | 1.588 | 45689.6 | 5.823 | 45.48 | 51.35 | 0.3189 | 15.0625 | 403.45 | 0.8189 | 0.754 | 6.0686 | 88.44 | 147.52 | 99673.4 | 684.5 | 27770.3 | 4.0728 | 9913.9 | 841.28 | 15742.3 | 4769.2 | 92.89
AZC0567 | 18818 | MURR (SRM-1633a) | BRT4 | 2008-07-29 | WAJ2-S | 2007-07-20 | Chalco | Nichols, Deborah | Dartmouth College | Mexico | Mexico | Basin of Mexico | Texcoco | Cerro Portezuelo | TX-A-103 | 98A |  | 98° 54' 10.281" | -98.902 | 19° 23' 44.045" | 19.395 | 14 | 510200 | 2144600 | Ceramic | XOLH | Xolhuango Ware | sahumador | [6 empty] | Epiclassic |  |  | orange sahumador | 2.0145 | 26.2558 | 0.276 | 29.2393 | 6.0082 | 1.5829 | 2.2009 | 56.789 | 19.6581 | 124.4072 | 2.9899 | 1.6602 | 47774.5 | 6.073 | 67.32 | 55.02 | 0.2339 | 15.7295 | 327.96 | 0.814 | 0.7834 | 5.9632 | 71.78 | 146.94 | 100563.2 | 515.1 | 28573.7 | 3.6623 | 8509.9 | 869.03 | 14783.1 | 5576.8 | 104.76
AZC0568 | 18785 | MURR (SRM-1633a) | BRT4 | 2008-07-29 | WIN1-S | 2007-07-26 | Chalco | Nichols, Deborah | Dartmouth College | Mexico | Mexico | Basin of Mexico | Texcoco | Cerro Portezuelo | TX-A-103 | 24C |  | 98° 54' 10.281" | -98.902 | 19° 23' 44.045" | 19.395 | 14 | 510200 | 2144600 | Ceramic | XOLH | Xolhuango Ware | sahumador | [6 empty] | Epiclassic |  |  | orange sahumador | 2.4126 | 25.4972 | 0.2809 | 27.0655 | 5.8449 | 1.6592 | 2.2541 | 52.0928 | 17.7998 | 118.7936 | 3.0683 | 1.529 | 45724.2 | 5.8349 | 0 | 52.01 | 0.3017 | 15.2314 | 296.16 | 0.8172 | 0.744 | 6.1084 | 71 | 143.87 | 101573.4 | 500.7 | 24628.2 | 4.0231 | 9820.4 | 831.57 | 13986.8 | 5772.9 | 105.37
AZC0569 | 18783 | MURR (SRM-1633a) | BRT4 | 2008-07-29 | WIN1-S | 2007-07-26 | Chalco | Nichols, Deborah | Dartmouth College | Mexico | Mexico | Basin of Mexico | Texcoco | Cerro Portezuelo | TX-A-103 | 93N5SED |  | 98° 54' 10.281" | -98.902 | 19° 23' 44.045" | 19.395 | 14 | 510200 | 2144600 | Ceramic | XOLH | Xolhuango Ware | sahumador | [6 empty] | Epiclassic |  |  | orange sahumador | 0 | 24.6795 | 0.2689 | 29.5571 | 5.7695 | 1.0365 | 2.2337 | 53.4122 | 19.1851 | 125.9258 | 2.8281 | 1.5573 | 48221.2 | 5.9546 | 52.91 | 50.14 | 0.2829 | 15.6603 | 417.87 | 0.7744 | 0.7165 | 5.7584 | 74.37 | 181.86 | 99414.3 | 504.1 | 28461.5 | 4.1372 | 7835.8 | 881.48 | 15727.6 | 6554.4 | 101.74
AZC0570 | 18681 | MURR (SRM-1633a) | BRT4 | 2008-07-29 | WIN1-S | 2007-07-26 | Chalco | Nichols, Deborah | Dartmouth College | Mexico | Mexico | Basin of Mexico | Texcoco | Cerro Portezuelo | TX-A-103 | 31E |  | 98° 54' 10.281" | -98.902 | 19° 23' 44.045" | 19.395 | 14 | 510200 | 2144600 | Ceramic | XOLH | Xolhuango Ware | sahumador | [6 empty] | Epiclassic |  |  | orange sahumador | 2.0425 | 25.9153 | 0.2624 | 30.639 | 5.8229 | 1.7244 | 2.1218 | 54.759 | 19.5089 | 129.0336 | 3.0008 | 1.6187 | 48058.1 | 5.965 | 48.92 | 51.29 | 0.2626 | 15.7762 | 379.14 | 0.7664 | 0.7232 | 6.0277 | 71.38 | 133.17 | 103127.8 | 394.7 | 27831.7 | 4.2274 | 11131.5 | 864.34 | 15962.6 | 5821.2 | 116.48
AZC0571 | 18730 | MURR (SRM-1633a) | BRT4 | 2008-07-29 | WIN1-S | 2007-07-26 | Chalco | Nichols, Deborah | Dartmouth College | Mexico | Mexico | Basin of Mexico | Texcoco | Cerro Portezuelo | TX-A-103 | 27E |  | 98° 54' 10.281" | -98.902 | 19° 23' 44.045" | 19.395 | 14 | 510200 | 2144600 | Ceramic | XOLH | Xolhuango Ware | sahumador | [6 empty] | Epiclassic |  |  | orange sahumador | 2.0252 | 25.7073 | 0.2689 | 26.5389 | 5.6779 | 1.4103 | 2.0956 | 54.4031 | 18.0066 | 116.2921 | 3.0367 | 1.535 | 44613.1 | 5.7658 | 43.79 | 54.78 | 0.2573 | 14.9439 | 277.16 | 0.8038 | 0.6468 | 6.5172 | 66.11 | 143.3 | 101365.5 | 604.9 | 22742.4 | 3.8997 | 13045.1 | 825.03 | 13474.5 | 5564.4 | 84.57
AZC0572 | 18819 | MURR (SRM-1633a) | BRT4 | 2008-07-29 | WIN1-S | 2007-07-26 | Chalco | Nichols, Deborah | Dartmouth College | Mexico | Mexico | Basin of Mexico | Texcoco | Cerro Portezuelo | TX-A-103 | 93 CACHE 25-4 |  | 98° 54' 10.281" | -98.902 | 19° 23' 44.045" | 19.395 | 14 | 510200 | 2144600 | Ceramic | XOLH | Xolhuango Ware | sahumador | [6 empty] | Epiclassic |  |  | half of vessel present | 1.8515 | 25.3833 | 0.2856 | 26.0339 | 5.8708 | 1.2707 | 2.1819 | 53.3204 | 19.556 | 130.4113 | 2.924 | 1.6059 | 49058.7 | 6.047 | 43.73 | 57.19 | 0.2559 | 15.8625 | 427.23 | 0.7997 | 0.7561 | 5.7936 | 76.14 | 183.38 | 101632.9 | 493.4 | 29734.5 | 3.601 | 9575.1 | 885.86 | 15442.2 | 5771.8 | 112.05
AZC0573 | 18820 | MURR (SRM-1633a) | BRT4 | 2008-07-29 | WIN1-S | 2007-07-26 | unassigned - probable Chalco | Nichols, Deborah | Dartmouth College | Mexico | Mexico | Basin of Mexico | Texcoco | Cerro Portezuelo | TX-A-103 | 93 CACHE 15 |  | 98° 54' 10.281" | -98.902 | 19° 23' 44.045" | 19.395 | 14 | 510200 | 2144600 | Ceramic | XOLH | Xolhuango Ware | sahumador | [6 empty] | Epiclassic |  |  | almost whole | 3.4802 | 22.3751 | 0.2255 | 22.3598 | 5.0631 | 1.4904 | 1.8454 | 51.0874 | 18.2032 | 118.1668 | 2.6285 | 1.3757 | 45741.9 | 5.9397 | 42.58 | 49.62 | 0.3119 | 14.7833 | 464.41 | 0.7745 | 0.6741 | 5.7239 | 68.67 | 185.29 | 94432.6 | 481.8 | 29785.6 | 3.1597 | 9463.9 | 816.26 | 15045.9 | 6792.1 | 101.03
AZC0574 | 18821 | MURR (SRM-1633a) | BRT4 | 2008-07-29 | WIN1-S | 2007-07-26 | Chalco | Nichols, Deborah | Dartmouth College | Mexico | Mexico | Basin of Mexico | Texcoco | Cerro Portezuelo | TX-A-103 | 93 CACHE 20-2 |  | 98° 54' 10.281" | -98.902 | 19° 23' 44.045" | 19.395 | 14 | 510200 | 2144600 | Ceramic | XOLH | Xolhuango Ware | sahumador | [6 empty] | Epiclassic |  |  | complete handle | 1.6861 | 25.5763 | 0.2804 | 26.9636 | 5.7597 | 1.0374 | 2.1421 | 54.063 | 18.9628 | 119.1929 | 3.0018 | 1.5421 | 46000.4 | 5.9582 | 63.84 | 53.93 | 0.2815 | 15.1263 | 349.93 | 0.7974 | 0.8165 | 6.1551 | 70.95 | 161.31 | 96337 | 467.9 | 26478.5 | 4.1209 | 8639.3 | 865.57 | 14617 | 5269.5 | 87.06
AZC0575 | 12169 | MURR (SRM-1633a) | BRT4 | 2008-07-29 | WIN1-S | 2007-07-26 | Chalco | Nichols, Deborah | Dartmouth College | Mexico | Mexico | Basin of Mexico | Texcoco | Cerro Portezuelo | TX-A-103 | 96K6C |  | 98° 54' 10.281" | -98.902 | 19° 23' 44.045" | 19.395 | 14 | 510200 | 2144600 | Ceramic | Heavy Gray | Applique | censer | [6 empty] | Epiclassic |  |  | censer prong (cut) | 2.8324 | 23.6419 | 0.2651 | 23.7564 | 5.3333 | 1.2856 | 1.9459 | 47.2718 | 16.7976 | 109.8366 | 2.6534 | 1.4563 | 43602.9 | 5.4846 | 63.83 | 47.77 | 0.2816 | 14.8274 | 279.54 | 0.7258 | 0.7019 | 5.8984 | 64.09 | 142.37 | 101082.3 | 458.4 | 22566.4 | 3.6422 | 11867.1 | 762.66 | 14605.5 | 5255 | 102.95
AZC0576 | 12170 | MURR (SRM-1633a) | BRT4 | 2008-07-29 | WIN1-S | 2007-07-26 | SB-3 | Nichols, Deborah | Dartmouth College | Mexico | Mexico | Basin of Mexico | Texcoco | Cerro Portezuelo | TX-A-103 | 96N6C |  | 98° 54' 10.281" | -98.902 | 19° 23' 44.045" | 19.395 | 14 | 510200 | 2144600 | Ceramic | Heavy Gray | Applique | censer | [6 empty] | Epiclassic |  |  | censer prong (cut) | 2.3211 | 22.1369 | 0.2864 | 24.8654 | 5.4001 | 0.9096 | 2.1425 | 48.2773 | 20.1036 | 166.38 | 2.8748 | 1.571 | 49602.6 | 5.6621 | 61.97 | 54.35 | 0.2565 | 18.1333 | 378.98 | 0.735 | 1.0549 | 5.2941 | 62.75 | 147.03 | 109081.6 | 399.8 | 25287.8 | 3.3106 | 15006.4 | 711.99 | 15739 | 6050.8 | 110.58
AZC0577 | 12199 | MURR (SRM-1633a) | NICA1 | 2008-08-05 | WIN1-S | 2007-07-26 | Chalco | Nichols, Deborah | Dartmouth College | Mexico | Mexico | Basin of Mexico | Texcoco | Cerro Portezuelo | TX-A-103 | 41D |  | 98° 54' 10.281" | -98.902 | 19° 23' 44.045" | 19.395 | 14 | 510200 | 2144600 | Ceramic | Heavy Gray | Applique | censer | [6 empty] | Epiclassic |  |  | serrated strip appliqued | 2.4367 | 24.2241 | 0.3089 | 25.2957 | 5.3509 | 0.6836 | 2.0039 | 50.2725 | 16.3119 | 102.3555 | 2.4808 | 1.4515 | 43472.5 | 5.4403 | 54.77 | 49.79 | 0.3192 | 14.4301 | 472.78 | 0.749 | 0.8593 | 5.9103 | 73.32 | 148.56 | 95650.4 | 766 | 25800.1 | 3.8284 | 10643 | 697.29 | 13511.9 | 5336.3 | 91.86
AZC0578 | 12201 | MURR (SRM-1633a) | NICA1 | 2008-08-05 | WIN1-S | 2007-07-26 | Chalco | Nichols, Deborah | Dartmouth College | Mexico | Mexico | Basin of Mexico | Texcoco | Cerro Portezuelo | TX-A-103 | 96O7C |  | 98° 54' 10.281" | -98.902 | 19° 23' 44.045" | 19.395 | 14 | 510200 | 2144600 | Ceramic | Heavy Gray | Applique | censer | [6 empty] | Epiclassic |  |  | serrated strip appliqued | 2.55 | 25.7897 | 0.3337 | 29.1066 | 5.4989 | 1.0469 | 2.1466 | 54.705 | 17.1938 | 104.7806 | 3.0795 | 1.5783 | 44673.2 | 6.0559 | 55.69 | 58.78 | 0.3109 | 15.1984 | 391.84 | 0.8345 | 0.8922 | 6.5306 | 79.05 | 141.75 | 102044.6 | 749.8 | 25448.9 | 4.0525 | 13489.3 | 827.03 | 11906.7 | 5870 | 109.36
AZC0579 | 12224 | MURR (SRM-1633a) | NICA1 | 2008-08-05 | WIN1-S | 2007-07-26 | Chalco | Nichols, Deborah | Dartmouth College | Mexico | Mexico | Basin of Mexico | Texcoco | Cerro Portezuelo | TX-A-103 | 42A |  | 98° 54' 10.281" | -98.902 | 19° 23' 44.045" | 19.395 | 14 | 510200 | 2144600 | Ceramic | Heavy Gray | Applique | censer | [6 empty] | Epiclassic |  |  | serrated strip appliqued | 2.3048 | 26.641 | 0.3355 | 26.1606 | 5.9909 | 1.0907 | 2.3664 | 56.6984 | 18.7244 | 119.9068 | 3.005 | 1.6257 | 45363.3 | 5.9899 | 95.92 | 51.5 | 0.2912 | 15.2617 | 437.67 | 0.7936 | 0.9859 | 5.893 | 80.39 | 140.7 | 98720.2 | 449.5 | 27446.4 | 3.7099 | 9373.1 | 852.98 | 14473.3 | 4917.8 | 84.99
AZC0580 | 12235 | MURR (SRM-1633a) | NICA1 | 2008-08-05 | WIN1-S | 2007-07-26 | Chalco | Nichols, Deborah | Dartmouth College | Mexico | Mexico | Basin of Mexico | Texcoco | Cerro Portezuelo | TX-A-103 | 96K7B |  | 98° 54' 10.281" | -98.902 | 19° 23' 44.045" | 19.395 | 14 | 510200 | 2144600 | Ceramic | Heavy Gray | Applique | censer | [6 empty] | Epiclassic |  |  | serrated strip appliqued | 1.7823 | 25.0464 | 0.3328 | 27.1852 | 5.544 | 1.0423 | 2.1384 | 51.3747 | 16.9547 | 113.9178 | 2.3879 | 1.4937 | 42152.9 | 5.6073 | 68.68 | 47.97 | 0.2819 | 14.3438 | 404.11 | 0.7775 | 0.7094 | 5.9238 | 77.37 | 124.58 | 97549.4 | 537.1 | 28823.1 | 3.931 | 13488.1 | 788.11 | 15483 | 5738.8 | 86.07
AZC0581 | 12202 | MURR (SRM-1633a) | NICA1 | 2008-08-05 | WIN1-S | 2007-07-26 | Chalco | Nichols, Deborah | Dartmouth College | Mexico | Mexico | Basin of Mexico | Texcoco | Cerro Portezuelo | TX-A-103 | 96N8D |  | 98° 54' 10.281" | -98.902 | 19° 23' 44.045" | 19.395 | 14 | 510200 | 2144600 | Ceramic | Heavy Gray | Applique | censer | [6 empty] | Epiclassic |  |  | serrated strip appliqued | 2.0071 | 27.5297 | 0.3848 | 29.496 | 6.0773 | 1.0926 | 2.3653 | 56.5005 | 19.2562 | 113.2097 | 3.3241 | 1.6088 | 45289.7 | 6.1134 | 67.22 | 56.55 | 0.2784 | 15.764 | 397.95 | 0.8262 | 0.7418 | 6.6009 | 83.87 | 150.04 | 99508.4 | 501.3 | 28311.5 | 4.6965 | 9330.5 | 876.64 | 12235.3 | 5515.5 | 96.31
AZC0582 | 12149 | MURR (SRM-1633a) | NICA1 | 2008-08-05 | WIN1-S | 2007-07-26 | Chalco | Nichols, Deborah | Dartmouth College | Mexico | Mexico | Basin of Mexico | Texcoco | Cerro Portezuelo | TX-A-103 | 41F3 |  | 98° 54' 10.281" | -98.902 | 19° 23' 44.045" | 19.395 | 14 | 510200 | 2144600 | Ceramic | Heavy Gray | Applique | censer | [6 empty] | Epiclassic |  |  | serrated strip appliqued | 3.513 | 24.6097 | 0.3603 | 26.5918 | 5.5035 | 1.1072 | 2.1652 | 50.2595 | 16.2802 | 110.5405 | 2.5553 | 1.4732 | 43113.9 | 5.5399 | 51.15 | 49.03 | 0.3241 | 14.6289 | 507.43 | 0.7766 | 0.686 | 5.8591 | 78.31 | 139.18 | 92902.5 | 647.5 | 27099 | 4.2838 | 11842 | 747.34 | 15035.9 | 5400 | 103.36
AZC0583 | 12146 | MURR (SRM-1633a) | NICA1 | 2008-08-05 | WIN1-S | 2007-07-26 | Chalco | Nichols, Deborah | Dartmouth College | Mexico | Mexico | Basin of Mexico | Texcoco | Cerro Portezuelo | TX-A-103 | 96L6C |  | 98° 54' 10.281" | -98.902 | 19° 23' 44.045" | 19.395 | 14 | 510200 | 2144600 | Ceramic | Heavy Gray | Applique | censer | [6 empty] | Epiclassic |  |  | serrated strip appliqued | 1.8783 | 23.8254 | 0.2889 | 24.4648 | 5.2361 | 0.8201 | 1.8491 | 51.4542 | 17.358 | 112.6142 | 2.5924 | 1.4496 | 41899.2 | 5.6244 | 0 | 52.34 | 0.2284 | 14.002 | 474.72 | 0.7842 | 0.6748 | 5.5408 | 70.35 | 154.62 | 92246.2 | 660.7 | 26480.8 | 3.4585 | 13494.6 | 742.95 | 14861.6 | 5581 | 96.92
AZC0584 | 12145 | MURR (SRM-1633a) | NICA1 | 2008-08-05 | WIN1-S | 2007-07-26 | Chalco | Nichols, Deborah | Dartmouth College | Mexico | Mexico | Basin of Mexico | Texcoco | Cerro Portezuelo | TX-A-103 | 4A |  | 98° 54' 10.281" | -98.902 | 19° 23' 44.045" | 19.395 | 14 | 510200 | 2144600 | Ceramic | Heavy Gray | Applique | censer | [6 empty] | Epiclassic |  |  | serrated strip appliqued | 2.1137 | 27.6816 | 0.3364 | 28.8196 | 6.0769 | 1.1007 | 2.3771 | 58.219 | 19.5132 | 116.1871 | 3.0152 | 1.6732 | 45884.3 | 6.0985 | 53.35 | 55.86 | 0.2916 | 15.6992 | 532.04 | 0.8275 | 0.7329 | 6.1261 | 80.93 | 156.69 | 98311.8 | 410.2 | 26865.6 | 4.0868 | 10173.6 | 921.22 | 14329.8 | 5860.6 | 104.68
AZC0585 | 12155 | MURR (SRM-1633a) | NICA1 | 2008-08-05 | WIN1-S | 2007-07-26 | Chalco | Nichols, Deborah | Dartmouth College | Mexico | Mexico | Basin of Mexico | Texcoco | Cerro Portezuelo | TX-A-103 | 16D |  | 98° 54' 10.281" | -98.902 | 19° 23' 44.045" | 19.395 | 14 | 510200 | 2144600 | Ceramic | Heavy Gray | Applique | censer | [6 empty] | Epiclassic |  |  | serrated strip appliqued | 3.0658 | 25.8205 | 0.3714 | 29.9968 | 5.7775 | 0.8193 | 2.0837 | 54.6444 | 18.0749 | 119.7719 | 2.4173 | 1.5791 | 46157.7 | 5.7822 | 54.87 | 46.16 | 0.2496 | 15.3468 | 467.76 | 0.7549 | 0.7677 | 5.9056 | 77.98 | 160.76 | 100042.5 | 720.2 | 25706.1 | 4.2983 | 10068.6 | 845.37 | 14008 | 5366.6 | 111
AZC0586 | 12267 | MURR (SRM-1633a) | NICA1 | 2008-08-05 | WIN1-S | 2007-07-26 | Chalco | Nichols, Deborah | Dartmouth College | Mexico | Mexico | Basin of Mexico | Texcoco | Cerro Portezuelo | TX-A-103 | 16F |  | 98° 54' 10.281" | -98.902 | 19° 23' 44.045" | 19.395 | 14 | 510200 | 2144600 | Ceramic | Heavy Gray | Applique | censer | [6 empty] | Epiclassic |  |  | ASU type: thin matte applique | 1.5258 | 27.1955 | 0.3439 | 25.4082 | 5.9891 | 0.841 | 2.3852 | 56.3009 | 18.6239 | 112.2416 | 3.2569 | 1.6298 | 45402.7 | 6.0557 | 76.97 | 56 | 0.3024 | 15.5812 | 362.31 | 0.8132 | 0.7736 | 6.3767 | 86.63 | 154.82 | 100851.3 | 503.4 | 27840.6 | 4.3544 | 9814.9 | 884.2 | 14299.2 | 4999 | 109.89
AZC0587 | 9082 | MURR (SRM-1633a) | NICA1 | 2008-08-05 | WIN1-S | 2007-07-26 | unassigned - probable Chalco | Nichols, Deborah | Dartmouth College | Mexico | Mexico | Basin of Mexico | Texcoco | Cerro Portezuelo | TX-A-103 | 96K?8D1 |  | 98° 54' 10.281" | -98.902 | 19° 23' 44.045" | 19.395 | 14 | 510200 | 2144600 | Ceramic | PLAIN | STAMPED | ? | [6 empty] | Epiclassic |  |  | fillet applique and stamp | 2.1343 | 22.9009 | 0.2532 | 22.9198 | 4.5256 | 0.6416 | 1.4571 | 47.9961 | 17.1607 | 112.7022 | 2.9956 | 1.2608 | 44548.7 | 5.7025 | 73.49 | 55.43 | 0.2892 | 14.7235 | 331.52 | 0.7917 | 0.5013 | 5.5542 | 78.18 | 120.62 | 99921 | 400.5 | 20226 | 2.9193 | 23003.9 | 793.91 | 14717.8 | 5323.6 | 85.29
AZC0588 | 9081 | MURR (SRM-1633a) | NICA1 | 2008-08-05 | WIN1-S | 2007-07-26 | Chalco | Nichols, Deborah | Dartmouth College | Mexico | Mexico | Basin of Mexico | Texcoco | Cerro Portezuelo | TX-A-103 | GEN. SURFACE |  | 98° 54' 10.281" | -98.902 | 19° 23' 44.045" | 19.395 | 14 | 510200 | 2144600 | Ceramic | PLAIN | STAMPED | ? | [6 empty] | Epiclassic |  |  | fillet applique and stamp | 1.6347 | 23.8449 | 0.2715 | 21.3124 | 4.9112 | 0.9054 | 1.6121 | 49.4401 | 17.2111 | 112.2833 | 2.9039 | 1.3558 | 44260.3 | 5.7537 | 44.16 | 55.9 | 0.2676 | 15.1107 | 366.23 | 0.7809 | 0.5611 | 5.7557 | 74.68 | 144.61 | 98821.9 | 471.9 | 21324.9 | 2.8212 | 22859.1 | 764 | 14624.9 | 4901.6 | 94.2
AZC0589 | 9079 | MURR (SRM-1633a) | NICA1 | 2008-08-05 | WIN1-S | 2007-07-26 | Chalco | Nichols, Deborah | Dartmouth College | Mexico | Mexico | Basin of Mexico | Texcoco | Cerro Portezuelo | TX-A-103 | 96K7B |  | 98° 54' 10.281" | -98.902 | 19° 23' 44.045" | 19.395 | 14 | 510200 | 2144600 | Ceramic | PLAIN | STAMPED | ? | [6 empty] | Epiclassic |  |  | fillet applique and stamp | 1.9136 | 25.7339 | 0.3137 | 28.7515 | 5.7581 | 0.8261 | 2.0715 | 52.4408 | 15.3318 | 104.8551 | 2.3646 | 1.5419 | 42213.1 | 5.7972 | 45.61 | 52.09 | 0.2361 | 14.3205 | 565.67 | 0.7884 | 0.7838 | 5.9763 | 75.68 | 159.9 | 94177 | 868.1 | 28676.7 | 4.0885 | 15394.2 | 728.23 | 13915.6 | 5280.9 | 100.83
AZC0590 | 9063 | MURR (SRM-1633a) | NICA1 | 2008-08-05 | WIN1-S | 2007-07-26 | Chalco | Nichols, Deborah | Dartmouth College | Mexico | Mexico | Basin of Mexico | Texcoco | Cerro Portezuelo | TX-A-103 | 6NA |  | 98° 54' 10.281" | -98.902 | 19° 23' 44.045" | 19.395 | 14 | 510200 | 2144600 | Ceramic | PLAIN | STAMPED | ? | [6 empty] | Epiclassic |  |  | stamp | 1.5954 | 24.6027 | 0.3185 | 25.9998 | 5.5153 | 0.6759 | 2.0333 | 49.8344 | 16.8349 | 121.1593 | 2.3549 | 1.5605 | 42961.8 | 5.5718 | 85.43 | 43.98 | 0.2749 | 14.4272 | 570.18 | 0.7845 | 0.6691 | 5.684 | 71.76 | 134.82 | 95874.1 | 960.3 | 28412.3 | 3.9394 | 10830 | 715.79 | 15000.4 | 5257.1 | 86.53
AZC0591 | 9061 | MURR (SRM-1633a) | NICA1 | 2008-08-05 | WIN1-S | 2007-07-26 | Chalco | Nichols, Deborah | Dartmouth College | Mexico | Mexico | Basin of Mexico | Texcoco | Cerro Portezuelo | TX-A-103 | 15B |  | 98° 54' 10.281" | -98.902 | 19° 23' 44.045" | 19.395 | 14 | 510200 | 2144600 | Ceramic | PLAIN | STAMPED | bowl | [6 empty] | Epiclassic |  |  | stamp | 2.4713 | 23.2577 | 0.3648 | 25.1485 | 5.2029 | 1.0791 | 2.0341 | 47.1087 | 17.048 | 117.5322 | 2.2217 | 1.4556 | 42581.8 | 5.5254 | 56.57 | 44.2 | 0.262 | 14.4522 | 536.56 | 0.7409 | 0.7296 | 5.4655 | 77.82 | 112.67 | 94340.2 | 816.1 | 30077.5 | 4.0595 | 9454 | 774.18 | 15604.3 | 5795.8 | 116.59
AZC0592 | 9026 | MURR (SRM-1633a) | NICA1 | 2008-08-05 | WIN1-S | 2007-07-26 | Texcoco | Nichols, Deborah | Dartmouth College | Mexico | Mexico | Basin of Mexico | Texcoco | Cerro Portezuelo | TX-A-103 | 86D |  | 98° 54' 10.281" | -98.902 | 19° 23' 44.045" | 19.395 | 14 | 510200 | 2144600 | Ceramic | PLAIN | STAMPED | bowl | [6 empty] | Epiclassic |  |  | stamp | 1.7828 | 21.1826 | 0.2867 | 22.9646 | 4.8318 | 1.9985 | 1.969 | 47.784 | 14.3659 | 95.8698 | 4.145 | 1.3175 | 34322.1 | 5.3395 | 40.27 | 63.15 | 0.3056 | 11.6628 | 372.26 | 0.7173 | 0.6131 | 6.2947 | 65.48 | 138.31 | 93179.2 | 518.6 | 20536.2 | 3.3181 | 7489.1 | 754.25 | 14415.2 | 4506.5 | 76.1
AZC0593 | 9025 | MURR (SRM-1633a) | NICA1 | 2008-08-05 | WIN1-S | 2007-07-26 | Chalco | Nichols, Deborah | Dartmouth College | Mexico | Mexico | Basin of Mexico | Texcoco | Cerro Portezuelo | TX-A-103 | 27D |  | 98° 54' 10.281" | -98.902 | 19° 23' 44.045" | 19.395 | 14 | 510200 | 2144600 | Ceramic | PLAIN | STAMPED | bowl | [6 empty] | Epiclassic |  |  | stamp | 1.7236 | 22.9456 | 0.2939 | 23.1787 | 5.0139 | 0.7136 | 1.7727 | 47.6527 | 16.0816 | 119.4613 | 2.2004 | 1.45 | 41263.4 | 5.0559 | 63.28 | 45.05 | 0.2332 | 14.1112 | 512.79 | 0.7114 | 0.5494 | 5.041 | 75.03 | 152.82 | 93845.6 | 693 | 30670 | 3.5113 | 9471.7 | 726.71 | 16352.2 | 4649 | 103.3
AZC0594 | 9024 | MURR (SRM-1633a) | NICA1 | 2008-08-05 | WIN1-S | 2007-07-26 | Chalco | Nichols, Deborah | Dartmouth College | Mexico | Mexico | Basin of Mexico | Texcoco | Cerro Portezuelo | TX-A-103 | NO PROV. |  | 98° 54' 10.281" | -98.902 | 19° 23' 44.045" | 19.395 | 14 | 510200 | 2144600 | Ceramic | PLAIN | STAMPED | bowl | [6 empty] | Epiclassic |  |  | stamp | 2.1395 | 25.5649 | 0.3537 | 24.8626 | 5.6612 | 1.4539 | 2.2181 | 52.0184 | 18.4771 | 124.9024 | 2.8338 | 1.5811 | 44452.5 | 5.4771 | 66.77 | 49.47 | 0.2908 | 15.1682 | 387.3 | 0.7652 | 0.7501 | 5.7307 | 86.99 | 127.5 | 96832.2 | 501.7 | 31379.9 | 4.0245 | 11764.8 | 856.65 | 16179.6 | 5097.8 | 94.1
AZC0595 | 18822 | MURR (SRM-1633a) | NICA1 | 2008-08-05 | WIN1-S | 2007-07-26 | Chalco | Nichols, Deborah | Dartmouth College | Mexico | Mexico | Basin of Mexico | Texcoco | Cerro Portezuelo | TX-A-103 | 16F |  | 98° 54' 10.281" | -98.902 | 19° 23' 44.045" | 19.395 | 14 | 510200 | 2144600 | Ceramic | XOLH | Xolhuango Ware | LADLE | [6 empty] | Epiclassic |  |  | large ladle | 1.6752 | 26.4929 | 0.3315 | 29.6571 | 5.8428 | 1.3308 | 2.2078 | 54.8685 | 17.4416 | 116.0937 | 3.3812 | 1.5884 | 44616.3 | 5.9318 | 75.48 | 55.07 | 0.2771 | 15.2937 | 371.82 | 0.822 | 0.7356 | 6.5215 | 81.39 | 134.29 | 104398.9 | 438.1 | 22870.5 | 4.3851 | 9259.2 | 814.22 | 12944.6 | 5589.8 | 93.89
AZC0596 | 18823 | MURR (SRM-1633a) | NICA1 | 2008-08-05 | WIN1-S | 2007-07-26 | Chalco | Nichols, Deborah | Dartmouth College | Mexico | Mexico | Basin of Mexico | Texcoco | Cerro Portezuelo | TX-A-103 | 12A |  | 98° 54' 10.281" | -98.902 | 19° 23' 44.045" | 19.395 | 14 | 510200 | 2144600 | Ceramic | XOLH | Xolhuango Ware | LADLE | [6 empty] | Epiclassic |  |  | large ladle | 1.4467 | 26.6985 | 0.3495 | 26.9201 | 5.9147 | 0.8861 | 2.1097 | 56.6717 | 18.9763 | 111.9293 | 3.2908 | 1.6296 | 47079.6 | 6.0608 | 51.27 | 54.38 | 0.2506 | 15.953 | 316.03 | 0.8322 | 0.7893 | 6.5219 | 82.63 | 135.93 | 104955.3 | 334.9 | 22678.8 | 4.0545 | 10681.7 | 878.6 | 13255.6 | 6339.5 | 100.83
AZC0597 | 18824 | MURR (SRM-1633a) | NICA1 | 2008-08-05 | WIN1-S | 2007-07-26 | Chalco | Nichols, Deborah | Dartmouth College | Mexico | Mexico | Basin of Mexico | Texcoco | Cerro Portezuelo | TX-A-103 | 21A |  | 98° 54' 10.281" | -98.902 | 19° 23' 44.045" | 19.395 | 14 | 510200 | 2144600 | Ceramic | XOLH | Xolhuango Ware | LADLE | [6 empty] | Epiclassic |  |  | large ladle | 1.4214 | 26.4764 | 0.3362 | 28.5049 | 5.9485 | 0.8296 | 2.278 | 53.2933 | 18.7199 | 120.5618 | 2.3555 | 1.6321 | 46236.6 | 5.6949 | 53.98 | 47.46 | 0.2522 | 15.3437 | 478.12 | 0.8102 | 0.7769 | 5.5109 | 80.16 | 138.68 | 97977.7 | 783.4 | 33362.5 | 4.2097 | 12746.6 | 879.88 | 15588.6 | 6151.4 | 104.37
AZC0598 | 18825 | MURR (SRM-1633a) | NICA1 | 2008-08-05 | WIN1-S | 2007-07-26 | Chalco | Nichols, Deborah | Dartmouth College | Mexico | Mexico | Basin of Mexico | Texcoco | Cerro Portezuelo | TX-A-103 | 96L7B |  | 98° 54' 10.281" | -98.902 | 19° 23' 44.045" | 19.395 | 14 | 510200 | 2144600 | Ceramic | XOLH | Xolhuango Ware | LADLE | [6 empty] | Epiclassic |  |  | large ladle | 1.7642 | 25.8186 | 0.3728 | 27.5428 | 5.6727 | 1.0685 | 2.1985 | 54.2914 | 17.2782 | 109.3268 | 2.8263 | 1.5209 | 44346.5 | 5.9511 | 49.54 | 56.75 | 0.2464 | 14.9186 | 415.22 | 0.84 | 0.665 | 6.3363 | 77.19 | 176.74 | 98643 | 639.7 | 23291.5 | 3.9966 | 11735.3 | 808.14 | 12703.8 | 5452.6 | 102.38
AZC0599 | 18826 | MURR (SRM-1633a) | NICA1 | 2008-08-05 | WIN2-S | 2007-07-26 | Chalco | Nichols, Deborah | Dartmouth College | Mexico | Mexico | Basin of Mexico | Texcoco | Cerro Portezuelo | TX-A-103 | 35F9E |  | 98° 54' 10.281" | -98.902 | 19° 23' 44.045" | 19.395 | 14 | 510200 | 2144600 | Ceramic | XOLH | Xolhuango Ware | LADLE | [6 empty] | Epiclassic |  |  | large ladle | 2.3409 | 27.6064 | 0.3845 | 28.8113 | 6.1385 | 1.1769 | 2.216 | 56.0913 | 17.8705 | 115.2925 | 3.5011 | 1.6275 | 46096.8 | 6.2719 | 68.53 | 56.74 | 0.3246 | 15.8893 | 322.45 | 0.8406 | 0.8751 | 6.8035 | 82.79 | 142.41 | 101335.6 | 479.9 | 22121.6 | 3.9866 | 9446 | 800.06 | 11895.9 | 4839.2 | 92.97
AZC0600 | 18827 | MURR (SRM-1633a) | NICA1 | 2008-08-05 | WIN2-S | 2007-07-26 | Chalco | Nichols, Deborah | Dartmouth College | Mexico | Mexico | Basin of Mexico | Texcoco | Cerro Portezuelo | TX-A-103 | 31B |  | 98° 54' 10.281" | -98.902 | 19° 23' 44.045" | 19.395 | 14 | 510200 | 2144600 | Ceramic | XOLH | Xolhuango Ware | LADLE | [6 empty] | Epiclassic |  |  | large ladle | 1.9209 | 25.7388 | 0.3469 | 29.3922 | 5.6522 | 1.2587 | 2.2697 | 53.6739 | 17.8158 | 119.0822 | 2.5169 | 1.558 | 44294.7 | 6.0146 | 48.91 | 51.13 | 0.2553 | 15.0641 | 486.77 | 0.7898 | 0.743 | 5.9384 | 80.5 | 136.21 | 97053.6 | 597.2 | 33108 | 3.8263 | 12486.5 | 750.01 | 15638.3 | 5801 | 89.67
AZC0601 | 18828 | MURR (SRM-1633a) | NICA1 | 2008-08-05 | WIN2-S | 2007-07-26 | Chalco | Nichols, Deborah | Dartmouth College | Mexico | Mexico | Basin of Mexico | Texcoco | Cerro Portezuelo | TX-A-103 | 96K6E |  | 98° 54' 10.281" | -98.902 | 19° 23' 44.045" | 19.395 | 14 | 510200 | 2144600 | Ceramic | XOLH | Xolhuango Ware | LADLE | [6 empty] | Epiclassic |  |  | large ladle | 2.1033 | 26.7203 | 0.3708 | 29.1941 | 5.9288 | 1.1715 | 2.515 | 55.6713 | 18.3833 | 123.7565 | 3.0564 | 1.5987 | 46936.2 | 6.2986 | 53.38 | 54.77 | 0.2935 | 16.0495 | 387.48 | 0.8511 | 0.724 | 6.5887 | 80.06 | 148.08 | 96631.7 | 482.3 | 24095.5 | 3.2112 | 11026.6 | 796.55 | 14022.2 | 5884.9 | 97.89
AZC0602 | 18829 | MURR (SRM-1633a) | NICA1 | 2008-08-05 | WIN2-S | 2007-07-26 | Chalco | Nichols, Deborah | Dartmouth College | Mexico | Mexico | Basin of Mexico | Texcoco | Cerro Portezuelo | TX-A-103 | 96K3C |  | 98° 54' 10.281" | -98.902 | 19° 23' 44.045" | 19.395 | 14 | 510200 | 2144600 | Ceramic | XOLH | Xolhuango Ware | LADLE | [6 empty] | Epiclassic |  |  | large ladle | 2.8277 | 27.1965 | 0.3388 | 28.6042 | 5.9149 | 1.2739 | 2.43 | 60.0658 | 18.5008 | 111.2122 | 3.427 | 1.6439 | 48113 | 6.5862 | 49.73 | 59.52 | 0.2968 | 15.918 | 306.15 | 0.9176 | 0.7497 | 7.1203 | 82.83 | 168.19 | 101743.2 | 445.9 | 16315.4 | 4.0525 | 18951.5 | 828.07 | 11701.5 | 5266.6 | 78.45
AZC0603 | 18830 | MURR (SRM-1633a) | NICA1 | 2008-08-05 | WIN2-S | 2007-07-26 | Chalco | Nichols, Deborah | Dartmouth College | Mexico | Mexico | Basin of Mexico | Texcoco | Cerro Portezuelo | TX-A-103 | 93KNEB |  | 98° 54' 10.281" | -98.902 | 19° 23' 44.045" | 19.395 | 14 | 510200 | 2144600 | Ceramic | XOLH | Xolhuango Ware | LADLE | [6 empty] | Epiclassic |  |  | small ladle | 1.543 | 28.3259 | 0.3496 | 28.7958 | 6.2366 | 1.1441 | 2.339 | 59.9569 | 18.3971 | 110.1668 | 3.7023 | 1.6644 | 47786.4 | 6.4966 | 71.19 | 60.15 | 0.3471 | 16.2618 | 256.49 | 0.8827 | 0.8502 | 7.2389 | 93.28 | 155.89 | 101843.8 | 464.7 | 18777.2 | 3.7352 | 6569.6 | 822.57 | 11259 | 5354 | 85.42
AZC0604 | 18831 | MURR (SRM-1633a) | NICA1 | 2008-08-05 | WIN2-S | 2007-07-26 | unassigned | Nichols, Deborah | Dartmouth College | Mexico | Mexico | Basin of Mexico | Texcoco | Cerro Portezuelo | TX-A-103 | 25C |  | 98° 54' 10.281" | -98.902 | 19° 23' 44.045" | 19.395 | 14 | 510200 | 2144600 | Ceramic | XOLH | Xolhuango Ware | LADLE | [6 empty] | Epiclassic |  |  | small ladle | 2.7649 | 29.6937 | 0.4135 | 30.9072 | 6.6263 | 1.3579 | 2.3984 | 59.958 | 17.3874 | 108.9197 | 3.7673 | 1.7565 | 48179.6 | 6.6152 | 31.8 | 59.27 | 0.336 | 16.688 | 279.85 | 0.9098 | 0.8193 | 7.3926 | 86.58 | 130.46 | 103999.9 | 406.8 | 17377.1 | 4.5028 | 7487.4 | 848.52 | 9359.4 | 5847 | 102.41
AZC0605 | 18832 | MURR (SRM-1633a) | NICA1 | 2008-08-05 | WIN2-S | 2007-07-26 | Chalco | Nichols, Deborah | Dartmouth College | Mexico | Mexico | Basin of Mexico | Texcoco | Cerro Portezuelo | TX-A-103 | 93K2SWD |  | 98° 54' 10.281" | -98.902 | 19° 23' 44.045" | 19.395 | 14 | 510200 | 2144600 | Ceramic | XOLH | Xolhuango Ware | LADLE | [6 empty] | Epiclassic |  |  | small ladle | 1.7111 | 27.7787 | 0.4206 | 28.9727 | 6.2829 | 1.3322 | 2.3825 | 57.5164 | 18.6734 | 116.664 | 3.4346 | 1.7028 | 47289.8 | 6.4992 | 68.82 | 52.07 | 0.2761 | 16.4422 | 332.33 | 0.8757 | 0.7213 | 7.155 | 83.29 | 166.04 | 104975.9 | 378.2 | 21256 | 4.3601 | 7569.9 | 814.06 | 11716 | 4599.1 | 105.43
AZC0606 | 18833 | MURR (SRM-1633a) | NICA1 | 2008-08-05 | WIN2-S | 2007-07-26 | Chalco | Nichols, Deborah | Dartmouth College | Mexico | Mexico | Basin of Mexico | Texcoco | Cerro Portezuelo | TX-A-103 | 96K6C |  | 98° 54' 10.281" | -98.902 | 19° 23' 44.045" | 19.395 | 14 | 510200 | 2144600 | Ceramic | XOLH | Xolhuango Ware | LADLE | [6 empty] | Epiclassic |  |  | small ladle | 2.0433 | 28.8735 | 0.354 | 28.7882 | 6.352 | 1.3892 | 2.7037 | 58.4208 | 19.101 | 109.2547 | 3.5783 | 1.6671 | 47853.5 | 6.4303 | 52.78 | 58.64 | 0.305 | 16.5819 | 341.71 | 0.867 | 0.8631 | 7.1908 | 94.53 | 157.16 | 100895.5 | 383.5 | 28574 | 3.9768 | 8637.7 | 876.31 | 11319.9 | 5541.9 | 107.86
AZC0607 | 18834 | MURR (SRM-1633a) | NICA1 | 2008-08-05 | WIN2-S | 2007-07-26 | unassigned - probable Chalco | Nichols, Deborah | Dartmouth College | Mexico | Mexico | Basin of Mexico | Texcoco | Cerro Portezuelo | TX-A-103 | 81B |  | 98° 54' 10.281" | -98.902 | 19° 23' 44.045" | 19.395 | 14 | 510200 | 2144600 | Ceramic | XOLH | Xolhuango Ware | LADLE | [6 empty] | Epiclassic |  |  | small ladle | 2.1581 | 26.7139 | 0.3483 | 28.8359 | 5.9874 | 1.1622 | 2.3099 | 53.5617 | 16.6642 | 108.7588 | 3.6398 | 1.605 | 47716.8 | 6.2425 | 56.58 | 53.85 | 0.3463 | 16.2372 | 351.53 | 0.8841 | 0.7419 | 7.0128 | 82.19 | 155.94 | 106130.8 | 437.3 | 18801.8 | 4.1529 | 7805.4 | 740.58 | 11568.9 | 5566.7 | 94.16
AZC0608 | 18835 | MURR (SRM-1633a) | NICA1 | 2008-08-05 | WIN2-S | 2007-07-26 | Chalco | Nichols, Deborah | Dartmouth College | Mexico | Mexico | Basin of Mexico | Texcoco | Cerro Portezuelo | TX-A-103 | 93J3NE |  | 98° 54' 10.281" | -98.902 | 19° 23' 44.045" | 19.395 | 14 | 510200 | 2144600 | Ceramic | XOLH | Xolhuango Ware | LADLE | [6 empty] | Epiclassic |  |  | small ladle | 2.0825 | 26.0097 | 0.3462 | 27.7206 | 5.7749 | 1.1948 | 2.1333 | 56.8682 | 18.0718 | 99.1706 | 2.9274 | 1.5704 | 45358.3 | 6.2497 | 46.41 | 62.29 | 0.2605 | 15.615 | 458.95 | 0.8233 | 0.8243 | 6.5456 | 80.12 | 160.86 | 92709.9 | 761.9 | 23475.5 | 3.7729 | 13842.3 | 814.64 | 12400.2 | 5497.3 | 83.79
AZC0609 | 18836 | MURR (SRM-1633a) | NICA1 | 2008-08-05 | WIN2-S | 2007-07-26 | Chalco | Nichols, Deborah | Dartmouth College | Mexico | Mexico | Basin of Mexico | Texcoco | Cerro Portezuelo | TX-A-103 | 96N6D |  | 98° 54' 10.281" | -98.902 | 19° 23' 44.045" | 19.395 | 14 | 510200 | 2144600 | Ceramic | XOLH | Xolhuango Ware | LADLE | [6 empty] | Epiclassic |  |  | small ladle | 1.8533 | 23.4298 | 0.2966 | 21.2508 | 4.9578 | 1.287 | 1.8591 | 49.7899 | 13.8756 | 101.2286 | 3.0935 | 1.364 | 41858.6 | 5.7654 | 48.71 | 61.75 | 0.2735 | 13.9094 | 485.94 | 0.769 | 0.6698 | 6.1102 | 82.38 | 118.35 | 90520.1 | 495.3 | 27712.5 | 2.873 | 20671.7 | 614.19 | 11820 | 4784.4 | 78.14
AZC0610 | 18837 | MURR (SRM-1633a) | NICA1 | 2008-08-05 | WIN2-S | 2007-07-26 | Chalco | Nichols, Deborah | Dartmouth College | Mexico | Mexico | Basin of Mexico | Texcoco | Cerro Portezuelo | TX-A-103 | 93 cache 12 |  | 98° 54' 10.281" | -98.902 | 19° 23' 44.045" | 19.395 | 14 | 510200 | 2144600 | Ceramic | XOLH | Xolhuango Ware | jar | [6 empty] | Epiclassic |  |  | almost whole | 2.4973 | 24.1036 | 0.3276 | 25.0768 | 5.0926 | 0.9511 | 2.1349 | 49.8719 | 15.9795 | 107.1665 | 2.8167 | 1.4417 | 44163.4 | 6.0361 | 76.87 | 49.34 | 0.2843 | 14.9699 | 394.34 | 0.7965 | 0.7092 | 6.0086 | 82.08 | 164.74 | 96499.5 | 561.5 | 24033.7 | 3.1153 | 8393.8 | 699.71 | 14011.5 | 5225.6 | 84.8
AZC0611 | 20000 | MURR (SRM-1633a) | NICA1 | 2008-08-05 | WIN2-S | 2007-07-26 | Otumba | Nichols, Deborah | Dartmouth College | Mexico | Mexico | Basin of Mexico | Texcoco | Cerro Portezuelo | TX-A-103 | 93J4NWB |  | 98° 54' 10.281" | -98.902 | 19° 23' 44.045" | 19.395 | 14 | 510200 | 2144600 | Ceramic | XOLH | Xolhuango Ware | jar | [6 empty] | Epiclassic |  |  | jar or anfora rim | 1.9632 | 21.7602 | 0.3219 | 22.5655 | 4.8254 | 2.1366 | 1.9556 | 47.1534 | 14.3195 | 84.1422 | 3.7201 | 1.336 | 36071 | 5.5464 | 53.24 | 62.47 | 0.2941 | 12.9557 | 353.53 | 0.7975 | 0.6735 | 6.9249 | 66.17 | 140.55 | 95847.8 | 469.3 | 24325 | 3.1975 | 9914 | 629.58 | 16329.8 | 4150.5 | 78.54
AZC0612 | 20003 | MURR (SRM-1633a) | NICA1 | 2008-08-05 | WIN2-S | 2007-07-26 | Texcoco | Nichols, Deborah | Dartmouth College | Mexico | Mexico | Basin of Mexico | Texcoco | Cerro Portezuelo | TX-A-103 | 27D |  | 98° 54' 10.281" | -98.902 | 19° 23' 44.045" | 19.395 | 14 | 510200 | 2144600 | Ceramic | XOLH | Xolhuango Ware | jar | [6 empty] | Epiclassic |  |  | jar or anfora rim | 2.0961 | 23.8595 | 0.3256 | 25.3806 | 5.3928 | 1.674 | 2.0596 | 49.8586 | 15.8499 | 103.0294 | 3.8272 | 1.4607 | 37902.3 | 5.2521 | 57.88 | 58.92 | 0.3487 | 13.2173 | 371.96 | 0.7934 | 0.8423 | 6.4539 | 69.96 | 129.59 | 96469.7 | 375.7 | 23282.5 | 3.5504 | 9109.3 | 685.18 | 15930 | 4576.2 | 71.13
AZC0613 | 20004 | MURR (SRM-1633a) | NICA1 | 2008-08-05 | LAM2-S | 2007-07-27 | unassigned - probable Texcoco | Nichols, Deborah | Dartmouth College | Mexico | Mexico | Basin of Mexico | Texcoco | Cerro Portezuelo | TX-A-103 | 96O8D |  | 98° 54' 10.281" | -98.902 | 19° 23' 44.045" | 19.395 | 14 | 510200 | 2144600 | Ceramic | XOLH | Xolhuango Ware | jar | [6 empty] | Epiclassic |  |  | jar or anfora rim | 2.2494 | 27.3646 | 0.359 | 28.2086 | 6.096 | 2.4034 | 2.6522 | 56.9438 | 14.5051 | 93.4456 | 4.3559 | 1.5584 | 37543.5 | 5.3306 | 33.92 | 66.62 | 0.3108 | 13.1569 | 346.2 | 0.7691 | 0.722 | 7.1583 | 69.28 | 119.94 | 91372.4 | 284.7 | 22746 | 3.9951 | 8337 | 786.31 | 13813.8 | 4807.1 | 73.17
AZC0614 | 20027 | MURR (SRM-1633a) | NICA1 | 2008-08-05 | LAM2-S | 2007-07-27 | Chalco | Nichols, Deborah | Dartmouth College | Mexico | Mexico | Basin of Mexico | Texcoco | Cerro Portezuelo | TX-A-103 | 96K7E |  | 98° 54' 10.281" | -98.902 | 19° 23' 44.045" | 19.395 | 14 | 510200 | 2144600 | Ceramic | XOLH | Xolhuango Ware | jar | [6 empty] | Epiclassic |  |  | jar or anfora rim | 2.0448 | 25.4941 | 0.3075 | 25.1972 | 5.5213 | 1.0214 | 2.1593 | 54.6784 | 18.2552 | 121.1345 | 2.9493 | 1.5478 | 46496.7 | 5.9417 | 64.31 | 53 | 0.256 | 15.5406 | 411.31 | 0.802 | 0.8852 | 6.2125 | 84.15 | 167.88 | 97510.5 | 416.1 | 24907 | 3.3578 | 9867.8 | 792.88 | 14352.5 | 5091.8 | 89.96
AZC0615 | 20026 | MURR (SRM-1633a) | NICA1 | 2008-08-05 | LAM2-S | 2007-07-27 | Chalco | Nichols, Deborah | Dartmouth College | Mexico | Mexico | Basin of Mexico | Texcoco | Cerro Portezuelo | TX-A-103 | 33D |  | 98° 54' 10.281" | -98.902 | 19° 23' 44.045" | 19.395 | 14 | 510200 | 2144600 | Ceramic | XOLH | Xolhuango Ware | jar | [6 empty] | Epiclassic |  |  | jar or anfora rim | 1.25 | 24.4315 | 0.3212 | 23.4189 | 5.3414 | 1.0188 | 2.0741 | 53.5487 | 17.7679 | 119.3356 | 3.0979 | 1.5231 | 44757.3 | 5.9602 | 61.38 | 53.71 | 0.2515 | 15.3814 | 409.99 | 0.8505 | 0.6432 | 6.0578 | 84.88 | 145.05 | 95894.8 | 444.8 | 25861.6 | 3.1922 | 10057.6 | 773.98 | 14328.1 | 5184.9 | 101.55
AZC0616 | 20030 | MURR (SRM-1633a) | NICA1 | 2008-08-05 | LAM2-S | 2007-07-27 | Chalco | Nichols, Deborah | Dartmouth College | Mexico | Mexico | Basin of Mexico | Texcoco | Cerro Portezuelo | TX-A-103 | 96L8D |  | 98° 54' 10.281" | -98.902 | 19° 23' 44.045" | 19.395 | 14 | 510200 | 2144600 | Ceramic | XOLH | Xolhuango Ware | jar | [6 empty] | Epiclassic |  |  | jar or anfora rim | 1.8416 | 26.3689 | 0.3515 | 26.7744 | 6.0059 | 1.0106 | 2.1995 | 55.0869 | 18.614 | 119.4112 | 3.0965 | 1.6003 | 45551.1 | 6.2653 | 74.77 | 56.5 | 0.2905 | 15.5865 | 445.46 | 0.818 | 0.7527 | 6.0844 | 87.28 | 153.27 | 95927.7 | 437.5 | 26455.8 | 3.5948 | 11621.2 | 773.15 | 14058.4 | 4857.1 | 104.12
AZC0617 | 20037 | MURR (SRM-1633a) | NICA1 | 2008-08-05 | LAM2-S | 2007-07-27 | Chalco | Nichols, Deborah | Dartmouth College | Mexico | Mexico | Basin of Mexico | Texcoco | Cerro Portezuelo | TX-A-103 | 67E |  | 98° 54' 10.281" | -98.902 | 19° 23' 44.045" | 19.395 | 14 | 510200 | 2144600 | Ceramic | XOLH | Xolhuango Ware | jar | [6 empty] | Epiclassic |  |  | jar or anfora rim | 2.2855 | 24.9369 | 0.359 | 25.7674 | 5.5633 | 0.8678 | 2.0494 | 51.5683 | 16.1997 | 109.2309 | 2.5679 | 1.5109 | 42919.2 | 5.6497 | 0 | 48.31 | 0.2545 | 14.6954 | 426.05 | 0.7681 | 0.7532 | 6.0583 | 75.9 | 114.44 | 98404.8 | 812 | 25637.2 | 3.6739 | 8534.4 | 765.52 | 12834.9 | 5508.2 | 99.77
AZC0618 | 20043 | MURR (SRM-1633a) | NICA1 | 2008-08-05 | LAM2-S | 2007-07-27 | Chalco | Nichols, Deborah | Dartmouth College | Mexico | Mexico | Basin of Mexico | Texcoco | Cerro Portezuelo | TX-A-103 | 96K8C |  | 98° 54' 10.281" | -98.902 | 19° 23' 44.045" | 19.395 | 14 | 510200 | 2144600 | Ceramic | XOLH | Xolhuango Ware | jar | [6 empty] | Epiclassic |  |  | jar or anfora rim | 2.6169 | 27.0156 | 0.3621 | 28.9656 | 6.0549 | 1.1116 | 2.3071 | 54.0297 | 18.1389 | 122.5528 | 3.3064 | 1.6102 | 45685.1 | 6.0741 | 73.48 | 53.49 | 0.2766 | 15.6905 | 328.33 | 0.8125 | 0.7568 | 6.4728 | 81.76 | 145.33 | 93944.8 | 476.8 | 24588.7 | 3.9853 | 9090.9 | 755.26 | 12509.8 | 5800.4 | 103.11
AZC0619 | 20048 | MURR (SRM-1633a) | NICA1 | 2008-08-05 | LAM2-S | 2007-07-27 | Chalco | Nichols, Deborah | Dartmouth College | Mexico | Mexico | Basin of Mexico | Texcoco | Cerro Portezuelo | TX-A-103 | 96K7D |  | 98° 54' 10.281" | -98.902 | 19° 23' 44.045" | 19.395 | 14 | 510200 | 2144600 | Ceramic | XOLH | Xolhuango Ware | jar | [6 empty] | Epiclassic |  |  | jar or anfora rim | 1.783 | 26.1469 | 0.3734 | 29.3484 | 5.7569 | 1.2035 | 2.0165 | 54.8733 | 17.9878 | 114.6461 | 3.2593 | 1.6232 | 46164.4 | 5.9385 | 47.78 | 51.71 | 0.281 | 15.7411 | 404.28 | 0.8151 | 0.7739 | 6.3563 | 81.9 | 197.54 | 98898.1 | 408.7 | 28215.7 | 3.7714 | 10120.4 | 815.32 | 13190.8 | 5973.5 | 91.97
AZC0620 | 20050 | MURR (SRM-1633a) | NICA1 | 2008-08-05 | LAM2-S | 2007-07-27 | Chalco | Nichols, Deborah | Dartmouth College | Mexico | Mexico | Basin of Mexico | Texcoco | Cerro Portezuelo | TX-A-103 | 66B |  | 98° 54' 10.281" | -98.902 | 19° 23' 44.045" | 19.395 | 14 | 510200 | 2144600 | Ceramic | XOLH | Xolhuango Ware | jar | [6 empty] | Epiclassic |  |  | jar or anfora rim | 1.4503 | 26.2682 | 0.357 | 27.1443 | 5.8921 | 1.1595 | 2.2183 | 53.6321 | 18.3884 | 117.1678 | 3.0006 | 1.6043 | 45579.3 | 5.8835 | 53.87 | 47.84 | 0.2673 | 15.5412 | 392.6 | 0.8201 | 0.7686 | 6.0484 | 80.94 | 158.47 | 99306.8 | 302.9 | 26396.6 | 3.8436 | 9544.9 | 770.94 | 14266.2 | 5522.9 | 103.92
AZC0621 | 20051 | MURR (SRM-1633a) | NICA1 | 2008-08-05 | LAM2-S | 2007-07-27 | Chalco | Nichols, Deborah | Dartmouth College | Mexico | Mexico | Basin of Mexico | Texcoco | Cerro Portezuelo | TX-A-103 | 96O6B |  | 98° 54' 10.281" | -98.902 | 19° 23' 44.045" | 19.395 | 14 | 510200 | 2144600 | Ceramic | XOLH | Xolhuango Ware | jar | [6 empty] | Epiclassic |  |  | jar or anfora body | 1.8493 | 23.8584 | 0.3197 | 25.5359 | 5.0044 | 1.1579 | 1.8871 | 51.2285 | 16.2927 | 112.5316 | 2.4827 | 1.4462 | 43972.9 | 5.8379 | 0 | 50.43 | 0.3067 | 14.9216 | 343.43 | 0.8167 | 0.684 | 6.0311 | 76.57 | 145.6 | 85394.2 | 334.3 | 20895.3 | 3.5956 | 19896.7 | 716.36 | 14676.1 | 4469.5 | 74.23
AZC0622 | 20052 | MURR (SRM-1633a) | NICA1 | 2008-08-05 | LAM2-S | 2007-07-27 | Chalco | Nichols, Deborah | Dartmouth College | Mexico | Mexico | Basin of Mexico | Texcoco | Cerro Portezuelo | TX-A-103 | 96K7E |  | 98° 54' 10.281" | -98.902 | 19° 23' 44.045" | 19.395 | 14 | 510200 | 2144600 | Ceramic | XOLH | Xolhuango Ware | jar | [6 empty] | Epiclassic |  |  | jar or anfora rim | 2.571 | 27.4752 | 0.3823 | 28.1092 | 6.3326 | 1.1496 | 2.4932 | 53.4653 | 16.8097 | 119.1271 | 2.9694 | 1.6417 | 44452 | 5.7467 | 69.04 | 52.17 | 0.2553 | 15.4469 | 388.54 | 0.7946 | 0.8037 | 6.3774 | 80.69 | 124.23 | 92728.5 | 444 | 25651.4 | 3.6127 | 8477 | 778.35 | 15204.9 | 5522.6 | 108.43
AZC0623 | 20053 | MURR (SRM-1633a) | NICA1 | 2008-08-05 | LAM2-S | 2007-07-27 | Chalco | Nichols, Deborah | Dartmouth College | Mexico | Mexico | Basin of Mexico | Texcoco | Cerro Portezuelo | TX-A-103 | 96L8E |  | 98° 54' 10.281" | -98.902 | 19° 23' 44.045" | 19.395 | 14 | 510200 | 2144600 | Ceramic | XOLH | Xolhuango Ware | jar | [6 empty] | Epiclassic |  |  | jar or anfora rim | 1.3078 | 26.7763 | 0.3523 | 27.2875 | 5.9267 | 1.0159 | 2.2813 | 56.0821 | 18.0033 | 119.0154 | 3.3594 | 1.6123 | 44135.3 | 5.9472 | 64.47 | 54.76 | 0.3003 | 15.102 | 307.21 | 0.8229 | 0.7218 | 6.5242 | 76.83 | 125.9 | 103751.8 | 577.9 | 23649.9 | 4.8011 | 11654.1 | 774.25 | 13555.2 | 5567.8 | 85.9
AZC0624 | 20054 | MURR (SRM-1633a) | NICA1 | 2008-08-05 | LAM2-S | 2007-07-27 | unassigned - probable Chalco | Nichols, Deborah | Dartmouth College | Mexico | Mexico | Basin of Mexico | Texcoco | Cerro Portezuelo | TX-A-103 | 96O8A |  | 98° 54' 10.281" | -98.902 | 19° 23' 44.045" | 19.395 | 14 | 510200 | 2144600 | Ceramic | XOLH | Xolhuango Ware | jar | [6 empty] | Epiclassic |  |  | jar or anfora rim | 2.199 | 25.2991 | 0.3606 | 25.2086 | 5.668 | 0.8041 | 1.9848 | 53.1564 | 17.7632 | 120.6235 | 2.9381 | 1.5317 | 46348.1 | 5.7666 | 85.7 | 50.43 | 0.2808 | 15.7117 | 485.11 | 0.8231 | 0.9587 | 5.8604 | 81.3 | 112.88 | 103455.5 | 445.3 | 20832.1 | 4.077 | 8187.1 | 815.54 | 12812.9 | 5790.2 | 85.65
AZC0625 | 19090 | MURR (SRM-1633a) | NICA1 | 2008-08-05 | LAM2-S | 2007-07-27 | Chalco | Nichols, Deborah | Dartmouth College | Mexico | Mexico | Basin of Mexico | Texcoco | Cerro Portezuelo | TX-A-104 | 96K8B |  | 98° 55' 29.144" | -98.924 | 19° 23' 34.322" | 19.392 | 14 | 507900 | 2144300 | Ceramic | RN | Sloppy RB | bowl | [6 empty] | Early Postclassic |  |  |  | 2.131 | 25.532 | 0.365 | 25.2936 | 5.7791 | 1.3972 | 2.1253 | 52.7186 | 16.7898 | 107.9584 | 3.1876 | 1.5583 | 38824.5 | 5.4849 | 54.47 | 56.45 | 0.2548 | 13.6396 | 474.5 | 0.7375 | 0.78 | 6.0812 | 72.1 | 127.29 | 94009.3 | 452.6 | 24487.9 | 3.6752 | 9284.6 | 770.24 | 15482.1 | 4842.5 | 79.01
AZC0626 | 12767 | MURR (SRM-1633a) | NICA1 | 2008-08-05 | LAM2-S | 2007-07-27 | Chalco | Nichols, Deborah | Dartmouth College | Mexico | Mexico | Basin of Mexico | Texcoco | Cerro Portezuelo | TX-A-104 | 93L3NE-70 |  | 98° 55' 29.144" | -98.924 | 19° 23' 34.322" | 19.392 | 14 | 507900 | 2144300 | Ceramic | Polished | Brn ware | florero | [6 empty] | Classic-Epiclassic |  |  | Tlaloc, nearly whole | 4.7869 | 22.8631 | 0.3214 | 26.5758 | 5.4068 | 1.0762 | 2.1952 | 49.0546 | 16.1537 | 127.4073 | 2.7124 | 1.4659 | 42296.8 | 5.6397 | 49.17 | 42.65 | 0.3074 | 14.2759 | 457.23 | 0.7757 | 0.7668 | 6.1494 | 68.67 | 130.88 | 97970.1 | 588.9 | 22555.4 | 3.4343 | 10827.9 | 659 | 15125.4 | 5543.5 | 101.97
AZC0627 | 12761 | MURR (SRM-1633a) | NICA2 | 2008-08-05 | LAM2-S | 2007-07-27 | Otumba | Nichols, Deborah | Dartmouth College | Mexico | Mexico | Basin of Mexico | Texcoco | Cerro Portezuelo | TX-A-104 | 93H35SWE |  | 98° 55' 29.144" | -98.924 | 19° 23' 34.322" | 19.392 | 14 | 507900 | 2144300 | Ceramic | copa | copa ware | cyl vase | [6 empty] | Classic | Xol |  | incised, plano-relief | 3.0985 | 26.4736 | 0.3273 | 26.9586 | 5.7364 | 2.0929 | 2.2543 | 53.4836 | 14.2762 | 64.0071 | 2.5478 | 1.4527 | 35063 | 5.3941 | 0 | 50.78 | 0.2818 | 12.3103 | 318.97 | 0.7608 | 0.721 | 6.7253 | 71.4 | 133.02 | 85834.3 | 580.9 | 17379.8 | 3.8438 | 15444.2 | 732.97 | 11624.6 | 4546.8 | 69.05
AZC0628 | 14013 | MURR (SRM-1633a) | NICA2 | 2008-08-05 | LAM2-S | 2007-07-27 | SB-3 | Nichols, Deborah | Dartmouth College | Mexico | Mexico | Basin of Mexico | Texcoco | Cerro Portezuelo | TX-A-104 | 93M6NWD |  | 98° 55' 29.144" | -98.924 | 19° 23' 34.322" | 19.392 | 14 | 507900 | 2144300 | Ceramic |  |  | figurine | [6 empty] | Classic | Micc |  | headdress & slit eyes | 2.0912 | 24.2597 | 0.3185 | 25.0926 | 5.6019 | 1.1477 | 2.1563 | 53.992 | 21.3017 | 180.6967 | 2.7074 | 1.6331 | 48309 | 6.2215 | 45.66 | 41.1 | 0.2904 | 16.6319 | 385.28 | 0.7478 | 0.8779 | 5.9134 | 83.58 | 173.39 | 105327 | 689 | 26972 | 3.8265 | 13274.9 | 688.78 | 13885.3 | 5802.4 | 104.78
AZC0629 | 14014 | MURR (SRM-1633a) | NICA2 | 2008-08-05 | LAM2-S | 2007-07-27 | unassigned - probable Chalco | Nichols, Deborah | Dartmouth College | Mexico | Mexico | Basin of Mexico | Texcoco | Cerro Portezuelo | TX-A-104 | 93A2SWC |  | 98° 55' 29.144" | -98.924 | 19° 23' 34.322" | 19.392 | 14 | 507900 | 2144300 | Ceramic |  |  | figurine | [6 empty] | Classic | Micc |  | female w/ breasts | 1.6286 | 18.8308 | 0.2094 | 16.6885 | 4.0596 | 1.2391 | 1.587 | 37.2914 | 15.6228 | 124.7416 | 1.7844 | 1.2193 | 42535.8 | 5.7276 | 35.58 | 41.62 | 0.1961 | 13.6426 | 471.5 | 0.7045 | 0.4738 | 4.0888 | 67.15 | 158.82 | 97382 | 528 | 31657.8 | 2.6516 | 16058.1 | 668.11 | 16973.3 | 5154.1 | 91.19
AZC0630 | 14015 | MURR (SRM-1633a) | NICA2 | 2008-08-05 | LAM2-S | 2007-07-27 | Tenochtitlan | Nichols, Deborah | Dartmouth College | Mexico | Mexico | Basin of Mexico | Texcoco | Cerro Portezuelo | TX-A-104 | 19H |  | 98° 55' 29.144" | -98.924 | 19° 23' 34.322" | 19.392 | 14 | 507900 | 2144300 | Ceramic |  |  | figurine | [6 empty] | Classic | Micc |  | slit eyes | 1.4709 | 24.615 | 0.3063 | 24.2193 | 5.3251 | 0.7996 | 2.096 | 48.5899 | 16.2416 | 104.6877 | 2.7899 | 1.5109 | 42164.7 | 5.7816 | 60.06 | 51.01 | 0.2989 | 14.2552 | 655.66 | 0.742 | 0.6151 | 5.1774 | 75.03 | 140.51 | 99916.8 | 430 | 25039.7 | 3.5669 | 9223.5 | 713.31 | 15253.9 | 5680.6 | 86.76
AZC0631 | 14016 | MURR (SRM-1633a) | NICA2 | 2008-08-05 | LAM2-S | 2007-07-27 | Otumba | Nichols, Deborah | Dartmouth College | Mexico | Mexico | Basin of Mexico | Texcoco | Cerro Portezuelo | TX-A-104 | 93N2NWB |  | 98° 55' 29.144" | -98.924 | 19° 23' 34.322" | 19.392 | 14 | 507900 | 2144300 | Ceramic |  |  | figurine | [6 empty] | Classic | Micc |  | very small | 3.8212 | 25.1583 | 0.2821 | 21.4744 | 5.3953 | 1.1959 | 2.2905 | 48.1813 | 15.2591 | 69.8413 | 2.1922 | 1.3348 | 36913 | 5.3624 | 27.26 | 48.34 | 0.2606 | 12.5081 | 449.16 | 0.7455 | 0.6702 | 6.2845 | 68.33 | 150.7 | 86372.5 | 1310.1 | 22725.3 | 3.2124 | 14265.8 | 751.58 | 10111.1 | 4110 | 64.43
AZC0632 | 14018 | MURR (SRM-1633a) | NICA2 | 2008-08-05 | LAM2-S | 2007-07-27 | unassigned | Nichols, Deborah | Dartmouth College | Mexico | Mexico | Basin of Mexico | Texcoco | Cerro Portezuelo | TX-A-104 | 35B |  | 98° 55' 29.144" | -98.924 | 19° 23' 34.322" | 19.392 | 14 | 507900 | 2144300 | Ceramic |  |  | figurine | [6 empty] | Classic | Micc |  | wide forehead | 2.2192 | 19.6881 | 0.2162 | 22.649 | 4.5532 | 1.027 | 1.8542 | 44.3302 | 15.7725 | 115.3964 | 1.7262 | 1.366 | 40756.6 | 5.3468 | 52.95 | 43.71 | 0.1832 | 13.5563 | 504.41 | 0.635 | 0.5063 | 4.6293 | 66.65 | 163.79 | 99634.1 | 1301.5 | 33926.1 | 2.9325 | 7782 | 703.9 | 16863.2 | 5550.9 | 90.85
AZC0633 | 14019 | MURR (SRM-1633a) | NICA2 | 2008-08-05 | LAM2-S | 2007-07-27 | unassigned | Nichols, Deborah | Dartmouth College | Mexico | Mexico | Basin of Mexico | Texcoco | Cerro Portezuelo | TX-A-104 | 96O8B |  | 98° 55' 29.144" | -98.924 | 19° 23' 34.322" | 19.392 | 14 | 507900 | 2144300 | Ceramic |  |  | figurine | [6 empty] | Classic | Micc |  | tall hat/headdress | 2.3533 | 21.8918 | 0.2801 | 22.8442 | 5.0978 | 1.9525 | 1.9833 | 43.8439 | 14.9762 | 98.3045 | 2.95 | 1.3243 | 39033.9 | 6.1127 | 40 | 58.76 | 0.2932 | 13.306 | 459.14 | 0.7952 | 0.6465 | 5.5737 | 73.48 | 127.44 | 83900.4 | 730 | 27943.9 | 2.9034 | 12783.8 | 749.39 | 14752.3 | 5655.5 | 90.83
AZC0634 | 14020 | MURR (SRM-1633a) | NICA2 | 2008-08-05 | LAM2-S | 2007-07-27 | unassigned | Nichols, Deborah | Dartmouth College | Mexico | Mexico | Basin of Mexico | Texcoco | Cerro Portezuelo | TX-A-104 | 93H3SEC |  | 98° 55' 29.144" | -98.924 | 19° 23' 34.322" | 19.392 | 14 | 507900 | 2144300 | Ceramic |  |  | figurine | [6 empty] | Classic | Micc |  | earflares, slit eyes | 1.7211 | 18.5708 | 0.2573 | 19.567 | 4.557 | 1.0699 | 1.8087 | 40.4245 | 19.5369 | 120.9989 | 2.309 | 1.3034 | 43458.6 | 5.4254 | 63.9 | 46.93 | 0.3052 | 15.1131 | 420.83 | 0.6498 | 0.5613 | 4.693 | 74.65 | 150.2 | 83322.4 | 460.6 | 28379.3 | 2.7641 | 13491.6 | 705.31 | 16479.9 | 5583.2 | 97.93
AZC0635 | 14021 | MURR (SRM-1633a) | NICA2 | 2008-08-05 | LAM2-S | 2007-07-27 | unassigned - probable Chalco | Nichols, Deborah | Dartmouth College | Mexico | Mexico | Basin of Mexico | Texcoco | Cerro Portezuelo | TX-A-104 | 93H3SWE |  | 98° 55' 29.144" | -98.924 | 19° 23' 34.322" | 19.392 | 14 | 507900 | 2144300 | Ceramic |  |  | figurine | [6 empty] | Classic | Micc |  | earflares, wide forehead | 1.5497 | 22.3308 | 0.2858 | 21.9701 | 4.8489 | 1.0316 | 1.7564 | 49.2202 | 17.0635 | 126.95 | 3.3466 | 1.3366 | 43850.3 | 6.2703 | 52.17 | 62.7 | 0.3468 | 15.7363 | 315.55 | 0.8007 | 0.5908 | 6.4543 | 70.95 | 145.68 | 99263.1 | 283.7 | 23825.3 | 3.0757 | 14069.8 | 609.74 | 16217.4 | 5908.5 | 85.09
AZC0636 | 14182 | MURR (SRM-1633a) | NICA2 | 2008-08-05 | SLO1-S | 2007-08-02 | Chalco | Nichols, Deborah | Dartmouth College | Mexico | Mexico | Basin of Mexico | Texcoco | Cerro Portezuelo | TX-A-104 | 99A7B |  | 98° 55' 29.144" | -98.924 | 19° 23' 34.322" | 19.392 | 14 | 507900 | 2144300 | Ceramic |  |  | figurine | [6 empty] | Late Preclassic | Patl |  | standing body (lower) | 1.6284 | 24.0532 | 0.3108 | 26.3519 | 5.5167 | 1.4581 | 2.2188 | 49.5753 | 16.4291 | 118.5753 | 2.2315 | 1.528 | 44019.1 | 6.27 | 46.05 | 48.65 | 0.2534 | 14.5544 | 402.07 | 0.7684 | 0.724 | 5.3321 | 71.19 | 136.93 | 96069 | 790.6 | 30368.8 | 3.8895 | 11741.7 | 701.41 | 14943.5 | 4931 | 102.06
AZC0637 | 14343 | MURR (SRM-1633a) | NICA2 | 2008-08-05 | SLO1-S | 2007-08-02 | Otumba | Nichols, Deborah | Dartmouth College | Mexico | Mexico | Basin of Mexico | Texcoco | Cerro Portezuelo | TX-A-104 | 96O7C |  | 98° 55' 29.144" | -98.924 | 19° 23' 34.322" | 19.392 | 14 | 507900 | 2144300 | Ceramic |  |  | figurine | [6 empty] | Late Preclassic | Patl |  | one leg | 2.1212 | 23.7324 | 0.3102 | 25.9328 | 5.5286 | 1.9273 | 2.047 | 47.7922 | 10.3195 | 79.3162 | 3.2948 | 1.3499 | 31786 | 4.8757 | 39.41 | 63.64 | 0.3015 | 11.2439 | 423.86 | 0.7085 | 0.6956 | 6.2341 | 59.87 | 119.82 | 88905.4 | 831.2 | 25338.6 | 3.7226 | 17173.4 | 457.74 | 14284.4 | 4285.2 | 70.39
AZC0638 | 14349 | MURR (SRM-1633a) | NICA2 | 2008-08-05 | SLO1-S | 2007-08-02 | Otumba | Nichols, Deborah | Dartmouth College | Mexico | Mexico | Basin of Mexico | Texcoco | Cerro Portezuelo | TX-A-104 | 99S7A |  | 98° 55' 29.144" | -98.924 | 19° 23' 34.322" | 19.392 | 14 | 507900 | 2144300 | Ceramic |  |  | figurine | [6 empty] | Late Preclassic | Patl |  | one leg, foot w/ arch | 1.6405 | 23.0202 | 0.2943 | 27.447 | 5.2355 | 2.1731 | 1.9892 | 47.4401 | 13.0409 | 82.9364 | 3.5693 | 1.2596 | 30475.8 | 4.7883 | 30.63 | 54.14 | 0.3023 | 11.1211 | 398 | 0.7157 | 0.6448 | 6.3842 | 70.34 | 121.7 | 85567.3 | 1077.6 | 23196.8 | 3.4528 | 11140.1 | 651.1 | 13561.7 | 4155.6 | 70.43
AZC0639 | 14305 | MURR (SRM-1633a) | NICA2 | 2008-08-05 | SLO1-S | 2007-08-02 | Chalco | Nichols, Deborah | Dartmouth College | Mexico | Mexico | Basin of Mexico | Texcoco | Cerro Portezuelo | TX-A-104 | 93H4N. |  | 98° 55' 29.144" | -98.924 | 19° 23' 34.322" | 19.392 | 14 | 507900 | 2144300 | Ceramic |  |  | figurine | [6 empty] | Late Preclassic | Tzac |  | upper body | 2.5137 | 26.6374 | 0.2841 | 31.1808 | 5.6601 | 0.7577 | 2.0687 | 52.2019 | 17.5404 | 108.589 | 2.3604 | 1.4876 | 43712.1 | 5.7356 | 46.7 | 50.53 | 0.2556 | 14.7442 | 394.51 | 0.7788 | 0.7541 | 5.8484 | 78.08 | 127.94 | 91892.3 | 929.3 | 26492 | 3.5184 | 13287.4 | 834.18 | 13760.5 | 4834.3 | 95.74
AZC0640 | 14179 | MURR (SRM-1633a) | NICA2 | 2008-08-05 | SLO1-S | 2007-08-02 | Chalco | Nichols, Deborah | Dartmouth College | Mexico | Mexico | Basin of Mexico | Texcoco | Cerro Portezuelo | TX-A-104 | 96L7E |  | 98° 55' 29.144" | -98.924 | 19° 23' 34.322" | 19.392 | 14 | 507900 | 2144300 | Ceramic |  |  | figurine | [6 empty] | Late Preclassic | Tzac |  | dog or deer | 1.6039 | 19.3636 | 0.2273 | 19.9942 | 4.4594 | 0.6278 | 1.8245 | 42.9939 | 15.1267 | 121.0325 | 2.3755 | 1.3252 | 41472.4 | 5.2153 | 41.43 | 50.24 | 0.213 | 13.769 | 460 | 0.6957 | 0.6072 | 4.5563 | 67.65 | 145.36 | 95247.1 | 517.2 | 28386.1 | 2.9321 | 14482.7 | 606.51 | 17501.8 | 5839.6 | 92.61
AZC0641 | 14180 | MURR (SRM-1633a) | NICA2 | 2008-08-05 | SLO1-S | 2007-08-02 | unassigned | Nichols, Deborah | Dartmouth College | Mexico | Mexico | Basin of Mexico | Texcoco | Cerro Portezuelo | TX-A-104 | 96L9D |  | 98° 55' 29.144" | -98.924 | 19° 23' 34.322" | 19.392 | 14 | 507900 | 2144300 | Ceramic |  |  | figurine | [6 empty] | Late Preclassic | Tzac |  | female w/ breasts | 1.0883 | 20.401 | 0.2346 | 25.4075 | 4.8432 | 0 | 1.9123 | 43.7797 | 13.2069 | 129.9125 | 2.4178 | 1.3548 | 45844 | 5.8246 | 57.14 | 54.1 | 0.2223 | 15.0367 | 492.35 | 0.7082 | 0.5858 | 4.6147 | 70.11 | 130.92 | 100036.6 | 1084.6 | 26501.4 | 2.9885 | 22002.7 | 576.17 | 16302.6 | 5663.9 | 85.21
AZC0642 | 14181 | MURR (SRM-1633a) | NICA2 | 2008-08-05 | SLO1-S | 2007-08-02 | SB-3 | Nichols, Deborah | Dartmouth College | Mexico | Mexico | Basin of Mexico | Texcoco | Cerro Portezuelo | TX-A-104 | 97C |  | 98° 55' 29.144" | -98.924 | 19° 23' 34.322" | 19.392 | 14 | 507900 | 2144300 | Ceramic |  |  | figurine | [6 empty] | Late Preclassic | Tzac |  | female w/ breasts & hole at crotch | 2.6159 | 23.2264 | 0.2552 | 20.7428 | 5.4045 | 1.7553 | 2.0185 | 51.5351 | 19.5345 | 166.1505 | 2.306 | 1.5716 | 46955.4 | 5.715 | 63.59 | 39.62 | 0.2849 | 15.2199 | 454.32 | 0.6903 | 0.6693 | 5.4221 | 76.56 | 166.01 | 99342.5 | 836.6 | 28957.4 | 3.3839 | 13297.7 | 807.07 | 15283.3 | 5764.5 | 104.79
AZC0643 | 3971 | MURR (SRM-1633a) | NICA2 | 2008-08-05 | SLO1-S | 2007-08-02 | Otumba | Nichols, Deborah | Dartmouth College | Mexico | Mexico | Basin of Mexico | Texcoco | Cerro Portezuelo | TX-A-104 | 93J2NED |  | 98° 55' 29.144" | -98.924 | 19° 23' 34.322" | 19.392 | 14 | 507900 | 2144300 | Ceramic |  |  | figurine | [6 empty] | Classic | Micc-Tlam |  | puppet | 1.6955 | 20.9098 | 0.2327 | 23.8495 | 4.6173 | 1.2035 | 1.909 | 49.9541 | 14.9482 | 79.7779 | 2.5642 | 1.258 | 34768.9 | 6.0371 | 33.74 | 58.98 | 0.3366 | 11.8566 | 448.88 | 0.7666 | 0.5617 | 6.2895 | 64.53 | 166.04 | 94220 | 626.8 | 25159.4 | 2.9907 | 14881 | 682.75 | 16921.8 | 5451.1 | 82.67
AZC0644 | 3972 | MURR (SRM-1633a) | NICA2 | 2008-08-05 | SLO1-S | 2007-08-02 | unassigned - probable Otumba | Nichols, Deborah | Dartmouth College | Mexico | Mexico | Basin of Mexico | Texcoco | Cerro Portezuelo | TX-A-104 | 93N3NED |  | 98° 55' 29.144" | -98.924 | 19° 23' 34.322" | 19.392 | 14 | 507900 | 2144300 | Ceramic |  |  | figurine | [6 empty] | Classic | Micc-Tlam |  | puppet | 0.9757 | 19.6195 | 0.2551 | 22.254 | 4.4283 | 1.4686 | 2.0012 | 37.7126 | 10.5939 | 71.5631 | 2.9541 | 1.1965 | 36817.7 | 4.7954 | 56.62 | 62.65 | 0.2391 | 11.9899 | 448.8 | 0.6811 | 0.5321 | 5.5363 | 68.34 | 123.2 | 93029.8 | 498.8 | 25238.5 | 3.4198 | 14650.2 | 407.76 | 14648.3 | 4857.9 | 70.67
AZC0645 | 14310 | MURR (SRM-1633a) | NICA2 | 2008-08-05 | SLO1-S | 2007-08-02 | Chalco | Nichols, Deborah | Dartmouth College | Mexico | Mexico | Basin of Mexico | Texcoco | Cerro Portezuelo | TX-A-104 | 96M. |  | 98° 55' 29.144" | -98.924 | 19° 23' 34.322" | 19.392 | 14 | 507900 | 2144300 | Ceramic |  |  | figurine | [6 empty] | Classic | L Tlam-L Xol |  | half conical | 2.3074 | 26.876 | 0.342 | 28.7308 | 5.8992 | 1.2428 | 2.4956 | 55.7683 | 16.988 | 111.7962 | 3.2973 | 1.6176 | 45958.2 | 6.1607 | 57.79 | 52.13 | 0.3019 | 15.8429 | 363.19 | 0.8305 | 0.7413 | 6.4601 | 84.36 | 155.02 | 107822.7 | 530.3 | 24970.6 | 4.3934 | 10552 | 741 | 13448.4 | 5606.6 | 96
AZC0646 | 14311 | MURR (SRM-1633a) | NICA2 | 2008-08-05 | SLO1-S | 2007-08-02 | Chalco | Nichols, Deborah | Dartmouth College | Mexico | Mexico | Basin of Mexico | Texcoco | Cerro Portezuelo | TX-A-104 | 93I3NEB |  | 98° 55' 29.144" | -98.924 | 19° 23' 34.322" | 19.392 | 14 | 507900 | 2144300 | Ceramic |  |  | figurine | [6 empty] | Classic | L Tlam-L Xol |  | half conical | 1.7771 | 19.0379 | 0.2411 | 19.5881 | 4.4694 | 0.9929 | 1.6464 | 44.2666 | 17.35 | 127.0865 | 2.4683 | 1.3282 | 43539.7 | 5.6993 | 31.69 | 47.18 | 0.2457 | 14.1909 | 450.91 | 0.7647 | 0.595 | 5.1574 | 67.43 | 153.85 | 106964.5 | 566.4 | 26264.3 | 3.459 | 18185.8 | 734.21 | 17161.2 | 5446.3 | 92.24
AZC0647 | 14312 | MURR (SRM-1633a) | NICA2 | 2008-08-05 | SLO1-S | 2007-08-02 | unassigned | Nichols, Deborah | Dartmouth College | Mexico | Mexico | Basin of Mexico | Texcoco | Cerro Portezuelo | TX-A-104 | 93I3NEB |  | 98° 55' 29.144" | -98.924 | 19° 23' 34.322" | 19.392 | 14 | 507900 | 2144300 | Ceramic |  |  | figurine | [6 empty] | Classic | L Tlam-L Xol |  | half conical | 1.7394 | 25.003 | 0.239 | 24.3218 | 5.6784 | 0 | 2.1052 | 56.5667 | 19.741 | 127.0289 | 2.5025 | 1.4723 | 46672.9 | 5.8691 | 62.2 | 53.49 | 0.2523 | 16.1143 | 380.32 | 0.7853 | 0.7135 | 5.9331 | 76.93 | 144.56 | 89590.6 | 675.6 | 23955.5 | 3.8832 | 16850.8 | 851.39 | 11900.7 | 6831.2 | 90.6
AZC0648 | 12402 | MURR (SRM-1633a) | NICA2 | 2008-08-05 | SLO1-S | 2007-08-02 | unassigned | Nichols, Deborah | Dartmouth College | Mexico | Mexico | Basin of Mexico | Texcoco | Cerro Portezuelo | TX-A-104 | 93I3NEB |  | 98° 55' 29.144" | -98.924 | 19° 23' 34.322" | 19.392 | 14 | 507900 | 2144300 | Ceramic | EC Brn | EC Brn | rim recurved bowl | [6 empty] | Late Preclassic | Cuan-Patl |  | rim recurved bowl | 2.1027 | 24.1759 | 0.2799 | 26.5654 | 5.2418 | 1.3343 | 2.1915 | 49.7043 | 17.1233 | 105.2766 | 2.8724 | 1.5087 | 42031.1 | 6.0186 | 46.94 | 52.85 | 0.3762 | 14.3369 | 532.74 | 0.7091 | 0.7367 | 6.5442 | 69.53 | 164.73 | 103005.3 | 662.3 | 30035.7 | 3.6137 | 10452.8 | 672.5 | 18405.1 | 5935.2 | 101.17
AZC0649 | 12404 | MURR (SRM-1633a) | NICA2 | 2008-08-05 | SLO1-S | 2007-08-02 | unassigned - probable Chalco | Nichols, Deborah | Dartmouth College | Mexico | Mexico | Basin of Mexico | Texcoco | Cerro Portezuelo | TX-A-104 | 93J(3/8) |  | 98° 55' 29.144" | -98.924 | 19° 23' 34.322" | 19.392 | 14 | 507900 | 2144300 | Ceramic | EC Brn | EC Brn | rim recurved bowl | [6 empty] | Late Preclassic | Cuan-Patl |  | rim recurved bowl | 2.7913 | 21.6448 | 0.2145 | 25.1951 | 4.8105 | 1.1077 | 1.716 | 61.0415 | 16.1382 | 85.7803 | 2.8618 | 1.2342 | 38751.8 | 5.3823 | 43.24 | 54.57 | 0.2469 | 12.2495 | 346.82 | 0.7415 | 0.5911 | 7.0528 | 66.38 | 142.64 | 97371.6 | 580.1 | 23341 | 2.9782 | 19693.7 | 732.91 | 17619.6 | 4267.8 | 91.38
AZC0650 | 12408 | MURR (SRM-1633a) | NICA2 | 2008-08-05 | SLO1-S | 2007-08-02 | Tenochtitlan | Nichols, Deborah | Dartmouth College | Mexico | Mexico | Basin of Mexico | Texcoco | Cerro Portezuelo | TX-A-104 | 96K2A |  | 98° 55' 29.144" | -98.924 | 19° 23' 34.322" | 19.392 | 14 | 507900 | 2144300 | Ceramic | EC Brn | EC Brn | rim recurved bowl | [6 empty] | Late Preclassic | Cuan-Patl |  | rim recurved bowl | 3.7602 | 20.6502 | 0.2802 | 20.7371 | 4.7023 | 1.1444 | 1.8226 | 46.0674 | 13.2519 | 82.365 | 2.2491 | 1.3746 | 39119.2 | 5.6322 | 38.25 | 40.82 | 0.2559 | 12.3459 | 477.89 | 0.6105 | 0.5762 | 5.1593 | 61.92 | 143.89 | 98858.9 | 743.6 | 28970.5 | 3.1472 | 12800 | 664.33 | 17713.9 | 4576.3 | 91.39
AZC0651 | 12409 | MURR (SRM-1633a) | NICA2 | 2008-08-05 | SLO1-S | 2007-08-02 | unassigned - probable Otumba | Nichols, Deborah | Dartmouth College | Mexico | Mexico | Basin of Mexico | Texcoco | Cerro Portezuelo | TX-A-104 | 93J(3)NW |  | 98° 55' 29.144" | -98.924 | 19° 23' 34.322" | 19.392 | 14 | 507900 | 2144300 | Ceramic | EC Brn | EC Brn | rim recurved bowl | [6 empty] | Late Preclassic | Cuan-Patl |  | rim recurved bowl | 2.8613 | 24.5709 | 0.3103 | 28.1616 | 5.5583 | 1.3037 | 2.2967 | 49.909 | 13.5689 | 99.0158 | 2.8862 | 1.4547 | 39054.2 | 5.8401 | 54.3 | 57.05 | 0.3739 | 13.6375 | 363.86 | 0.8576 | 0.741 | 6.8434 | 67.55 | 164.55 | 99388.4 | 596 | 20769.4 | 4.1587 | 16210.6 | 666.74 | 14322.1 | 6611.4 | 79.8
AZC0652 | 1691 | MURR (SRM-1633a) | NICA2 | 2008-08-05 | SLO1-S | 2007-08-02 | unassigned - probable Chalco | Nichols, Deborah | Dartmouth College | Mexico | Mexico | Basin of Mexico | Texcoco | Cerro Portezuelo | TX-A-104 | 93M3SWDE |  | 98° 55' 29.144" | -98.924 | 19° 23' 34.322" | 19.392 | 14 | 507900 | 2144300 | Ceramic | sal y pim | sal y pimiento | cazuela | [6 empty] | Late Preclassic | Tzac |  | fluted | 3.4911 | 27.4793 | 0.346 | 25.8448 | 6.2964 | 1.0828 | 2.7804 | 56.9642 | 17.5737 | 128.8492 | 2.7862 | 1.718 | 50638.9 | 6.8884 | 47.53 | 50.18 | 0.5001 | 18.9417 | 457.26 | 0.8527 | 0.848 | 6.8304 | 69.53 | 186.46 | 112346.4 | 804.4 | 23241.8 | 4.5876 | 12580.5 | 646.28 | 13227.5 | 6069.6 | 135.78
AZC0653 | 1702 | MURR (SRM-1633a) | NICA2 | 2008-08-05 | SLO1-S | 2007-08-02 | unassigned | Nichols, Deborah | Dartmouth College | Mexico | Mexico | Basin of Mexico | Texcoco | Cerro Portezuelo | TX-A-104 | 93I3NEC |  | 98° 55' 29.144" | -98.924 | 19° 23' 34.322" | 19.392 | 14 | 507900 | 2144300 | Ceramic | sal y pim | sal y pimiento | cazuela | [6 empty] | Late Preclassic | Tzac |  | fluted & incised | 4.9218 | 27.2962 | 0.3521 | 28.5564 | 6.449 | 0.8419 | 2.9662 | 54.9213 | 18.8349 | 130.1545 | 2.4033 | 1.8097 | 47783.4 | 6.5203 | 105.12 | 49.74 | 0.5417 | 17.8542 | 475.95 | 0.7322 | 0.922 | 6.0304 | 69.34 | 165.08 | 116559 | 775.4 | 26783 | 5.2899 | 12556.4 | 739.32 | 15749.3 | 5742.6 | 145.98
AZC0654 | 12461 | MURR (SRM-1633a) | NICA2 | 2008-08-05 | SLO1-S | 2007-08-02 | unassigned | Nichols, Deborah | Dartmouth College | Mexico | Mexico | Basin of Mexico | Texcoco | Cerro Portezuelo | TX-A-104 | 93N.SEC |  | 98° 55' 29.144" | -98.924 | 19° 23' 34.322" | 19.392 | 14 | 507900 | 2144300 | Ceramic | sal y pim | sal y pimiento | cazuela | [6 empty] | Late Preclassic | Tzac |  | fluted | 3.6751 | 29.1364 | 0.3982 | 33.3099 | 6.6584 | 0.6389 | 2.7996 | 57.9234 | 19.017 | 142.3749 | 2.9088 | 1.8525 | 53479 | 7.2781 | 77.15 | 50.17 | 0.6036 | 19.9551 | 499.46 | 0.8134 | 0.9021 | 6.9489 | 73.95 | 183.82 | 119295.9 | 638.8 | 27191.2 | 5.175 | 11843.2 | 607.42 | 13807.6 | 7082.5 | 149.77
AZC0655 | 12382 | MURR (SRM-1633a) | NICA2 | 2008-08-05 | SLO1-S | 2007-08-02 | unassigned | Nichols, Deborah | Dartmouth College | Mexico | Mexico | Basin of Mexico | Texcoco | Cerro Portezuelo | TX-A-104 | NO PROV. |  | 98° 55' 29.144" | -98.924 | 19° 23' 34.322" | 19.392 | 14 | 507900 | 2144300 | Ceramic | sal y pim | sal y pimiento | cazuela | [6 empty] | Late Preclassic | Micc |  | angled rim, Tzac-Micc | 3.163 | 24.9186 | 0.2645 | 26.5711 | 5.5807 | 0.6411 | 2.2568 | 49.1148 | 15.1914 | 115.0255 | 2.7674 | 1.6026 | 47049.2 | 6.28 | 43.9 | 48.53 | 0.4184 | 16.5736 | 480.12 | 0.7273 | 0.668 | 6.28 | 65.62 | 163.41 | 110849.5 | 758.1 | 24577.4 | 4.3663 | 13193.5 | 580.08 | 16437.8 | 6023.9 | 117.86
AZC0656 | 12385 | MURR (SRM-1633a) | NICA2 | 2008-08-05 | SLO1-S | 2007-08-02 | unassigned - probable Tenochtitlan | Nichols, Deborah | Dartmouth College | Mexico | Mexico | Basin of Mexico | Texcoco | Cerro Portezuelo | TX-A-104 | 93J4NWD |  | 98° 55' 29.144" | -98.924 | 19° 23' 34.322" | 19.392 | 14 | 507900 | 2144300 | Ceramic | sal y pim | sal y pimiento | cazuela | [6 empty] | Late Preclassic | Micc |  | angled rim, Tzac-Micc | 3.2744 | 25.0808 | 0.2977 | 27.8448 | 5.5905 | 0.5938 | 2.2083 | 44.3462 | 12.9297 | 105.3045 | 2.5732 | 1.6059 | 44289.6 | 6.3293 | 50.21 | 45.72 | 0.4409 | 15.3474 | 408.65 | 0.6796 | 0.7032 | 5.8336 | 65.66 | 155.74 | 109085.3 | 667.3 | 25357.1 | 3.9326 | 17282.6 | 567.67 | 17522.6 | 5326.9 | 107.81
AZC0657 | 12511 | MURR (SRM-1633a) | NICA2 | 2008-08-05 | SLO1-S | 2007-08-02 | Chalco | Nichols, Deborah | Dartmouth College | Mexico | Mexico | Basin of Mexico | Texcoco | Cerro Portezuelo | TX-A-104 | 96K6D |  | 98° 55' 29.144" | -98.924 | 19° 23' 34.322" | 19.392 | 14 | 507900 | 2144300 | Ceramic | sal y pim | sal y pimiento | cazuela | [6 empty] | Late Preclassic | Tzac-Micc |  | Angled rim | 1.9549 | 23.4789 | 0.2979 | 20.9996 | 5.4774 | 1.0547 | 2.1904 | 51.2932 | 19.5731 | 141.6863 | 2.0262 | 1.5969 | 47058.4 | 6.0322 | 66.73 | 41.24 | 0.2744 | 15.9239 | 495.81 | 0.7804 | 0.7501 | 5.4348 | 72.92 | 169.89 | 105826.4 | 616.5 | 30801.1 | 3.9172 | 10701.6 | 759.29 | 17560.6 | 5598.6 | 132.42
AZC0658 | 12522 | MURR (SRM-1633a) | NICA2 | 2008-08-05 | SLO1-S | 2007-08-02 | SB-3 | Nichols, Deborah | Dartmouth College | Mexico | Mexico | Basin of Mexico | Texcoco | Cerro Portezuelo | TX-A-104 | 93M6NWE |  | 98° 55' 29.144" | -98.924 | 19° 23' 34.322" | 19.392 | 14 | 507900 | 2144300 | Ceramic | sal y pim | sal y pimiento | cazuela | [6 empty] | Late Preclassic | Tzac-Micc |  | Angled rim | 3.1353 | 21.0392 | 0.2701 | 22.4683 | 5.0906 | 1.4028 | 2.0329 | 47.7564 | 16.6882 | 147.9314 | 2.5491 | 1.4193 | 43979.3 | 5.6477 | 55.83 | 46.06 | 0.2441 | 15 | 531.08 | 0.8013 | 0.6203 | 5.9994 | 74.6 | 133.22 | 98959.7 | 840.9 | 27958.6 | 3.7461 | 9665.1 | 623.59 | 15495.1 | 5955.3 | 104.94
AZC0659 | 12523 | MURR (SRM-1633a) | NICA2 | 2008-08-05 | SLO1-S | 2007-08-02 | SB-4 | Nichols, Deborah | Dartmouth College | Mexico | Mexico | Basin of Mexico | Texcoco | Cerro Portezuelo | TX-A-104 | 93M3SED |  | 98° 55' 29.144" | -98.924 | 19° 23' 34.322" | 19.392 | 14 | 507900 | 2144300 | Ceramic | sal y pim | sal y pimiento | cazuela | [6 empty] | Late Preclassic | Tzac-Micc |  | Angled rim | 1.6156 | 18.44 | 0.2358 | 17.008 | 4.7209 | 1.3026 | 1.7852 | 42.2426 | 21.7032 | 213.994 | 2.4926 | 1.3272 | 51754.7 | 5.5965 | 83.75 | 45.53 | 0.3003 | 18.7518 | 314.22 | 0.7396 | 0.6537 | 5.0727 | 75.72 | 166.51 | 98045.7 | 427.6 | 27118.2 | 3.0395 | 11065.4 | 812.49 | 14242.7 | 6839.9 | 129.46
AZC0660 | 12544 | MURR (SRM-1633a) | NICA2 | 2008-08-05 | SLO1-S | 2007-08-02 | SB-4 | Nichols, Deborah | Dartmouth College | Mexico | Mexico | Basin of Mexico | Texcoco | Cerro Portezuelo | TX-A-104 | 93MSWA |  | 98° 55' 29.144" | -98.924 | 19° 23' 34.322" | 19.392 | 14 | 507900 | 2144300 | Ceramic | sal y pim | sal y pimiento | cazuela | [6 empty] | Late Preclassic | Tzac-Micc |  | Angled rim | 1.1786 | 16.8919 | 0.1865 | 19.2672 | 3.9568 | 1.1451 | 1.3284 | 30.8852 | 17.7689 | 199.9042 | 1.6186 | 1.2858 | 46857.1 | 4.8223 | 79.4 | 33.78 | 0.1578 | 16.0225 | 540.19 | 0.5735 | 0.4761 | 3.7708 | 72.13 | 134.21 | 96877 | 689.2 | 36023.2 | 2.7577 | 10884.1 | 649.21 | 19580.1 | 6431.4 | 112.51
AZC0661 | 12624 | MURR (SRM-1633a) | NICA2 | 2008-08-05 | SLO1-S | 2007-08-02 | SB-3 | Nichols, Deborah | Dartmouth College | Mexico | Mexico | Basin of Mexico | Texcoco | Cerro Portezuelo | TX-A-104 | 93HSEC |  | 98° 55' 29.144" | -98.924 | 19° 23' 34.322" | 19.392 | 14 | 507900 | 2144300 | Ceramic | sal y pim | sal y pimiento | cazuela | [6 empty] | Late Preclassic | Tzac-Micc |  | Angled rim | 2.1684 | 23.4747 | 0.2584 | 26.9277 | 5.4567 | 0 | 1.9847 | 48.0629 | 20.8155 | 182.4971 | 1.7532 | 1.5783 | 53008.5 | 5.627 | 84.38 | 39.55 | 0.277 | 17.4941 | 457.98 | 0.7876 | 0.7129 | 4.6379 | 75.81 | 166.71 | 98187.3 | 556.2 | 31332.3 | 4.055 | 10164.1 | 794.5 | 17162.8 | 6532 | 129.91
AZC0662 | 12630 | MURR (SRM-1633a) | NICA2 | 2008-08-05 | SLO1-S | 2007-08-02 | SB-3 | Nichols, Deborah | Dartmouth College | Mexico | Mexico | Basin of Mexico | Texcoco | Cerro Portezuelo | TX-A-104 | 93H4NEC |  | 98° 55' 29.144" | -98.924 | 19° 23' 34.322" | 19.392 | 14 | 507900 | 2144300 | Ceramic | sal y pim | sal y pimiento | cazuela | [6 empty] | Late Preclassic | Tzac-Micc |  | Angled rim | 1.2063 | 21.7601 | 0.271 | 23.3991 | 5.175 | 0.7252 | 2.1185 | 45.8699 | 20.5687 | 173.949 | 2.2608 | 1.5087 | 50361.5 | 5.6859 | 60.71 | 39.3 | 0.2446 | 17.3119 | 436.54 | 0.75 | 0.6911 | 5.0775 | 76 | 152.83 | 104103.8 | 462.2 | 29346.6 | 3.5394 | 10789.6 | 814.89 | 16811.1 | 6208.8 | 108.28
AZC0663 | 12657 | MURR (SRM-1633a) | NICA2 | 2008-08-05 | SLO1-S | 2007-08-02 | Chalco | Nichols, Deborah | Dartmouth College | Mexico | Mexico | Basin of Mexico | Texcoco | Cerro Portezuelo | TX-A-104 | 25D |  | 98° 55' 29.144" | -98.924 | 19° 23' 34.322" | 19.392 | 14 | 507900 | 2144300 | Ceramic | sal y pim | sal y pimiento | cazuela | [6 empty] | Late Preclassic | Tzac-Micc |  | Angled rim | 1.8624 | 23.6447 | 0.272 | 27.2801 | 5.4314 | 1.0564 | 2.1218 | 51.6202 | 17.1167 | 135.1014 | 2.656 | 1.4995 | 44585.1 | 5.8585 | 56.06 | 48.05 | 0.3217 | 14.7101 | 431.95 | 0.787 | 0.6338 | 5.8225 | 70.86 | 154.4 | 100548 | 640.8 | 25032.2 | 3.596 | 12264.3 | 701.37 | 15653.9 | 5070.1 | 86.17
AZC0664 | 12658 | MURR (SRM-1633a) | NICA2 | 2008-08-05 | SLO1-S | 2007-08-02 | SB-3 | Nichols, Deborah | Dartmouth College | Mexico | Mexico | Basin of Mexico | Texcoco | Cerro Portezuelo | TX-A-104 | 32E |  | 98° 55' 29.144" | -98.924 | 19° 23' 34.322" | 19.392 | 14 | 507900 | 2144300 | Ceramic | sal y pim | sal y pimiento | cazuela | [6 empty] | Late Preclassic | Tzac-Micc |  | Angled rim | 2.1468 | 21.6929 | 0.2748 | 21.4858 | 5.2205 | 1.3859 | 1.9889 | 49.817 | 21.5853 | 196.995 | 2.5938 | 1.5003 | 48538.2 | 5.8033 | 69.59 | 36.04 | 0.3048 | 16.8624 | 462.76 | 0.7749 | 0.6178 | 5.4272 | 75.3 | 177.05 | 96008.5 | 608.9 | 31650.2 | 3.4527 | 7344 | 824.52 | 15776.7 | 6223.3 | 140.58
AZC0665 | 1644 | MURR (SRM-1633a) | NICA2 | 2008-08-05 | SLO1-S | 2007-08-02 | unassigned - probable Chalco | Nichols, Deborah | Dartmouth College | Mexico | Mexico | Basin of Mexico | Texcoco | Cerro Portezuelo | TX-A-104 | 93N3SED |  | 98° 55' 29.144" | -98.924 | 19° 23' 34.322" | 19.392 | 14 | 507900 | 2144300 | Ceramic | sal y pim | sal y pimiento | jar | [6 empty] | Late Preclassic | Tzac-Micc |  | fluted | 2.2264 | 23.7173 | 0.2594 | 22.7175 | 5.3991 | 0.7191 | 1.8254 | 50.3217 | 16.7956 | 142.7399 | 2.8567 | 1.4988 | 50589.5 | 7.1652 | 54.25 | 47.69 | 0.3704 | 16.2478 | 391.37 | 0.8546 | 0.7656 | 5.8683 | 72.96 | 133.57 | 110946.1 | 789.6 | 25338.1 | 3.9097 | 14733.1 | 605.64 | 14811.6 | 6475.8 | 99.46
AZC0666 | 1654 | MURR (SRM-1633a) | NICA2 | 2008-08-05 | SLO1-S | 2007-08-02 | SB-3 | Nichols, Deborah | Dartmouth College | Mexico | Mexico | Basin of Mexico | Texcoco | Cerro Portezuelo | TX-A-104 | 93H3SWC |  | 98° 55' 29.144" | -98.924 | 19° 23' 34.322" | 19.392 | 14 | 507900 | 2144300 | Ceramic | sal y pim | sal y pimiento | jar | [6 empty] | Late Preclassic | Tzac-Micc |  | fluted | 2.359 | 19.6416 | 0.2531 | 21.9365 | 4.7168 | 0.905 | 1.6993 | 48.5306 | 23.2027 | 154.8867 | 2.2009 | 1.4046 | 49907 | 5.6202 | 80.25 | 39.68 | 0.3529 | 16.3359 | 477.59 | 0.7271 | 0.5024 | 4.7264 | 73 | 140.65 | 103691 | 516.2 | 28239.9 | 3.2743 | 11449.9 | 718.57 | 16515 | 6939.9 | 129.95
AZC0667 | 1656 | MURR (SRM-1633a) | NICA2 | 2008-08-05 | SLO2-S | 2007-08-02 | SB-3 | Nichols, Deborah | Dartmouth College | Mexico | Mexico | Basin of Mexico | Texcoco | Cerro Portezuelo | TX-A-104 | 93H3SEC |  | 98° 55' 29.144" | -98.924 | 19° 23' 34.322" | 19.392 | 14 | 507900 | 2144300 | Ceramic | sal y pim | sal y pimiento | jar | [6 empty] | Late Preclassic | Tzac-Micc |  | fluted | 2.7536 | 19.1486 | 0.2482 | 22.0193 | 4.6945 | 0 | 1.6475 | 44.125 | 19.9256 | 151.8748 | 2.1261 | 1.4064 | 49200.6 | 5.4453 | 63.61 | 37.7 | 0.2872 | 15.9618 | 512.1 | 0.7032 | 0.6038 | 4.5343 | 68.62 | 156.13 | 104518.6 | 524.3 | 28076.8 | 2.9312 | 10848.7 | 578.03 | 16320.5 | 5513.4 | 120.14
AZC0668 | 1659 | MURR (SRM-1633a) | NICA2 | 2008-08-05 | SLO2-S | 2007-08-02 | unassigned | Nichols, Deborah | Dartmouth College | Mexico | Mexico | Basin of Mexico | Texcoco | Cerro Portezuelo | TX-A-104 | 93T3SWE |  | 98° 55' 29.144" | -98.924 | 19° 23' 34.322" | 19.392 | 14 | 507900 | 2144300 | Ceramic | sal y pim | sal y pimiento | jar | [6 empty] | Late Preclassic | Tzac-Micc |  | fluted | 2.6985 | 28.4581 | 0.3426 | 28.534 | 6.4293 | 0 | 2.5782 | 58.9747 | 17.2888 | 122.5508 | 3.1174 | 1.7591 | 49505.2 | 6.9403 | 76.76 | 53.62 | 0.5089 | 18.144 | 459.8 | 0.8404 | 0.7897 | 6.812 | 70.24 | 175.71 | 112252.1 | 789.6 | 26097.8 | 4.7983 | 11204.4 | 721.24 | 12993.4 | 5502.8 | 114.99
AZC0669 | 1663 | MURR (SRM-1633a) | NICA2 | 2008-08-05 | SLO2-S | 2007-08-02 | unassigned | Nichols, Deborah | Dartmouth College | Mexico | Mexico | Basin of Mexico | Texcoco | Cerro Portezuelo | TX-A-104 | 66B |  | 98° 55' 29.144" | -98.924 | 19° 23' 34.322" | 19.392 | 14 | 507900 | 2144300 | Ceramic | sal y pim | sal y pimiento | jar | [6 empty] | Late Preclassic | Tzac-Micc |  | fluted | 2.9475 | 24.3917 | 0.3126 | 22.8242 | 5.8338 | 0.7105 | 2.2451 | 52.9803 | 18.5475 | 130.7947 | 3.0281 | 1.5813 | 46563.9 | 6.509 | 68.74 | 51.53 | 0.5014 | 16.7203 | 375.41 | 0.8228 | 0.7933 | 7.0927 | 66.36 | 141.72 | 111334.8 | 746.8 | 26642.6 | 3.9759 | 10169.7 | 643.64 | 14183.3 | 5652.2 | 98.41
AZC0670 | 1667 | MURR (SRM-1633a) | NICA2 | 2008-08-05 | SLO2-S | 2007-08-02 | unassigned S. Basin | Nichols, Deborah | Dartmouth College | Mexico | Mexico | Basin of Mexico | Texcoco | Cerro Portezuelo | TX-A-104 | 93H3 |  | 98° 55' 29.144" | -98.924 | 19° 23' 34.322" | 19.392 | 14 | 507900 | 2144300 | Ceramic | sal y pim | sal y pimiento | jar | [6 empty] | Late Preclassic | Tzac-Micc |  | fluted | 1.6796 | 26.5138 | 0.3527 | 26.9237 | 6.2154 | 0 | 2.6832 | 56.9684 | 19.2485 | 147.4608 | 2.5526 | 1.6631 | 49219.9 | 6.3567 | 56.83 | 52.97 | 0.3835 | 18.6816 | 512.29 | 0.8101 | 0.8265 | 6.5975 | 80.39 | 175.47 | 101130.8 | 552.2 | 28305.1 | 4.3632 | 12797 | 685.06 | 15150 | 5498.9 | 104.29
AZC0671 | 1668 | MURR (SRM-1633a) | NICA2 | 2008-08-05 | SLO2-S | 2007-08-02 | Likely Non-Basin | Nichols, Deborah | Dartmouth College | Mexico | Mexico | Basin of Mexico | Texcoco | Cerro Portezuelo | TX-A-104 | 93J3SEB |  | 98° 55' 29.144" | -98.924 | 19° 23' 34.322" | 19.392 | 14 | 507900 | 2144300 | Ceramic | sal y pim | sal y pimiento | jar | [6 empty] | Late Preclassic | Tzac-Micc |  | fluted | 2.4052 | 28.9732 | 0.286 | 29.4897 | 6.1879 | 0 | 2.3111 | 62.9905 | 20.8107 | 163.6624 | 2.4551 | 1.6002 | 52908.8 | 6.9711 | 66.55 | 46.22 | 0.3289 | 17.0903 | 520.89 | 0.8627 | 0.8037 | 7.6909 | 83.33 | 201.15 | 99976.6 | 700.8 | 27852.9 | 3.9554 | 14026.6 | 842.8 | 15266.7 | 6186.4 | 126.46
AZC0672 | 1671 | MURR (SRM-1633a) | NICA2 | 2008-08-05 | SLO2-S | 2007-08-02 | unassigned - probable Chalco | Nichols, Deborah | Dartmouth College | Mexico | Mexico | Basin of Mexico | Texcoco | Cerro Portezuelo | TX-A-104 | 93J3SED |  | 98° 55' 29.144" | -98.924 | 19° 23' 34.322" | 19.392 | 14 | 507900 | 2144300 | Ceramic | sal y pim | sal y pimiento | jar | [6 empty] | Late Preclassic | Tzac-Micc |  | fluted | 2.9917 | 27.0818 | 0.3183 | 30.8236 | 6.2915 | 0.991 | 2.2463 | 54.8008 | 19.1951 | 146.3386 | 2.2115 | 1.7677 | 51575.3 | 6.7429 | 57.02 | 47.54 | 0.3148 | 17.45 | 430.41 | 0.8464 | 0.8452 | 5.3008 | 77.34 | 158.58 | 110982.7 | 619.2 | 27652.3 | 4.6645 | 17868.1 | 728.02 | 18257.1 | 6364.8 | 127
AZC0673 | 1672 | MURR (SRM-1633a) | NICA2 | 2008-08-05 | SLO2-S | 2007-08-02 | SB-3 | Nichols, Deborah | Dartmouth College | Mexico | Mexico | Basin of Mexico | Texcoco | Cerro Portezuelo | TX-A-104 | 93M8SWC |  | 98° 55' 29.144" | -98.924 | 19° 23' 34.322" | 19.392 | 14 | 507900 | 2144300 | Ceramic | sal y pim | sal y pimiento | jar | [6 empty] | Late Preclassic | Tzac-Micc |  | fluted | 2.7674 | 19.6493 | 0.2256 | 18.669 | 4.498 | 0.8198 | 1.5698 | 43.9638 | 19.1008 | 149.0667 | 2.2255 | 1.3445 | 49822.6 | 6.2625 | 59.95 | 43.64 | 0.3623 | 16.3825 | 520.72 | 0.7031 | 0.5262 | 4.9981 | 72.17 | 161.96 | 106918.4 | 537.6 | 28582.3 | 2.9757 | 13296.2 | 608.03 | 15943.9 | 5855.7 | 125.3
AZC0674 | 1688 | MURR (SRM-1633a) | NICA2 | 2008-08-05 | SLO2-S | 2007-08-02 | unassigned - probable Chalco | Nichols, Deborah | Dartmouth College | Mexico | Mexico | Basin of Mexico | Texcoco | Cerro Portezuelo | TX-A-104 | 93R3NWC |  | 98° 55' 29.144" | -98.924 | 19° 23' 34.322" | 19.392 | 14 | 507900 | 2144300 | Ceramic | EC Brn | EC Brn | bowl | [6 empty] | Classic | Micc-Tlam |  | fluted | 2.3744 | 23.4654 | 0.2691 | 23.1033 | 5.2249 | 1.4564 | 1.8109 | 42.6148 | 14.2535 | 123.8317 | 2.2588 | 1.4625 | 46351.3 | 5.824 | 63.2 | 43.08 | 0.3293 | 14.9995 | 481.85 | 0.7694 | 0.6177 | 5.4552 | 78.29 | 153.76 | 107442.1 | 685.6 | 25745.7 | 3.2363 | 12837.7 | 640.25 | 14750.6 | 4943.3 | 107.13
AZC0675 | 1690 | MURR (SRM-1633a) | NICA2 | 2008-08-05 | SLO2-S | 2007-08-02 | unassigned - probable Chalco | Nichols, Deborah | Dartmouth College | Mexico | Mexico | Basin of Mexico | Texcoco | Cerro Portezuelo | TX-A-104 | 93H3NWE |  | 98° 55' 29.144" | -98.924 | 19° 23' 34.322" | 19.392 | 14 | 507900 | 2144300 | Ceramic | EC Brn | EC Brn | bowl | [6 empty] | Classic | Micc-Tlam |  | fluted | 3.2014 | 25.8111 | 0.332 | 29.8153 | 6.2651 | 0 | 2.7594 | 53.7304 | 20.1589 | 153.6484 | 2.4616 | 1.6813 | 48089.9 | 6.2535 | 80.75 | 44.23 | 0.4072 | 17.7521 | 517.51 | 0.8175 | 0.8656 | 6.4023 | 71.08 | 162.97 | 103102 | 519.3 | 26395.6 | 4.2381 | 13651 | 702.37 | 16975.4 | 5626.8 | 112.05
AZC0676 | 1754 | MURR (SRM-1633a) | NICA2 | 2008-08-05 | SLO2-S | 2007-08-02 | unassigned - probable Tenochtitlan | Nichols, Deborah | Dartmouth College | Mexico | Mexico | Basin of Mexico | Texcoco | Cerro Portezuelo | TX-A-104 | 93J4SED-59 |  | 98° 55' 29.144" | -98.924 | 19° 23' 34.322" | 19.392 | 14 | 507900 | 2144300 | Ceramic | EC Brn | EC Brn | bowl | [6 empty] | Classic | Micc-Tlam |  | fluted | 2.2644 | 28.8179 | 0.3864 | 36.4878 | 6.8819 | 0.9776 | 2.7226 | 58.6984 | 15.2371 | 106.5913 | 2.7131 | 1.8611 | 48020.7 | 6.8541 | 81.81 | 56.75 | 0.5065 | 17.5658 | 658.68 | 0.7753 | 0.917 | 6.7249 | 66.72 | 189.1 | 113092.2 | 871.9 | 22214.3 | 4.8724 | 14898.5 | 631.68 | 13256 | 5337.9 | 92.75
AZC0677 | 1763 | MURR (SRM-1633a) | NAM1 | 2007-08-19 | SLO2-S | 2007-08-02 | unassigned | Nichols, Deborah | Dartmouth College | Mexico | Mexico | Basin of Mexico | Texcoco | Cerro Portezuelo | TX-A-104 | 93M6NW |  | 98° 55' 29.144" | -98.924 | 19° 23' 34.322" | 19.392 | 14 | 507900 | 2144300 | Ceramic | EC Brn | EC Brn | bowl | [6 empty] | Classic | Micc-Tlam |  | fluted | 2.1183 | 23.1096 | 0.3028 | 24.4511 | 4.9555 | 1.1774 | 1.7037 | 45.0788 | 14.5215 | 65.4728 | 2.9289 | 1.3699 | 35756.7 | 5.2775 | 39.08 | 49.18 | 0.2717 | 11.244 | 432.31 | 0.7744 | 0.6328 | 7.1278 | 70.28 | 116.2 | 88514.4 | 511.8 | 22674.7 | 3.1257 | 9457.6 | 720.77 | 14716.8 | 4718.6 | 84.86
AZC0678 | 1764 | MURR (SRM-1633a) | NAM1 | 2007-08-19 | SLO2-S | 2007-08-02 | unassigned | Nichols, Deborah | Dartmouth College | Mexico | Mexico | Basin of Mexico | Texcoco | Cerro Portezuelo | TX-A-104 | 93H3SWD |  | 98° 55' 29.144" | -98.924 | 19° 23' 34.322" | 19.392 | 14 | 507900 | 2144300 | Ceramic | EC Brn | EC Brn | bowl | [6 empty] | Classic | Micc-Tlam |  | fluted | 3.4224 | 23.7128 | 0.3 | 24.4247 | 5.09 | 0.6182 | 1.8593 | 44.3514 | 15.9363 | 128.7374 | 2.6475 | 1.4204 | 48610.9 | 6.7045 | 67.93 | 56.08 | 0.3839 | 15.9741 | 696.3 | 0.7541 | 0.8773 | 5.7665 | 66.98 | 183.59 | 111170.7 | 1129.6 | 26030 | 3.2939 | 16201.8 | 549.21 | 14702.4 | 5949.1 | 123.45
AZC0679 | 1768 | MURR (SRM-1633a) | NAM1 | 2007-08-19 | SLO2-S | 2007-08-02 | Chalco | Nichols, Deborah | Dartmouth College | Mexico | Mexico | Basin of Mexico | Texcoco | Cerro Portezuelo | TX-A-104 | 93H3SEB |  | 98° 55' 29.144" | -98.924 | 19° 23' 34.322" | 19.392 | 14 | 507900 | 2144300 | Ceramic | EC Mono Red | EC Mono Red | bowl | [6 empty] | Classic | Micc-Tlam |  | fluted | 3.2009 | 26.5989 | 0.4238 | 32.3018 | 6.2219 | 0.8168 | 2.6532 | 56.9633 | 19.8022 | 158.7979 | 2.5102 | 1.6946 | 51599.3 | 6.2902 | 69.72 | 49.83 | 0.419 | 17.9621 | 489.08 | 0.7566 | 0.9383 | 6.0163 | 78.58 | 157.33 | 104543.9 | 772.9 | 24869.7 | 4.2263 | 12603.4 | 777.4 | 13971.3 | 6188 | 128.68
AZC0680 | 11011 | MURR (SRM-1633a) | NAM1 | 2007-08-19 | SLO2-S | 2007-08-02 | Otumba | Nichols, Deborah | Dartmouth College | Mexico | Mexico | Basin of Mexico | Texcoco | Cerro Portezuelo | TX-A-104 | 93N6SEE |  | 98° 55' 29.144" | -98.924 | 19° 23' 34.322" | 19.392 | 14 | 507900 | 2144300 | Ceramic | EC Brn | EC Brn | vase | [6 empty] | Classic | Micc-Tlam |  | incsed | 3.2981 | 25.0365 | 0.3527 | 24.4402 | 5.5442 | 1.2545 | 2.5733 | 52.737 | 16.0304 | 80.0404 | 2.5905 | 1.5203 | 40371.9 | 5.9886 | 43.33 | 50.54 | 0.2796 | 13.837 | 389.92 | 0.7713 | 0.737 | 7.7523 | 68.19 | 147.4 | 95809.6 | 617.3 | 18692.6 | 3.5454 | 9124.9 | 728.93 | 12368.7 | 5137.5 | 88.1
AZC0681 | 12504 | MURR (SRM-1633a) | NAM1 | 2007-08-19 | SLO2-S | 2007-08-02 | Otumba | Nichols, Deborah | Dartmouth College | Mexico | Mexico | Basin of Mexico | Texcoco | Cerro Portezuelo | TX-A-104 | NO PROV. |  | 98° 55' 29.144" | -98.924 | 19° 23' 34.322" | 19.392 | 14 | 507900 | 2144300 | Ceramic | EC Brn | EC Brn | vase | [6 empty] | Classic | Micc-Tlam |  | faceted | 1.9819 | 22.5969 | 0.3333 | 23.6072 | 4.9513 | 1.1719 | 2.2487 | 48.5933 | 15.0667 | 80.0072 | 2.7999 | 1.3477 | 40228.2 | 5.6348 | 23.92 | 46.98 | 0.2787 | 12.9166 | 453.22 | 0.7659 | 0.6405 | 7.0203 | 74.59 | 141.26 | 93064.8 | 545.5 | 21457 | 3.1144 | 9533.3 | 709.74 | 13272.1 | 4150.7 | 95.36
AZC0682 | 12515 | MURR (SRM-1633a) | NAM1 | 2007-08-19 | SLO2-S | 2007-08-02 | SB-4 | Nichols, Deborah | Dartmouth College | Mexico | Mexico | Basin of Mexico | Texcoco | Cerro Portezuelo | TX-A-104 | 93M6NWE |  | 98° 55' 29.144" | -98.924 | 19° 23' 34.322" | 19.392 | 14 | 507900 | 2144300 | Ceramic | EC Brn | EC Brn | cazuela/olla | [6 empty] | Classic | Micc-Tlam |  | cazuela/olla | 2.3549 | 22.8674 | 0.3544 | 26.0464 | 5.571 | 0.7705 | 2.1526 | 50.6825 | 26.2816 | 237.9781 | 1.8619 | 1.5787 | 59789.1 | 5.6759 | 81.61 | 35.62 | 0.2069 | 19.4704 | 454.9 | 0.7936 | 0.6804 | 4.7644 | 90.03 | 127.31 | 94296.5 | 454.2 | 31756.3 | 3.8805 | 6417.6 | 928.71 | 14982.5 | 7644.1 | 153.59
AZC0683 | 12625 | MURR (SRM-1633a) | NAM1 | 2007-08-19 | SLO2-S | 2007-08-02 | Tenochtitlan | Nichols, Deborah | Dartmouth College | Mexico | Mexico | Basin of Mexico | Texcoco | Cerro Portezuelo | TX-A-104 | 93M3A |  | 98° 55' 29.144" | -98.924 | 19° 23' 34.322" | 19.392 | 14 | 507900 | 2144300 | Ceramic | EC Brn | EC Brn | cazuela/olla | [6 empty] | Classic | Micc-Tlam |  | cazuela/olla | 2.5626 | 23.0805 | 0.33 | 24.7152 | 5.1952 | 0.5729 | 2.0523 | 46.1133 | 16.7911 | 109.9555 | 2.4116 | 1.499 | 46845.3 | 5.6672 | 31.97 | 44.83 | 0.3618 | 14.7286 | 467.98 | 0.7221 | 0.6584 | 5.3975 | 76.89 | 167.16 | 103805.8 | 1032.5 | 26534.1 | 3.187 | 12602.6 | 739.98 | 12961.9 | 4667.9 | 109.54
AZC0684 | 12626 | MURR (SRM-1633a) | NAM1 | 2007-08-19 | SLO2-S | 2007-08-02 | Tenochtitlan | Nichols, Deborah | Dartmouth College | Mexico | Mexico | Basin of Mexico | Texcoco | Cerro Portezuelo | TX-A-104 | 93J1SEB |  | 98° 55' 29.144" | -98.924 | 19° 23' 34.322" | 19.392 | 14 | 507900 | 2144300 | Ceramic | EC Brn | EC Brn | cazuela/olla | [6 empty] | Classic | Micc-Tlam |  | cazuela/olla | 2.1501 | 20.5574 | 0.2926 | 21.5543 | 4.4017 | 0.7674 | 1.8341 | 46.9313 | 15.5929 | 86.987 | 2.4276 | 1.3358 | 46334.5 | 5.9626 | 0 | 47.27 | 0.2687 | 14.2727 | 554.27 | 0.6273 | 0.5873 | 5.4777 | 73.62 | 135.93 | 111612.6 | 727.6 | 27928.2 | 2.9138 | 10889.9 | 768.32 | 15833.7 | 5842.8 | 103.68
AZC0685 | 12627 | MURR (SRM-1633a) | NAM1 | 2007-08-19 | SLO2-S | 2007-08-02 | SB-3 | Nichols, Deborah | Dartmouth College | Mexico | Mexico | Basin of Mexico | Texcoco | Cerro Portezuelo | TX-A-104 | 93M6SWF |  | 98° 55' 29.144" | -98.924 | 19° 23' 34.322" | 19.392 | 14 | 507900 | 2144300 | Ceramic | EC Brn | EC Brn | cazuela/olla | [6 empty] | Classic | Micc-Tlam |  | cazuela/olla | 2.9308 | 22.6088 | 0.3354 | 23.9909 | 5.0945 | 0.5872 | 1.9401 | 46.3582 | 20.3706 | 168.4262 | 1.8092 | 1.5413 | 51089 | 5.7513 | 73.46 | 45.08 | 0.2857 | 16.6409 | 586.19 | 0.7223 | 0.6749 | 4.8143 | 78.07 | 120.75 | 99542.8 | 607.1 | 32843 | 3.4152 | 11088.8 | 845.1 | 17169.4 | 4923.3 | 134.66
AZC0686 | 12628 | MURR (SRM-1633a) | NAM1 | 2007-08-19 | SLO2-S | 2007-08-02 | SB-3 | Nichols, Deborah | Dartmouth College | Mexico | Mexico | Basin of Mexico | Texcoco | Cerro Portezuelo | TX-A-104 | 93N5SWD |  | 98° 55' 29.144" | -98.924 | 19° 23' 34.322" | 19.392 | 14 | 507900 | 2144300 | Ceramic | EC Brn | EC Brn | cazuela/olla | [6 empty] | Classic | Micc-Tlam |  | cazuela/olla | 2.0376 | 20.6054 | 0.2834 | 23.8109 | 5.0771 | 0.7179 | 1.7648 | 49.4859 | 18.9006 | 151.6863 | 2.1656 | 1.472 | 47177.1 | 5.9766 | 55.54 | 40.58 | 0.2468 | 16.5125 | 576.86 | 0.7455 | 0.6189 | 5.2823 | 72.11 | 168.91 | 95224.4 | 701.4 | 29606.9 | 3.3045 | 10007.2 | 682.03 | 16776.2 | 5253.1 | 110.98
AZC0687 | 12537 | MURR (SRM-1633a) | NAM1 | 2007-08-19 | SLO2-S | 2007-08-02 | SB-3 | Nichols, Deborah | Dartmouth College | Mexico | Mexico | Basin of Mexico | Texcoco | Cerro Portezuelo | TX-A-104 | 93J1SED |  | 98° 55' 29.144" | -98.924 | 19° 23' 34.322" | 19.392 | 14 | 507900 | 2144300 | Ceramic | EC Brn | EC Brn | cazuela/olla | [6 empty] | Classic | Micc-Tlam |  | cazuela/olla | 2.3245 | 18.7552 | 0.3078 | 20.5834 | 4.6253 | 1.1778 | 1.7392 | 45.3478 | 19.0379 | 166.9989 | 2.3974 | 1.3893 | 49038.2 | 6.004 | 56.97 | 39.73 | 0.2885 | 15.838 | 450.84 | 0.6428 | 0.6035 | 5.455 | 75.75 | 143.51 | 111285.5 | 394.3 | 27233 | 3.1116 | 16064.4 | 675.56 | 17085.1 | 5446.8 | 118.54
AZC0688 | 12553 | MURR (SRM-1633a) | NAM1 | 2007-08-19 | SLO2-S | 2007-08-02 | unassigned - probable Tenochtitlan | Nichols, Deborah | Dartmouth College | Mexico | Mexico | Basin of Mexico | Texcoco | Cerro Portezuelo | TX-A-104 | 93MSWA |  | 98° 55' 29.144" | -98.924 | 19° 23' 34.322" | 19.392 | 14 | 507900 | 2144300 | Ceramic | EC Brn | EC Brn | cazuela/olla | [6 empty] | Classic | Tlam |  | "burnished ware" | 2.8592 | 26.1401 | 0.341 | 28.2476 | 5.9316 | 0.7073 | 2.2826 | 42.4078 | 11.6821 | 95.217 | 2.6625 | 1.5956 | 42767 | 6.4551 | 60.62 | 54.91 | 0.4086 | 15.1025 | 534.9 | 0.6759 | 0.769 | 6.2686 | 60.19 | 150.59 | 106088.1 | 899.3 | 28133.8 | 4.6309 | 13128.9 | 510.21 | 16321.2 | 4942.8 | 104.03
AZC0689 | 12554 | MURR (SRM-1633a) | NAM1 | 2007-08-19 | SLO2-S | 2007-08-02 | SB-3 | Nichols, Deborah | Dartmouth College | Mexico | Mexico | Basin of Mexico | Texcoco | Cerro Portezuelo | TX-A-104 | 93J4SWC |  | 98° 55' 29.144" | -98.924 | 19° 23' 34.322" | 19.392 | 14 | 507900 | 2144300 | Ceramic | EC Brn | EC Brn | cazuela/olla | [6 empty] | Classic | Tlam |  | "burnished ware" | 1.746 | 24.51 | 0.3674 | 27.3345 | 5.9084 | 0.476 | 2.384 | 54.422 | 20.9663 | 163.2356 | 2.408 | 1.603 | 53965.7 | 6.1735 | 75.45 | 42.64 | 0.2175 | 17.8883 | 508.03 | 0.8239 | 0.8143 | 5.4854 | 77.77 | 136.92 | 100791.1 | 628.4 | 28580.2 | 3.9701 | 14262.5 | 797.97 | 14292.5 | 6418.3 | 125.85
AZC0690 | 12555 | MURR (SRM-1633a) | NAM1 | 2007-08-19 | SLO2-S | 2007-08-02 | SB-3 | Nichols, Deborah | Dartmouth College | Mexico | Mexico | Basin of Mexico | Texcoco | Cerro Portezuelo | TX-A-104 | 93J2NWB |  | 98° 55' 29.144" | -98.924 | 19° 23' 34.322" | 19.392 | 14 | 507900 | 2144300 | Ceramic | EC Brn | EC Brn | cazuela/olla | [6 empty] | Classic | Tlam |  | "burnished ware" | 1.8327 | 22.1777 | 0.3109 | 24.2761 | 5.2324 | 0.5604 | 1.8804 | 52.4764 | 20.065 | 153.3223 | 2.1878 | 1.555 | 47585.9 | 5.8308 | 52.19 | 46.02 | 0.2504 | 15.9687 | 574.93 | 0.7302 | 0.7579 | 5.0226 | 75.16 | 148.79 | 101113 | 890.7 | 31174.5 | 3.5963 | 14887.3 | 784.36 | 16711.6 | 5143.4 | 106.74
AZC0691 | 12080 | MURR (SRM-1633a) | NAM1 | 2007-08-19 | SLO2-S | 2007-08-02 | Otumba | Nichols, Deborah | Dartmouth College | Mexico | Mexico | Basin of Mexico | Texcoco | Cerro Portezuelo | TX-A-104 | NO PROV. |  | 98° 55' 29.144" | -98.924 | 19° 23' 34.322" | 19.392 | 14 | 507900 | 2144300 | Ceramic | Blk | Blk | OCB | [6 empty] | Classic | Micc |  | incised | 1.3369 | 20.5181 | 0.315 | 23.4222 | 4.6973 | 1.003 | 1.923 | 46.084 | 13.562 | 73.0306 | 2.6771 | 1.2785 | 36921 | 5.8221 | 27.9 | 57.27 | 0.3097 | 12.4625 | 477.09 | 0.7574 | 0.5913 | 6.5586 | 67.43 | 144.08 | 95188.8 | 491.7 | 24863.8 | 3.0844 | 15471.5 | 631.36 | 14658.5 | 5455.9 | 72.43
AZC0692 | 12102 -- duplicate Spec number!!! (listed as 12127) | MURR (SRM-1633a) | NAM1 | 2007-08-19 | SLO2-S | 2007-08-02 | unassigned | Nichols, Deborah | Dartmouth College | Mexico | Mexico | Basin of Mexico | Texcoco | Cerro Portezuelo | TX-A-104 | 93J3NEE-63 |  | 98° 55' 29.144" | -98.924 | 19° 23' 34.322" | 19.392 | 14 | 507900 | 2144300 | Ceramic | Blk | Blk | florero | [6 empty] | Classic | Micc |  | flor neck | 2.0467 | 21.9651 | 0.3199 | 21.3057 | 4.9875 | 0.9439 | 1.7919 | 45.6626 | 14.0826 | 97.8716 | 2.4899 | 1.3649 | 39304.8 | 5.5768 | 30.95 | 52.01 | 0.3166 | 13.2046 | 442.02 | 0.7293 | 0.7082 | 5.6985 | 78.38 | 158.52 | 92617.5 | 324.4 | 27538.2 | 3.2848 | 19384.5 | 594.63 | 17288.3 | 4567.6 | 72.51
AZC0693 | 1745 | MURR (SRM-1633a) | NAM1 | 2007-08-19 | SLO2-S | 2007-08-02 | SB-3 | Nichols, Deborah | Dartmouth College | Mexico | Mexico | Basin of Mexico | Texcoco | Cerro Portezuelo | TX-A-104 | NO PROV. |  | 98° 55' 29.144" | -98.924 | 19° 23' 34.322" | 19.392 | 14 | 507900 | 2144300 | Ceramic | EC Brn | EC Brn | florero | [6 empty] | Classic |  |  | classic floreros, phase unknown | 2.9323 | 20.5261 | 0.3427 | 22.3035 | 5.1522 | 0.8898 | 2.0072 | 43.1061 | 17.7361 | 182.1112 | 3.1876 | 1.4642 | 47477.6 | 5.8444 | 62.62 | 45.53 | 0.2892 | 17.8282 | 452.54 | 0.7628 | 0.8336 | 6.1374 | 69.07 | 157.4 | 98400.7 | 413.9 | 26345 | 3.6967 | 8512.6 | 597.44 | 13557.7 | 6177.9 | 113.52
AZC0694 | 1746 | MURR (SRM-1633a) | NAM1 | 2007-08-19 | SLO2-S | 2007-08-02 | SB-3 | Nichols, Deborah | Dartmouth College | Mexico | Mexico | Basin of Mexico | Texcoco | Cerro Portezuelo | TX-A-104 | NO PROV. |  | 98° 55' 29.144" | -98.924 | 19° 23' 34.322" | 19.392 | 14 | 507900 | 2144300 | Ceramic | EC Brn | EC Brn | florero | [6 empty] | Classic |  |  | classic floreros, phase unknown | 2.4699 | 22.3878 | 0.3373 | 25.7211 | 5.3273 | 0.7822 | 2.1695 | 49.7954 | 20.1517 | 152.6985 | 2.9131 | 1.4672 | 47047.7 | 5.8878 | 59.97 | 45.95 | 0.3012 | 15.491 | 444.84 | 0.8158 | 0.7605 | 6.0266 | 78.33 | 161.17 | 99425.4 | 461.6 | 23369.7 | 3.7354 | 13423.7 | 781.93 | 15986.1 | 5841.4 | 85.8
AZC0695 | 1747 | MURR (SRM-1633a) | NAM1 | 2007-08-19 | SLO2-S | 2007-08-02 | Tenochtitlan | Nichols, Deborah | Dartmouth College | Mexico | Mexico | Basin of Mexico | Texcoco | Cerro Portezuelo | TX-A-104 | NO PROV. |  | 98° 55' 29.144" | -98.924 | 19° 23' 34.322" | 19.392 | 14 | 507900 | 2144300 | Ceramic | EC Brn | EC Brn | florero | [6 empty] | Classic |  |  | classic floreros, phase unknown | 2.8439 | 24.3977 | 0.3104 | 24.6745 | 5.192 | 0.762 | 1.8758 | 48.8253 | 12.9831 | 75.0866 | 2.8014 | 1.3774 | 37776.2 | 5.5302 | 36.13 | 47.29 | 0.3156 | 12.6763 | 397.44 | 0.6928 | 0.6949 | 6.5113 | 71.6 | 115.09 | 94242.8 | 480.8 | 18535.7 | 3.6654 | 15046.1 | 641.6 | 14957.5 | 4317.5 | 77.46
AZC0696 | 1748 | MURR (SRM-1633a) | NAM1 | 2007-08-19 | SLO2-S | 2007-08-02 | unassigned - probable Chalco | Nichols, Deborah | Dartmouth College | Mexico | Mexico | Basin of Mexico | Texcoco | Cerro Portezuelo | TX-A-104 | NO PROV. |  | 98° 55' 29.144" | -98.924 | 19° 23' 34.322" | 19.392 | 14 | 507900 | 2144300 | Ceramic | EC Brn | EC Brn | florero | [6 empty] | Classic |  |  | classic floreros, phase unknown | 2.961 | 25.1275 | 0.4215 | 27.2701 | 6.1987 | 0.7491 | 2.4021 | 50.4951 | 16.0308 | 116.7803 | 2.7882 | 1.6244 | 45592.8 | 6.9075 | 67.46 | 58.04 | 0.3496 | 18.2327 | 514.9 | 0.7043 | 0.8915 | 6.5945 | 70.49 | 154.45 | 102578.8 | 528.2 | 25448.8 | 4.733 | 13940.5 | 542.36 | 14491.7 | 4847.6 | 86.25
AZC0697 | 1749 | MURR (SRM-1633a) | NAM1 | 2007-08-19 | SLO2-S | 2007-08-02 | Chalco | Nichols, Deborah | Dartmouth College | Mexico | Mexico | Basin of Mexico | Texcoco | Cerro Portezuelo | TX-A-104 | NO PROV. |  | 98° 55' 29.144" | -98.924 | 19° 23' 34.322" | 19.392 | 14 | 507900 | 2144300 | Ceramic | EC Brn | EC Brn | florero | [6 empty] | Classic |  |  | classic floreros, phase unknown | 3.0554 | 24.4101 | 0.383 | 27.2375 | 5.7598 | 1.2341 | 2.4841 | 53.0569 | 19.8134 | 138.6679 | 2.4999 | 1.6027 | 46112.3 | 6.2687 | 57.83 | 43.44 | 0.3403 | 15.4778 | 463.81 | 0.8102 | 0.813 | 5.979 | 72.92 | 176.41 | 101532.9 | 637.1 | 29141.9 | 3.9798 | 13919.7 | 836.53 | 16207.8 | 6605.8 | 117.9
AZC0698 | 12758 | MURR (SRM-1633a) | NAM1 | 2007-08-19 | NLB1-S | 2007-08-16 | unassigned | Nichols, Deborah | Dartmouth College | Mexico | Mexico | Basin of Mexico | Texcoco | Cerro Portezuelo | TX-A-104 | 93L3SWF-37 |  | 98° 55' 29.144" | -98.924 | 19° 23' 34.322" | 19.392 | 14 | 507900 | 2144300 | Ceramic | EC Brn | EC Brn | saucer | [6 empty] | Classic | Micc-Tlam |  | nearly whole | 3.0593 | 22.1757 | 0.3466 | 27.5681 | 5.3771 | 1.3076 | 2.2001 | 47.1876 | 15.2892 | 126.9728 | 3.0176 | 1.4553 | 42553.6 | 5.8991 | 50.19 | 43.01 | 0.3014 | 13.9891 | 447.85 | 0.7649 | 0.6873 | 6.4218 | 67.51 | 124.07 | 105735 | 574.5 | 23997.7 | 4.4773 | 11134.1 | 649.65 | 15608.9 | 5444.3 | 100.49
AZC0699 | 12503 | MURR (SRM-1633a) | NAM1 | 2007-08-19 | NLB1-S | 2007-08-16 | unassigned | Nichols, Deborah | Dartmouth College | Mexico | Mexico | Basin of Mexico | Texcoco | Cerro Portezuelo | TX-A-104 | ..NEE |  | 98° 55' 29.144" | -98.924 | 19° 23' 34.322" | 19.392 | 14 | 507900 | 2144300 | Ceramic | EC Brn | EC Brn | saucer | [6 empty] | Classic | Micc-Tlam |  | likely tlam | 2.2525 | 24.2988 | 0.3803 | 26.7352 | 5.666 | 0.7468 | 2.1805 | 49.268 | 17.1211 | 137.9224 | 2.7558 | 1.5628 | 43651.1 | 5.8852 | 41.5 | 46.24 | 0.2805 | 14.1605 | 442.24 | 0.7693 | 0.8031 | 6.1469 | 71.6 | 152.43 | 101836.8 | 635.8 | 23932.8 | 4.1608 | 10535.8 | 732.68 | 16740.6 | 5155.9 | 89.01
AZC0700 | 12760 | MURR (SRM-1633a) | NAM1 | 2007-08-19 | NLB1-S | 2007-08-16 | Otumba | Nichols, Deborah | Dartmouth College | Mexico | Mexico | Basin of Mexico | Texcoco | Cerro Portezuelo | TX-A-104 | 93H2NWD |  | 98° 55' 29.144" | -98.924 | 19° 23' 34.322" | 19.392 | 14 | 507900 | 2144300 | Ceramic | fine matte | fine matte | small dish | [6 empty] | Classic |  |  | Rattray type | 3.0658 | 21.4473 | 0.2872 | 22.4001 | 4.8041 | 1.0431 | 1.6914 | 46.8569 | 13.5368 | 69.0312 | 2.0553 | 1.2499 | 36463.6 | 5.3582 | 32.86 | 51.67 | 0.2291 | 11.9434 | 374.52 | 0.7389 | 0.5793 | 6.066 | 74.07 | 142 | 89684.6 | 558.6 | 17409.5 | 3.2834 | 18267.7 | 648.19 | 11529.4 | 4338.8 | 67.27
AZC0701 | 11231 | MURR (SRM-1633a) | NAM1 | 2007-08-19 | NLB1-S | 2007-08-16 | Chalco | Nichols, Deborah | Dartmouth College | Mexico | Mexico | Basin of Mexico | Texcoco | Cerro Portezuelo | TX-A-104 | NO PROV. |  | 98° 55' 29.144" | -98.924 | 19° 23' 34.322" | 19.392 | 14 | 507900 | 2144300 | Ceramic | coarse | coarse | censer | [6 empty] | Classic | Tlam-Xol |  | censer flange | 3.2089 | 20.1817 | 0.2982 | 23.0706 | 4.7162 | 0.734 | 1.8691 | 46.7469 | 17.061 | 121.3591 | 2.4158 | 1.4073 | 43324.1 | 5.5882 | 50.21 | 37.3 | 0.2378 | 14.3063 | 560.18 | 0.7269 | 0.6321 | 5.3698 | 61.9 | 129.57 | 108411.2 | 601.9 | 28101.2 | 3.3125 | 8818 | 694.19 | 17558.8 | 5401 | 108.17
AZC0702 | 12770 | MURR (SRM-1633a) | NAM1 | 2007-08-19 | NLB1-S | 2007-08-16 | SB-3 | Nichols, Deborah | Dartmouth College | Mexico | Mexico | Basin of Mexico | Texcoco | Cerro Portezuelo | TX-A-104 | 31E |  | 98° 55' 29.144" | -98.924 | 19° 23' 34.322" | 19.392 | 14 | 507900 | 2144300 | Ceramic | coarse | coarse | censer | [6 empty] | Classic | Tlam-Xol |  | censer flange | 1.5685 | 19.7473 | 0.2587 | 21.2192 | 4.5824 | 0.8487 | 1.5879 | 44.085 | 22.1415 | 152.2378 | 2.0879 | 1.4474 | 44817.1 | 4.909 | 46.55 | 36.27 | 0.2794 | 14.7341 | 540.86 | 0.5949 | 0.6181 | 4.5189 | 64.06 | 124.8 | 107915.9 | 612 | 29946.3 | 2.8904 | 17547.2 | 821.01 | 19986.2 | 5403.6 | 103.31
AZC0703 | 12771 | MURR (SRM-1633a) | NAM1 | 2007-08-19 | NLB1-S | 2007-08-16 | SB-3 | Nichols, Deborah | Dartmouth College | Mexico | Mexico | Basin of Mexico | Texcoco | Cerro Portezuelo | TX-A-104 | 13H |  | 98° 55' 29.144" | -98.924 | 19° 23' 34.322" | 19.392 | 14 | 507900 | 2144300 | Ceramic | coarse | coarse | censer | [6 empty] | Classic | Xol |  | censer flange | 1.3584 | 16.9277 | 0.2157 | 20.2362 | 3.7808 | 0.8206 | 1.3025 | 36.2441 | 18.2411 | 153.9579 | 1.5854 | 1.2905 | 40196.2 | 5.0796 | 64.1 | 37.99 | 0.2001 | 13.0292 | 607.93 | 0.5288 | 0.5031 | 3.7994 | 63.37 | 122.36 | 95813.9 | 603.9 | 33823.5 | 2.6566 | 8468.5 | 738.24 | 19833.2 | 5044.6 | 93.83
AZC0704 | 12772 | MURR (SRM-1633a) | NAM1 | 2007-08-19 | NLB1-S | 2007-08-16 | unassigned - probable Otumba | Nichols, Deborah | Dartmouth College | Mexico | Mexico | Basin of Mexico | Texcoco | Cerro Portezuelo | TX-A-104 | 67B |  | 98° 55' 29.144" | -98.924 | 19° 23' 34.322" | 19.392 | 14 | 507900 | 2144300 | Ceramic | coarse | coarse | censer | [6 empty] | Classic | Tlam-Xol |  | censer flange | 1.4169 | 15.319 | 0.2252 | 15.6831 | 3.3715 | 0.7031 | 1.51 | 30.841 | 11.6562 | 85.2752 | 2.2962 | 1.0646 | 41222.1 | 5.9696 | 0 | 48 | 0.2334 | 12.1454 | 579.68 | 0.7156 | 0.5461 | 4.428 | 65.96 | 142.69 | 103217.9 | 912.3 | 29771.8 | 2.9435 | 11369 | 477.02 | 17309.9 | 6061.8 | 78.26
AZC0705 | 12773 | MURR (SRM-1633a) | NAM1 | 2007-08-19 | NLB1-S | 2007-08-16 | WB1 | Nichols, Deborah | Dartmouth College | Mexico | Mexico | Basin of Mexico | Texcoco | Cerro Portezuelo | TX-A-104 | NO PROV. |  | 98° 55' 29.144" | -98.924 | 19° 23' 34.322" | 19.392 | 14 | 507900 | 2144300 | Ceramic | coarse | coarse | censer | [6 empty] | Classic | Tlam-Xol |  | censer flange | 3.8452 | 28.5367 | 0.3926 | 28.3394 | 5.6316 | 1.1662 | 2.2897 | 62.4956 | 14.9347 | 63.6196 | 2.8537 | 1.3682 | 36243.5 | 7.2249 | 0 | 66.75 | 0.2385 | 11.0129 | 423.06 | 1.0198 | 0.7542 | 7.2438 | 62.28 | 181.15 | 84676 | 709.9 | 21203.5 | 5.0239 | 17738.3 | 673.8 | 16379.8 | 6580.4 | 85
AZC0706 | 12133 | MURR (SRM-1633a) | NAM1 | 2007-08-19 | NLB1-S | 2007-08-16 | unassigned - probable Chalco | Nichols, Deborah | Dartmouth College | Mexico | Mexico | Basin of Mexico | Texcoco | Cerro Portezuelo | TX-A-104 | NO PROV. |  | 98° 55' 29.144" | -98.924 | 19° 23' 34.322" | 19.392 | 14 | 507900 | 2144300 | Ceramic | coarse | coarse | censer | [6 empty] | Classic | Tlam-Xol |  | fingernail impressed | 2.8194 | 25.7492 | 0.4156 | 29.2047 | 5.9636 | 0.9305 | 2.4443 | 52.7463 | 19.4569 | 152.3851 | 1.9987 | 1.6096 | 48876 | 6.1769 | 61.95 | 48.87 | 0.3635 | 17.1577 | 519.28 | 0.7773 | 0.7805 | 6.0888 | 72.89 | 161.99 | 111665.1 | 898.2 | 25848.9 | 4.5798 | 16999.5 | 708.4 | 15725.8 | 5876.5 | 114.82
AZC0707 | 12774 | MURR (SRM-1633a) | NAM1 | 2007-08-19 | NLB1-S | 2007-08-16 | SB-3 | Nichols, Deborah | Dartmouth College | Mexico | Mexico | Basin of Mexico | Texcoco | Cerro Portezuelo | TX-A-104 | NO PROV. |  | 98° 55' 29.144" | -98.924 | 19° 23' 34.322" | 19.392 | 14 | 507900 | 2144300 | Ceramic | coarse | coarse | censer | [6 empty] | Classic | Tlam-Xol |  | censer base (impressed) | 1.891 | 19.4942 | 0.3093 | 20.4104 | 4.6208 | 0.8872 | 1.766 | 46.1071 | 21.1189 | 183.2973 | 2.6023 | 1.4127 | 47022.5 | 5.4461 | 72.85 | 41.19 | 0.2771 | 15.9979 | 539.19 | 0.6686 | 0.6161 | 5.1847 | 72.14 | 131.85 | 104852.4 | 655.1 | 28790.6 | 3.8814 | 11912.7 | 782.95 | 17123.9 | 5448.2 | 112
AZC0708 | 12775 | MURR (SRM-1633a) | NAM1 | 2007-08-19 | NLB1-S | 2007-08-16 | SB-3 | Nichols, Deborah | Dartmouth College | Mexico | Mexico | Basin of Mexico | Texcoco | Cerro Portezuelo | TX-A-104 | 96H3N. |  | 98° 55' 29.144" | -98.924 | 19° 23' 34.322" | 19.392 | 14 | 507900 | 2144300 | Ceramic | coarse | coarse | censer | [6 empty] | Classic | Tlam-Xol |  | censer base (impressed) | 2.31 | 18.5942 | 0.2384 | 19.339 | 4.4223 | 1.4363 | 1.6291 | 42.0215 | 19.1482 | 174.9456 | 2.4995 | 1.3211 | 43793.3 | 5.1861 | 76.23 | 41.25 | 0.23 | 14.772 | 531.26 | 0.6023 | 0.6059 | 4.8673 | 75.27 | 138.93 | 101167.7 | 484.7 | 29781 | 2.5324 | 10433.7 | 729.26 | 19079.4 | 4511.9 | 93.18
AZC0709 | 12776 | MURR (SRM-1633a) | NAM1 | 2007-08-19 | NLB1-S | 2007-08-16 | SB-4 | Nichols, Deborah | Dartmouth College | Mexico | Mexico | Basin of Mexico | Texcoco | Cerro Portezuelo | TX-A-104 | PTS. |  | 98° 55' 29.144" | -98.924 | 19° 23' 34.322" | 19.392 | 14 | 507900 | 2144300 | Ceramic | coarse | coarse | censer | [6 empty] | Classic | Tlam-Xol |  | censer base (impressed) | 1.2013 | 14.2474 | 0.2108 | 14.6989 | 3.3923 | 0.7125 | 1.2282 | 32.4057 | 18.8555 | 179.9042 | 1.3284 | 1.1756 | 40704.4 | 4.0023 | 68.17 | 38.03 | 0.1528 | 14.3561 | 615.62 | 0.4541 | 0.4436 | 3.7463 | 63.04 | 150.53 | 101811.1 | 397.7 | 39155.5 | 2.5562 | 10506.1 | 734.5 | 21505.2 | 4947.4 | 101.25
AZC0710 | 1421 | MURR (SRM-1633a) | NAM1 | 2007-08-19 | NLB1-S | 2007-08-16 | unassigned | Nichols, Deborah | Dartmouth College | Mexico | Mexico | Basin of Mexico | Texcoco | Cerro Portezuelo | TX-A-104 | NO PROV. |  | 98° 55' 29.144" | -98.924 | 19° 23' 34.322" | 19.392 | 14 | 507900 | 2144300 | Ceramic | SMO imit | SMO imit | cazuela/crater | [6 empty] | Classic | L Tlam-L Xol |  | scraped, local SMO-like ware | 4.0838 | 20.4234 | 0.2606 | 21.221 | 4.6241 | 0.5755 | 1.7944 | 66.0979 | 19.9981 | 98.6297 | 2.6099 | 1.3502 | 49452.8 | 6.3183 | 43.29 | 46.89 | 0.3457 | 15.7351 | 540.2 | 0.7309 | 0.6077 | 6.2042 | 75.63 | 134.08 | 121353.8 | 1050.9 | 22739.4 | 3.2072 | 9739 | 939.62 | 12415.7 | 6179.5 | 156.61
AZC0711 | 1420 | MURR (SRM-1633a) | NAM1 | 2007-08-19 | NLB1-S | 2007-08-16 | Chalco | Nichols, Deborah | Dartmouth College | Mexico | Mexico | Basin of Mexico | Texcoco | Cerro Portezuelo | TX-A-104 | NO PROV. |  | 98° 55' 29.144" | -98.924 | 19° 23' 34.322" | 19.392 | 14 | 507900 | 2144300 | Ceramic | SMO imit | SMO imit | cazuela/crater | [6 empty] | Classic | L Tlam-L Xol |  | scraped, local SMO-like ware: 2 sherds | 3.5472 | 23.4726 | 0.3152 | 27.1731 | 5.2655 | 1.1567 | 2.0426 | 48.6536 | 15.4869 | 116.8934 | 2.8312 | 1.48 | 44683 | 5.7782 | 0 | 51.73 | 0.2585 | 15.0601 | 452.15 | 0.7649 | 0.7261 | 5.8982 | 81.49 | 164.18 | 98665.8 | 605.6 | 23249.2 | 4.268 | 15701.9 | 580.94 | 14804.7 | 5350.7 | 104.9
AZC0712 | 12762 | MURR (SRM-1633a) | NAM1 | 2007-08-19 | NLB1-S | 2007-08-16 | Chalco | Nichols, Deborah | Dartmouth College | Mexico | Mexico | Basin of Mexico | Texcoco | Cerro Portezuelo | TX-A-104 | 93G3SW69 |  | 98° 55' 29.144" | -98.924 | 19° 23' 34.322" | 19.392 | 14 | 507900 | 2144300 | Ceramic | SMO imit | SMO imit | cazuela/crater | [6 empty] | Classic | L Tlam-L Xol |  | scraped, local SMO-like ware | 2.2633 | 22.0708 | 0.3017 | 23.1702 | 4.8712 | 0.6476 | 1.9187 | 47.3553 | 15.1724 | 111.1678 | 2.9033 | 1.3639 | 42961.6 | 5.6195 | 39.23 | 49.36 | 0.2466 | 14.3625 | 450.13 | 0.744 | 0.5957 | 5.7612 | 79.5 | 141.59 | 101159.1 | 486.2 | 20764.7 | 3.8085 | 15621.1 | 581.09 | 14999 | 6004.4 | 104.46
AZC0713 | 12763 | MURR (SRM-1633a) | NAM1 | 2007-08-19 | NLB1-S | 2007-08-16 | Chalco | Nichols, Deborah | Dartmouth College | Mexico | Mexico | Basin of Mexico | Texcoco | Cerro Portezuelo | TX-A-104 | 93G3SW69 |  | 98° 55' 29.144" | -98.924 | 19° 23' 34.322" | 19.392 | 14 | 507900 | 2144300 | Ceramic | SMO imit | SMO imit | cazuela/crater | [6 empty] | Classic | L Tlam-L Xol |  | may be same vessel as above (do not conjoin) | 4.056 | 22.742 | 0.3244 | 26.0633 | 5.1221 | 1.3769 | 1.9169 | 46.0293 | 13.7672 | 113.8966 | 2.8035 | 1.401 | 43149 | 5.5126 | 48.46 | 47.5 | 0.2693 | 14.5483 | 453.51 | 0.7481 | 0.6547 | 5.8218 | 79.41 | 141.35 | 102832 | 642.1 | 23138.5 | 3.53 | 14688.2 | 470.84 | 14924.1 | 5651.6 | 112.05
AZC0714 | 12764 | MURR (SRM-1633a) | NAM1 | 2007-08-19 | NLB1-S | 2007-08-16 | Chalco | Nichols, Deborah | Dartmouth College | Mexico | Mexico | Basin of Mexico | Texcoco | Cerro Portezuelo | TX-A-104 | 93G3SW69 |  | 98° 55' 29.144" | -98.924 | 19° 23' 34.322" | 19.392 | 14 | 507900 | 2144300 | Ceramic | SMO imit | SMO imit | cazuela/crater | [6 empty] | Classic | L Tlam-L Xol |  | may be same vessel as above (do not conjoin) | 6.1411 | 22.2871 | 0.3269 | 25.0934 | 5.1611 | 1.6212 | 1.9382 | 47.6424 | 14.5137 | 110.5192 | 2.6117 | 1.4247 | 43803.3 | 5.6214 | 44.36 | 49.98 | 0.2521 | 14.6869 | 501.51 | 0.7497 | 0.6965 | 5.7696 | 70.12 | 182.25 | 96514.1 | 618.8 | 21552.2 | 3.8506 | 15167.2 | 541.27 | 15222.7 | 5229.6 | 112.63
AZC0715 | 12765 | MURR (SRM-1633a) | NAM1 | 2007-08-19 | NLB1-S | 2007-08-16 | Chalco | Nichols, Deborah | Dartmouth College | Mexico | Mexico | Basin of Mexico | Texcoco | Cerro Portezuelo | TX-A-104 | 96 |  | 98° 55' 29.144" | -98.924 | 19° 23' 34.322" | 19.392 | 14 | 507900 | 2144300 | Ceramic | SMO imit | SMO imit | cazuela/crater | [6 empty] | Classic | L Tlam-L Xol |  | large example | 3.7555 | 21.8624 | 0.324 | 25.5767 | 5.0403 | 0.8267 | 1.9354 | 46.6129 | 13.8358 | 111.416 | 2.9013 | 1.413 | 43577.2 | 5.8028 | 48.18 | 49.67 | 0.278 | 14.6696 | 448.76 | 0.7387 | 0.704 | 5.7712 | 71.58 | 140.8 | 100804.6 | 574.5 | 22318 | 3.8318 | 14890.1 | 506.75 | 14898.3 | 5220.6 | 103.17
AZC0716 | 12135 | MURR (SRM-1633a) | NAM1 | 2007-08-19 | NLB1-S | 2007-08-16 | Likely Non-Basin | Nichols, Deborah | Dartmouth College | Mexico | Mexico | Basin of Mexico | Texcoco | Cerro Portezuelo | TX-A-104 | 93N5SW? |  | 98° 55' 29.144" | -98.924 | 19° 23' 34.322" | 19.392 | 14 | 507900 | 2144300 | Ceramic | Zapotec? | gray | unknown | [6 empty] | Classic |  |  | Classic provenience | 0 | 103.6404 | 1.0506 | 108.4587 | 20.9433 | 2.5145 | 7.549 | 181.6633 | 23.9501 | 134.0047 | 9.0775 | 3.9236 | 68870.5 | 7.5513 | 77.1 | 136.56 | 0.417 | 23.9841 | 89.95 | 1.4734 | 2.7384 | 20.4406 | 134.55 | 199.57 | 117656.8 | 833.1 | 5233.2 | 14.8698 | 35912 | 1478.26 | 12629.9 | 5592.7 | 147.03
AZC0717 | 1953 | MURR (SRM-1633a) | NAM1 | 2007-08-19 | NLB1-S | 2007-08-16 | Otumba | Nichols, Deborah | Dartmouth College | Mexico | Mexico | Basin of Mexico | Texcoco | Cerro Portezuelo | TX-A-104 | 93J4NWA |  | 98° 55' 29.144" | -98.924 | 19° 23' 34.322" | 19.392 | 14 | 507900 | 2144300 | Ceramic | foreign | orange | unknown | [6 empty] | Classic-EPC |  |  | applique | 1.4417 | 24.7322 | 0.3203 | 25.9517 | 5.4764 | 1.7807 | 2.1239 | 53.5527 | 15.5294 | 68.0893 | 3.007 | 1.4039 | 36771.2 | 5.7917 | 0 | 59.73 | 0.3069 | 12.5657 | 407 | 0.7772 | 0.6847 | 6.8456 | 77.07 | 147.43 | 98187.3 | 561.6 | 20355.2 | 3.4472 | 11196.6 | 878.33 | 12930.5 | 5403.9 | 64.45
AZC0718 | 9045 | MURR (SRM-1633a) | NAM1 | 2007-08-19 | NLB1-S | 2007-08-16 | Chalco | Nichols, Deborah | Dartmouth College | Mexico | Mexico | Basin of Mexico | Texcoco | Cerro Portezuelo | TX-A-104 | 41H |  | 98° 55' 29.144" | -98.924 | 19° 23' 34.322" | 19.392 | 14 | 507900 | 2144300 | Ceramic | ornate | mold-impressed | bowl | [6 empty] | Classic | Xol-Met |  | likely from Teo | 2.809 | 25.0336 | 0.3221 | 28.5018 | 5.7266 | 1.2578 | 2.0403 | 50.6223 | 17.7944 | 128.663 | 2.923 | 1.5585 | 43494.7 | 5.847 | 51.33 | 45.45 | 0.2296 | 15.0077 | 471 | 0.7216 | 0.8225 | 5.949 | 73.75 | 112.63 | 96444.9 | 761.4 | 19055.4 | 3.9414 | 11832.3 | 711.65 | 13981.3 | 5740.6 | 108.79
AZC0719 | 12769 | MURR (SRM-1633a) | NAM1 | 2007-08-19 | NLB1-S | 2007-08-16 | Likely Non-Basin (southern Mesoam?) | Nichols, Deborah | Dartmouth College | Mexico | Mexico | Basin of Mexico | Texcoco | Cerro Portezuelo | TX-A-104 | PTS. |  | 98° 55' 29.144" | -98.924 | 19° 23' 34.322" | 19.392 | 14 | 507900 | 2144300 | Ceramic | foreign | orange | unknown | [6 empty] | Classic-EPC |  |  | incised | 20.6398 | 40.6346 | 0.5897 | 41.4609 | 8.1547 | 3.5572 | 3.8163 | 77.1112 | 5.9048 | 24.2338 | 11.8051 | 1.5385 | 27773.7 | 7.5897 | 0 | 107.58 | 3.257 | 13.6271 | 412.21 | 1.2281 | 1.1959 | 12.0702 | 136.29 | 190.9 | 97035.7 | 2171.5 | 10946.7 | 7.2926 | 29910.6 | 310.5 | 8949.9 | 4456 | 63.71
AZC0720 | 1677 | MURR (SRM-1633a) | NAM1 | 2007-08-19 | NLB1-S | 2007-08-16 | Tenochtitlan | Nichols, Deborah | Dartmouth College | Mexico | Mexico | Basin of Mexico | Texcoco | Cerro Portezuelo | TX-A-104 | 93J3NWF |  | 98° 55' 29.144" | -98.924 | 19° 23' 34.322" | 19.392 | 14 | 507900 | 2144300 | Ceramic | EC Brn | EC Brn | jar | [6 empty] | Classic | Micc-Tlam |  | polished two directions | 2.9773 | 26.3443 | 0.3765 | 28.7873 | 5.9666 | 1.5305 | 2.252 | 53.1811 | 15.4861 | 92.4658 | 2.6008 | 1.5751 | 44122.5 | 5.872 | 49.4 | 49.68 | 0.3546 | 15.205 | 341.63 | 0.7107 | 0.9256 | 6.4446 | 90.85 | 175.85 | 111114.1 | 494.3 | 20249 | 4.5497 | 13906.7 | 753.55 | 14686.9 | 5567.1 | 83.82
AZC0721 | 1735 | MURR (SRM-1633a) | NAM1 | 2007-08-19 | NLB1-S | 2007-08-16 | Otumba | Nichols, Deborah | Dartmouth College | Mexico | Mexico | Basin of Mexico | Texcoco | Cerro Portezuelo | TX-A-104 | 93J1SEC |  | 98° 55' 29.144" | -98.924 | 19° 23' 34.322" | 19.392 | 14 | 507900 | 2144300 | Ceramic | EC Brn | EC Brn | jar | [6 empty] | Classic | Micc-Tlam |  | flat base tripod jar | 2.5742 | 21.0066 | 0.2946 | 21.5407 | 4.4491 | 0.6592 | 1.7031 | 53.0212 | 15.8397 | 79.4551 | 2.9457 | 1.2265 | 39523.8 | 5.9368 | 40.85 | 56.6 | 0.3848 | 12.8857 | 457.56 | 0.8153 | 0.5759 | 7.207 | 65.84 | 135.52 | 99217.1 | 495.8 | 19426 | 3.3635 | 11780.2 | 791.45 | 12862.1 | 4792.5 | 81.29
AZC0722 | 1736 | MURR (SRM-1633a) | NAM1 | 2007-08-19 | NLB1-S | 2007-08-16 | Likely Non-Basin | Nichols, Deborah | Dartmouth College | Mexico | Mexico | Basin of Mexico | Texcoco | Cerro Portezuelo | TX-A-104 | 93J1SED |  | 98° 55' 29.144" | -98.924 | 19° 23' 34.322" | 19.392 | 14 | 507900 | 2144300 | Ceramic | EC Brn | EC Brn | jar | [6 empty] | Classic | Micc-Tlam |  | flat base tripod jar | 2.0993 | 25.6861 | 0.3413 | 26.1235 | 5.5669 | 0.8889 | 2.1989 | 48.6536 | 12.9377 | 79.1886 | 2.617 | 1.4858 | 40813.1 | 5.3836 | 23.75 | 53.93 | 0.3356 | 13.8631 | 423.56 | 0.6648 | 0.7028 | 5.8624 | 92.01 | 149.21 | 101576.4 | 569.8 | 21825.9 | 4.4494 | 20315.3 | 629.86 | 15313.7 | 4814.8 | 97.64
AZC0723 | 12021 | MURR (SRM-1633a) | NAM1 | 2007-08-19 | NLB1-S | 2007-08-16 | Tenochtitlan | Nichols, Deborah | Dartmouth College | Mexico | Mexico | Basin of Mexico | Texcoco | Cerro Portezuelo | TX-A-104 | 93J3SWD |  | 98° 55' 29.144" | -98.924 | 19° 23' 34.322" | 19.392 | 14 | 507900 | 2144300 | Ceramic | EC Brn | EC Brn | jar | [6 empty] | Classic | Tlam |  | groove-incised body | 2.6862 | 24.3441 | 0.3141 | 25.1526 | 5.3513 | 1.0272 | 1.997 | 50.9392 | 13.0829 | 86.143 | 2.6284 | 1.4416 | 40498.6 | 5.5469 | 51.25 | 47.81 | 0.3339 | 13.7044 | 384.05 | 0.6962 | 0.7002 | 6.3771 | 77.41 | 140.36 | 104012.5 | 380.7 | 19874.5 | 3.2801 | 17377 | 642.67 | 13765 | 5234.6 | 90.67
AZC0724 | 12056 | MURR (SRM-1633a) | NAM1 | 2007-08-19 | NLB1-S | 2007-08-16 | unassigned | Nichols, Deborah | Dartmouth College | Mexico | Mexico | Basin of Mexico | Texcoco | Cerro Portezuelo | TX-A-104 | 93T3SWB |  | 98° 55' 29.144" | -98.924 | 19° 23' 34.322" | 19.392 | 14 | 507900 | 2144300 | Ceramic | EC Brn | EC Brn | jar | [6 empty] | Classic | Tlam |  | large polished neck | 4.6011 | 28.4291 | 0.472 | 32.0202 | 6.6507 | 0 | 2.841 | 58.8123 | 21.4898 | 142.7191 | 3.663 | 1.8168 | 54248.1 | 7.6901 | 65.46 | 62.19 | 0.6071 | 20.6274 | 501.21 | 0.8401 | 0.9177 | 7.1304 | 65.7 | 216.03 | 120025.3 | 558.3 | 22917.4 | 5.5655 | 13111.7 | 756.71 | 12987.9 | 5896.3 | 162.05
AZC0725 | 12055 | MURR (SRM-1633a) | NAM1 | 2007-08-19 | NLB1-S | 2007-08-16 | Tenochtitlan | Nichols, Deborah | Dartmouth College | Mexico | Mexico | Basin of Mexico | Texcoco | Cerro Portezuelo | TX-A-104 | 93M4SWC |  | 98° 55' 29.144" | -98.924 | 19° 23' 34.322" | 19.392 | 14 | 507900 | 2144300 | Ceramic | EC Brn | EC Brn | jar | [6 empty] | Classic | Tlam |  | large polished neck | 2.5817 | 28.4071 | 0.3627 | 26.7692 | 5.8498 | 0.7611 | 2.1142 | 51.5308 | 12.2898 | 72.613 | 2.7757 | 1.5153 | 38472.4 | 5.6302 | 0 | 51.33 | 0.3682 | 13.106 | 464.81 | 0.6849 | 0.7752 | 6.3528 | 69.3 | 133.77 | 107820 | 780.2 | 21340.8 | 4.2111 | 11928.8 | 523.37 | 13678 | 4517.8 | 85.64
AZC0726 | 12780 | MURR (SRM-1633a) | NAM1 | 2007-08-19 | NLB1-S | 2007-08-16 | unassigned - probable Otumba | Nichols, Deborah | Dartmouth College | Mexico | Mexico | Basin of Mexico | Texcoco | Cerro Portezuelo | TX-A-104 | 27G |  | 98° 55' 29.144" | -98.924 | 19° 23' 34.322" | 19.392 | 14 | 507900 | 2144300 | Ceramic | EC Brn | EC Brn | jar | [6 empty] | Classic | Tlam |  | medium-sized incised | 2.0323 | 20.6572 | 0.2606 | 21.4958 | 4.5146 | 0.8515 | 1.8451 | 43.693 | 12.88 | 71.3334 | 2.8347 | 1.2511 | 36710 | 5.1809 | 42.68 | 56.56 | 0.2737 | 11.5999 | 363.68 | 0.765 | 0.5394 | 6.7526 | 66.85 | 146.41 | 98251.2 | 566.1 | 17787.7 | 2.9791 | 21351 | 643.05 | 14233.5 | 5738.6 | 94.77
AZC0727 | 12781 | MURR (SRM-1633a) | NAM2 | 2007-08-19 | NLB1-S | 2007-08-16 | unassigned | Nichols, Deborah | Dartmouth College | Mexico | Mexico | Basin of Mexico | Texcoco | Cerro Portezuelo | TX-A-104 | 93L2NEF |  | 98° 55' 29.144" | -98.924 | 19° 23' 34.322" | 19.392 | 14 | 507900 | 2144300 | Ceramic | EC Brn | EC Brn | jar | [6 empty] | Classic | Tlam |  | small jar polished neck | 2.7486 | 23.5987 | 0.2812 | 23.3418 | 5.0101 | 1.562 | 1.9678 | 52.4011 | 15.3948 | 70.3564 | 2.8824 | 1.333 | 37578.7 | 5.4159 | 0 | 39.68 | 0.2473 | 12.1419 | 352.09 | 0.7974 | 0.6336 | 7.7402 | 73.54 | 178.04 | 93302.7 | 373 | 18250.5 | 3.4212 | 14958.6 | 845.66 | 14751.1 | 5513.1 | 88.37
AZC0728 | 12782 | MURR (SRM-1633a) | NAM2 | 2007-08-19 | NLB1-S | 2007-08-16 | Otumba | Nichols, Deborah | Dartmouth College | Mexico | Mexico | Basin of Mexico | Texcoco | Cerro Portezuelo | TX-A-104 | 93H2NWF |  | 98° 55' 29.144" | -98.924 | 19° 23' 34.322" | 19.392 | 14 | 507900 | 2144300 | Ceramic | EC Brn | EC Brn | jar | [6 empty] | Classic | Tlam |  | small jar matte neck, polished body | 2.0632 | 24.9031 | 0.3027 | 30.4308 | 5.4903 | 1.2082 | 2.2632 | 47.2723 | 11.7282 | 66.5352 | 2.6707 | 1.3612 | 34927.6 | 4.9745 | 34.04 | 53.93 | 0.3117 | 12.3803 | 426.01 | 0.6764 | 0.6765 | 6.2739 | 67.76 | 136.75 | 94144.3 | 548.5 | 21439.4 | 3.9617 | 16394.4 | 561.07 | 14459.7 | 4482.1 | 97.2
AZC0729 | 1817 | MURR (SRM-1633a) | NAM2 | 2007-08-19 | NLB2-S | 2007-08-16 | Tenochtitlan | Nichols, Deborah | Dartmouth College | Mexico | Mexico | Basin of Mexico | Texcoco | Cerro Portezuelo | TX-A-104 | 93.2SWD |  | 98° 55' 29.144" | -98.924 | 19° 23' 34.322" | 19.392 | 14 | 507900 | 2144300 | Ceramic | EC Brn | EC Brn | OCB | [6 empty] | Classic | Tlam |  | angled rim | 2.651 | 25.1176 | 0.3238 | 26.4317 | 5.5494 | 1.0344 | 2.1776 | 46.3044 | 13.1458 | 73.9884 | 2.4932 | 1.407 | 39480.2 | 5.4628 | 59.69 | 51.07 | 0.4038 | 13.1929 | 454.72 | 0.6399 | 0.6934 | 5.455 | 77.72 | 151.63 | 96159.3 | 782.4 | 24026.6 | 3.8391 | 11703.2 | 618.65 | 14795 | 5392.3 | 90.96
AZC0730 | 1818 | MURR (SRM-1633a) | NAM2 | 2007-08-19 | NLB2-S | 2007-08-16 | unassigned - probable Texcoco | Nichols, Deborah | Dartmouth College | Mexico | Mexico | Basin of Mexico | Texcoco | Cerro Portezuelo | TX-A-104 | 93H3NWA |  | 98° 55' 29.144" | -98.924 | 19° 23' 34.322" | 19.392 | 14 | 507900 | 2144300 | Ceramic | EC Brn | EC Brn | OCB | [6 empty] | Classic | Tlam |  | angled rim | 2.2166 | 24.974 | 0.2532 | 25.5901 | 5.1564 | 0.8246 | 2.0357 | 39.2395 | 13.5875 | 96.5181 | 2.914 | 1.3178 | 41510.5 | 5.5218 | 53.94 | 61.22 | 0.3578 | 13.1376 | 455.9 | 0.6391 | 0.5965 | 5.462 | 67.01 | 164.73 | 103868.7 | 980.5 | 23098.7 | 3.5954 | 14833 | 640.29 | 12630.9 | 4583.5 | 93.15
AZC0731 | 1821 | MURR (SRM-1633a) | NAM2 | 2007-08-19 | NLB2-S | 2007-08-16 | unassigned - probable Chalco | Nichols, Deborah | Dartmouth College | Mexico | Mexico | Basin of Mexico | Texcoco | Cerro Portezuelo | TX-A-104 | 27H |  | 98° 55' 29.144" | -98.924 | 19° 23' 34.322" | 19.392 | 14 | 507900 | 2144300 | Ceramic | EC Brn | EC Brn | OCB | [6 empty] | Classic | Tlam |  | angled rim | 2.6342 | 24.3029 | 0.2729 | 22.7955 | 5.0479 | 0 | 1.9582 | 42.3732 | 16.5053 | 134.799 | 2.793 | 1.3424 | 47111 | 6.4504 | 68.34 | 57.72 | 0.3851 | 15.4885 | 372.36 | 0.7906 | 0.6564 | 5.8566 | 62.24 | 162.83 | 111244.2 | 634.9 | 23542.4 | 3.2251 | 26237.4 | 794.92 | 14770.6 | 5088.4 | 99.18
AZC0732 | 1833 | MURR (SRM-1633a) | ZED1 | 2007-09-09 | NLB2-S | 2007-08-16 | unassigned - probable Otumba | Nichols, Deborah | Dartmouth College | Mexico | Mexico | Basin of Mexico | Texcoco | Cerro Portezuelo | TX-A-104 | 93K2NEB |  | 98° 55' 29.144" | -98.924 | 19° 23' 34.322" | 19.392 | 14 | 507900 | 2144300 | Ceramic | EC Brn | EC Brn | OCB | [6 empty] | Classic | Tlam |  | vert streaked | 2.2459 | 25.0919 | 0.3295 | 31.1008 | 5.5844 | 0.6684 | 2.2264 | 53.9195 | 18.2235 | 91.1208 | 2.74 | 1.5088 | 42246 | 6.2561 | 58.05 | 46.28 | 0.3905 | 14.2536 | 418.48 | 0.8074 | 0.7845 | 7.5155 | 68.58 | 146.44 | 103771.4 | 771.6 | 24065 | 4.123 | 9599.2 | 844.89 | 13170.9 | 4556.3 | 104.71
AZC0733 | 11028 | MURR (SRM-1633a) | ZED1 | 2007-09-09 | NLB2-S | 2007-08-16 | Chalco | Nichols, Deborah | Dartmouth College | Mexico | Mexico | Basin of Mexico | Texcoco | Cerro Portezuelo | TX-A-104 | 93K2NWE |  | 98° 55' 29.144" | -98.924 | 19° 23' 34.322" | 19.392 | 14 | 507900 | 2144300 | Ceramic | EC Brn | EC Brn | OCB | [6 empty] | Classic | Tlam |  | groove-incised body | 2.0713 | 23.3715 | 0.3461 | 24.8823 | 5.4541 | 1.1496 | 2.0525 | 51.1252 | 20.277 | 139.6454 | 2.3441 | 1.5175 | 46371.6 | 5.6616 | 47.13 | 45.52 | 0.2727 | 15.0096 | 429.38 | 0.7406 | 0.6975 | 5.4399 | 73.43 | 151.41 | 99775.1 | 322.3 | 26778.9 | 4.01 | 10406.9 | 841.24 | 17767.9 | 5747.3 | 97.62
AZC0734 | 11048 | MURR (SRM-1633a) | ZED1 | 2007-09-09 | NLB2-S | 2007-08-16 | unassigned | Nichols, Deborah | Dartmouth College | Mexico | Mexico | Basin of Mexico | Texcoco | Cerro Portezuelo | TX-A-104 | 28B |  | 98° 55' 29.144" | -98.924 | 19° 23' 34.322" | 19.392 | 14 | 507900 | 2144300 | Ceramic | EC Brn | EC Brn | OCB | [6 empty] | Classic | Tlam |  | light reddish brown surface | 2.6895 | 28.5236 | 0.4217 | 30.3027 | 6.5719 | 0.6976 | 2.7847 | 52.4061 | 14.7524 | 100.8041 | 2.5853 | 1.7073 | 43779.6 | 5.962 | 47.24 | 49.88 | 0.4333 | 17.0615 | 522.41 | 0.704 | 0.9101 | 6.313 | 68.74 | 167.94 | 98350.8 | 913.1 | 26123.9 | 4.5843 | 11668.1 | 675.2 | 13096.6 | 5033.5 | 86.3
AZC0735 | 11080 | MURR (SRM-1633a) | ZED1 | 2007-09-09 | NLB2-S | 2007-08-16 | unassigned | Nichols, Deborah | Dartmouth College | Mexico | Mexico | Basin of Mexico | Texcoco | Cerro Portezuelo | TX-A-104 | 93H3NWC |  | 98° 55' 29.144" | -98.924 | 19° 23' 34.322" | 19.392 | 14 | 507900 | 2144300 | Ceramic | EC Brn | EC Brn | OCB | [6 empty] | Classic | Tlam |  | light reddish brown surface | 2.3677 | 24.4795 | 0.3248 | 26.9818 | 5.5204 | 0.7189 | 2.201 | 45.8197 | 15.0565 | 108.1911 | 2.7228 | 1.5018 | 43258.2 | 5.9078 | 39.95 | 54.23 | 0.3267 | 14.5057 | 568.49 | 0.7615 | 0.6634 | 6.1267 | 74.76 | 155.92 | 101685.7 | 835.6 | 25919.5 | 3.7747 | 14127 | 646.97 | 14484.2 | 5730.7 | 96.52
AZC0736 | 11089 | MURR (SRM-1633a) | ZED1 | 2007-09-09 | NLB2-S | 2007-08-16 | Otumba | Nichols, Deborah | Dartmouth College | Mexico | Mexico | Basin of Mexico | Texcoco | Cerro Portezuelo | TX-A-104 | 32G |  | 98° 55' 29.144" | -98.924 | 19° 23' 34.322" | 19.392 | 14 | 507900 | 2144300 | Ceramic | EC Brn | EC Brn | OCB | [6 empty] | Classic | Tlam |  | light reddish brown surface | 2.3241 | 23.4607 | 0.3314 | 25.2282 | 5.1719 | 1.0786 | 2.1811 | 55.0171 | 15.8901 | 78.2445 | 2.7373 | 1.3717 | 38082.2 | 6.0706 | 32.09 | 49.7 | 0.288 | 13.3642 | 494.17 | 0.7852 | 0.6818 | 7.6223 | 63.96 | 142 | 94908.1 | 737.5 | 24549.5 | 3.841 | 8327.5 | 804.31 | 13747.2 | 4624.2 | 88.51
AZC0737 | 11094 | MURR (SRM-1633a) | ZED1 | 2007-09-09 | NLB2-S | 2007-08-16 | unassigned | Nichols, Deborah | Dartmouth College | Mexico | Mexico | Basin of Mexico | Texcoco | Cerro Portezuelo | TX-A-104 | 93H3NED |  | 98° 55' 29.144" | -98.924 | 19° 23' 34.322" | 19.392 | 14 | 507900 | 2144300 | Ceramic | EC Brn | EC Brn | OCB | [6 empty] | Classic | Tlam |  | light reddish brown surface | 2.8098 | 22.045 | 0.2699 | 22.1183 | 4.7011 | 0.9282 | 1.7773 | 50.7051 | 16.7356 | 92.8719 | 2.4282 | 1.368 | 41293.4 | 5.7039 | 32.56 | 39.17 | 0.2864 | 13.1335 | 457.81 | 0.8227 | 0.6113 | 6.4603 | 68.12 | 161.12 | 101702.9 | 528 | 23330.3 | 3.3067 | 13161.3 | 844.66 | 15619.4 | 4658.3 | 100.49
AZC0738 | 11160 | MURR (SRM-1633a) | ZED1 | 2007-09-09 | NLB2-S | 2007-08-16 | Tenochtitlan | Nichols, Deborah | Dartmouth College | Mexico | Mexico | Basin of Mexico | Texcoco | Cerro Portezuelo | TX-A-104 | 62H |  | 98° 55' 29.144" | -98.924 | 19° 23' 34.322" | 19.392 | 14 | 507900 | 2144300 | Ceramic | EC Brn | EC Brn | OCB | [6 empty] | Classic | Tlam |  | vert polished ext (unique to CPZ) | 3.2305 | 21.6787 | 0.2856 | 21.9493 | 4.7867 | 0.7533 | 1.8197 | 47.4333 | 13.4077 | 78.9611 | 2.3148 | 1.2987 | 40013.5 | 5.2018 | 27.96 | 47.05 | 0.2642 | 13.3653 | 474.49 | 0.6387 | 0.6529 | 5.5391 | 77.12 | 120.41 | 97698.6 | 733.5 | 24478.6 | 3.2054 | 9687 | 686.89 | 13557 | 4532.1 | 77.6
AZC0739 | 11131 | MURR (SRM-1633a) | ZED1 | 2007-09-09 | NLB2-S | 2007-08-16 | Otumba | Nichols, Deborah | Dartmouth College | Mexico | Mexico | Basin of Mexico | Texcoco | Cerro Portezuelo | TX-A-104 | 93M6NWF |  | 98° 55' 29.144" | -98.924 | 19° 23' 34.322" | 19.392 | 14 | 507900 | 2144300 | Ceramic | EC Brn | EC Brn | OCB | [6 empty] | Classic | Micc-Tlam |  | light reddish brown paste | 2.2007 | 24.8012 | 0.2989 | 22.7025 | 5.0631 | 0.8638 | 2.007 | 46.8149 | 12.1991 | 69.1045 | 2.6807 | 1.339 | 36759.9 | 5.1575 | 0 | 48.91 | 0.2312 | 11.82 | 561.04 | 0.7637 | 0.6523 | 6.7028 | 72.62 | 144.2 | 96981.1 | 983.9 | 24534.5 | 3.5881 | 14145.6 | 640.63 | 13808.5 | 3995.3 | 62.41
AZC0740 | 11171 | MURR (SRM-1633a) | ZED1 | 2007-09-09 | NLB2-S | 2007-08-16 | Chalco | Nichols, Deborah | Dartmouth College | Mexico | Mexico | Basin of Mexico | Texcoco | Cerro Portezuelo | TX-A-104 | 93H3NWD |  | 98° 55' 29.144" | -98.924 | 19° 23' 34.322" | 19.392 | 14 | 507900 | 2144300 | Ceramic | EC Brn | EC Brn | OCB | [6 empty] | Classic | Micc-Tlam |  | dark reddish brown paste | 2.4117 | 22.8233 | 0.3291 | 22.1392 | 5.0301 | 0.9781 | 2.0545 | 46.6996 | 16.0944 | 126.785 | 2.5417 | 1.4287 | 43095.2 | 5.4313 | 52.17 | 44.43 | 0.2912 | 13.5356 | 465.24 | 0.7699 | 0.7256 | 5.3072 | 69.2 | 132.19 | 102467.9 | 627.1 | 28634.3 | 3.618 | 11774.3 | 727.02 | 17190.8 | 4638.7 | 88.32
AZC0741 | 11224 | MURR (SRM-1633a) | ZED1 | 2007-09-09 | NLB2-S | 2007-08-16 | unassigned - probable Tenochtitlan | Nichols, Deborah | Dartmouth College | Mexico | Mexico | Basin of Mexico | Texcoco | Cerro Portezuelo | TX-A-104 | 93H3NWE |  | 98° 55' 29.144" | -98.924 | 19° 23' 34.322" | 19.392 | 14 | 507900 | 2144300 | Ceramic | EC Brn | EC Brn | OCB | [6 empty] | Classic | Micc-Tlam |  | dark reddish brown paste | 2.2886 | 25.7078 | 0.3318 | 24.5096 | 5.4855 | 0.8216 | 2.0723 | 46.3511 | 10.6238 | 68.4891 | 2.5761 | 1.4237 | 38055.8 | 5.4415 | 36.55 | 55.24 | 0.3382 | 12.5609 | 432.31 | 0.5946 | 0.6872 | 5.5236 | 74.55 | 144.53 | 102389.3 | 578.4 | 19065.3 | 3.7185 | 16226.6 | 468.44 | 14283.2 | 4165.1 | 89.4
AZC0742 | 11229 | MURR (SRM-1633a) | ZED1 | 2007-09-09 | NLB2-S | 2007-08-16 | SB-4 | Nichols, Deborah | Dartmouth College | Mexico | Mexico | Basin of Mexico | Texcoco | Cerro Portezuelo | TX-A-104 | 93M5SWD |  | 98° 55' 29.144" | -98.924 | 19° 23' 34.322" | 19.392 | 14 | 507900 | 2144300 | Ceramic | EC Brn | EC Brn | OCB | [6 empty] | Classic | Micc-Tlam |  | dark reddish brown paste with blk particles | 1.7324 | 25.1325 | 0.3774 | 27.4694 | 5.971 | 0.7453 | 2.3305 | 52.7442 | 23.0929 | 212.3733 | 2.2144 | 1.7018 | 55641.6 | 6.0796 | 63.88 | 47.47 | 0.3438 | 18.4169 | 476.79 | 0.7524 | 0.9753 | 5.354 | 82.59 | 143.26 | 102568.5 | 600.9 | 28699.7 | 3.8774 | 10004.4 | 936.77 | 14635.9 | 5870.8 | 96.86
AZC0743 | 11403 | MURR (SRM-1633a) | ZED1 | 2007-09-09 | NLB2-S | 2007-08-16 | unassigned - probable Tenochtitlan | Nichols, Deborah | Dartmouth College | Mexico | Mexico | Basin of Mexico | Texcoco | Cerro Portezuelo | TX-A-104 | 93N3NEC |  | 98° 55' 29.144" | -98.924 | 19° 23' 34.322" | 19.392 | 14 | 507900 | 2144300 | Ceramic | EC Brn | EC Brn | OCB | [6 empty] | Classic | Micc-Tlam |  | cloud motif incised on ext body | 2.2899 | 28.0951 | 0.326 | 27.9654 | 5.6996 | 1.1134 | 2.2043 | 41.9092 | 12.2858 | 79.8073 | 2.6585 | 1.4851 | 39341.7 | 5.6115 | 48.09 | 55.74 | 0.3179 | 12.6922 | 558.4 | 0.6642 | 0.7328 | 5.8532 | 70.35 | 132.65 | 100928.9 | 894.4 | 25184 | 4.0954 | 13886.8 | 625.2 | 14983.6 | 4447.1 | 89.93
AZC0744 | 11566 | MURR (SRM-1633a) | ZED1 | 2007-09-09 | NLB2-S | 2007-08-16 | Chalco | Nichols, Deborah | Dartmouth College | Mexico | Mexico | Basin of Mexico | Texcoco | Cerro Portezuelo | TX-A-104 | 26D |  | 98° 55' 29.144" | -98.924 | 19° 23' 34.322" | 19.392 | 14 | 507900 | 2144300 | Ceramic | EC Brn | EC Brn | OCB | [6 empty] | Classic | Micc-Tlam |  | dark reddish brown paste (Micc-Tlam) | 1.9695 | 21.8159 | 0.2795 | 23.3937 | 5.0552 | 0.4709 | 1.918 | 50.8669 | 18.5278 | 141.6484 | 2.3846 | 1.4361 | 46798.5 | 5.7891 | 70.93 | 43.24 | 0.2412 | 15.6002 | 549.03 | 0.7439 | 0.6924 | 5.3903 | 70 | 140.19 | 100823.1 | 637.2 | 30376.8 | 3.7046 | 9855.4 | 687.73 | 15346 | 5896.4 | 112.71
AZC0745 | 12090 | MURR (SRM-1633a) | ZED1 | 2007-09-09 | NLB2-S | 2007-08-16 | SB-3 | Nichols, Deborah | Dartmouth College | Mexico | Mexico | Basin of Mexico | Texcoco | Cerro Portezuelo | TX-A-104 | 25D |  | 98° 55' 29.144" | -98.924 | 19° 23' 34.322" | 19.392 | 14 | 507900 | 2144300 | Ceramic | EC Brn | EC Brn | OCB | [6 empty] | Classic | Micc-Tlam |  | groove-incised body, dark reddish paste | 1.853 | 20.7715 | 0.3011 | 23.099 | 4.9242 | 0.8015 | 1.8602 | 51.1368 | 19.8917 | 149.8291 | 2.097 | 1.4555 | 48426.8 | 5.7309 | 0 | 39.31 | 0.2309 | 15.8776 | 507.7 | 0.7651 | 0.5827 | 5.2724 | 69.58 | 162.52 | 100891.4 | 841.3 | 30358.6 | 3.6651 | 11408.6 | 788.3 | 17049.9 | 5871.6 | 106.2
AZC0746 | 12091 | MURR (SRM-1633a) | ZED1 | 2007-09-09 | NLB2-S | 2007-08-16 | unassigned | Nichols, Deborah | Dartmouth College | Mexico | Mexico | Basin of Mexico | Texcoco | Cerro Portezuelo | TX-A-104 | 93M5SWDE |  | 98° 55' 29.144" | -98.924 | 19° 23' 34.322" | 19.392 | 14 | 507900 | 2144300 | Ceramic | EC Brn | EC Brn | OCB | [6 empty] | Classic | Micc-Tlam |  | small OCB with cloud motifs incised on ext | 2.8651 | 30.1589 | 0.3666 | 32.3014 | 6.4377 | 1.9779 | 2.4333 | 61.1993 | 16.2293 | 89.6601 | 2.8361 | 1.6656 | 46178.1 | 6.1541 | 0 | 45.72 | 0.4108 | 16.3797 | 340.51 | 0.7399 | 0.7966 | 7.0092 | 90.9 | 155.89 | 110986.5 | 512.5 | 19474.9 | 4.2888 | 6786.2 | 821.32 | 13000.7 | 5515.2 | 106.96
AZC0747 | 1725 | MURR (SRM-1633a) | ZED1 | 2007-09-09 | NLB2-S | 2007-08-16 | Tenochtitlan | Nichols, Deborah | Dartmouth College | Mexico | Mexico | Basin of Mexico | Texcoco | Cerro Portezuelo | TX-A-104 | 34C |  | 98° 55' 29.144" | -98.924 | 19° 23' 34.322" | 19.392 | 14 | 507900 | 2144300 | Ceramic | EC Brn | EC Brn | OCB/jar | [6 empty] | Classic | Tlam |  | could be a jar rim (can't tell) | 2.5885 | 25.15 | 0.3271 | 24.6102 | 5.3396 | 0.9383 | 2.0846 | 45.9806 | 11.3634 | 71.2953 | 2.6564 | 1.425 | 37285.4 | 5.6504 | 0 | 48.9 | 0.293 | 12.1947 | 507.55 | 0.6339 | 0.6746 | 5.9145 | 67.78 | 147.12 | 97170 | 824.6 | 26767 | 3.7207 | 10112 | 596.49 | 14657.5 | 5279.8 | 85.55
AZC0748 | 1726 | MURR (SRM-1633a) | ZED1 | 2007-09-09 | NLB2-S | 2007-08-16 | unassigned - probable Otumba | Nichols, Deborah | Dartmouth College | Mexico | Mexico | Basin of Mexico | Texcoco | Cerro Portezuelo | TX-A-104 | 93J4NWD |  | 98° 55' 29.144" | -98.924 | 19° 23' 34.322" | 19.392 | 14 | 507900 | 2144300 | Ceramic | EC Brn | EC Brn | OCB/jar | [6 empty] | Classic | Tlam |  | could be a jar rim (can't tell) | 2.7601 | 25.907 | 0.3666 | 24.6075 | 5.5633 | 0.9598 | 2.1725 | 47.522 | 11.8644 | 81.3605 | 2.8829 | 1.5069 | 38724.3 | 5.697 | 42.84 | 53.4 | 0.2878 | 12.901 | 490.28 | 0.7835 | 0.7331 | 7.0763 | 67.96 | 134.34 | 105210.7 | 912 | 22814.9 | 3.915 | 12324.5 | 521.72 | 14352.9 | 4686.2 | 109.95
AZC0749 | 1828 | MURR (SRM-1633a) | ZED1 | 2007-09-09 | NLB2-S | 2007-08-16 | unassigned | Nichols, Deborah | Dartmouth College | Mexico | Mexico | Basin of Mexico | Texcoco | Cerro Portezuelo | TX-A-104 | 93H4NEB |  | 98° 55' 29.144" | -98.924 | 19° 23' 34.322" | 19.392 | 14 | 507900 | 2144300 | Ceramic | EC Brn | EC Brn | OCB | [6 empty] | Classic | Tlam |  | angled rim | 2.0538 | 24.6592 | 0.3387 | 26.0716 | 5.5681 | 0.7323 | 2.2047 | 53.5195 | 13.5122 | 95.4012 | 2.6377 | 1.4263 | 41301.5 | 5.9608 | 47.13 | 53.59 | 0.3208 | 13.986 | 531.01 | 0.8195 | 0.7569 | 7.5124 | 73.3 | 138.23 | 98286.5 | 783.7 | 23173.8 | 3.7588 | 14854.2 | 655.24 | 13728.9 | 4844 | 83.79
AZC0750 | 1830 | MURR (SRM-1633a) | ZED1 | 2007-09-09 | NLB2-S | 2007-08-16 | unassigned - probable Otumba | Nichols, Deborah | Dartmouth College | Mexico | Mexico | Basin of Mexico | Texcoco | Cerro Portezuelo | TX-A-104 | 93J2NEE |  | 98° 55' 29.144" | -98.924 | 19° 23' 34.322" | 19.392 | 14 | 507900 | 2144300 | Ceramic | EC Brn | EC Brn | OCB | [6 empty] | Classic | Tlam |  | vert ext pol | 3.1333 | 25.0609 | 0.3334 | 24.9745 | 5.6522 | 1.6919 | 2.1576 | 54.0892 | 15.8628 | 81.9315 | 2.6888 | 1.5089 | 40824.1 | 6.178 | 42.25 | 46.68 | 0.3506 | 13.5194 | 387.31 | 0.8215 | 0.7547 | 7.4373 | 71.51 | 148.52 | 102316.4 | 578.7 | 18115.1 | 3.8851 | 16054.2 | 816.73 | 14110.5 | 5187.4 | 92.04
AZC0751 | 1886 | MURR (SRM-1633a) | ZED1 | 2007-09-09 | NLB2-S | 2007-08-16 | SB-3 | Nichols, Deborah | Dartmouth College | Mexico | Mexico | Basin of Mexico | Texcoco | Cerro Portezuelo | TX-A-104 | 93H3SEC |  | 98° 55' 29.144" | -98.924 | 19° 23' 34.322" | 19.392 | 14 | 507900 | 2144300 | Ceramic | EC Brn | EC Brn | OCB | [6 empty] | Classic | Tlam |  | vert ext pol | 1.8511 | 20.6247 | 0.3095 | 23.239 | 5.1268 | 0.4658 | 2.0593 | 46.1621 | 20.6862 | 158.6707 | 2.1128 | 1.4806 | 48628 | 5.5793 | 69.4 | 47.27 | 0.2352 | 15.7103 | 520.14 | 0.6118 | 0.6358 | 4.6701 | 70.66 | 123.7 | 106840.7 | 667.6 | 30477.2 | 4.0954 | 13391.7 | 759.7 | 17019.4 | 5290.1 | 96.04
AZC0752 | 1981 | MURR (SRM-1633a) | ZED1 | 2007-09-09 | NLB2-S | 2007-08-16 | Otumba | Nichols, Deborah | Dartmouth College | Mexico | Mexico | Basin of Mexico | Texcoco | Cerro Portezuelo | TX-A-104 | 93N(8)NED |  | 98° 55' 29.144" | -98.924 | 19° 23' 34.322" | 19.392 | 14 | 507900 | 2144300 | Ceramic | EC Brn | EC Brn | OCB | [6 empty] | Classic | Tlam |  | groove-incised | 1.6974 | 22.2346 | 0.3081 | 22.54 | 4.8186 | 1.3042 | 2.0371 | 45.4831 | 13.5568 | 74.3832 | 2.7749 | 1.3487 | 37295.5 | 5.4027 | 51.43 | 50.91 | 0.2419 | 12.0366 | 487.36 | 0.7672 | 0.6094 | 6.7072 | 65.31 | 111.68 | 92345.4 | 620.9 | 22128.6 | 3.275 | 11536.5 | 714.84 | 13632.7 | 4176.4 | 85.14
AZC0753 | 1986 | MURR (SRM-1633a) | ZED1 | 2007-09-09 | NLB2-S | 2007-08-16 | unassigned | Nichols, Deborah | Dartmouth College | Mexico | Mexico | Basin of Mexico | Texcoco | Cerro Portezuelo | TX-A-104 | 93K3SEA |  | 98° 55' 29.144" | -98.924 | 19° 23' 34.322" | 19.392 | 14 | 507900 | 2144300 | Ceramic | EC Brn | EC Brn | OCB | [6 empty] | Classic | Tlam |  | thin-incised, zone pol | 2.7024 | 25.2154 | 0.357 | 25.9571 | 5.5277 | 0.9207 | 2.1949 | 49.6663 | 13.7062 | 83.2164 | 2.7697 | 1.4398 | 38548.4 | 5.8671 | 42.91 | 49.59 | 0.3134 | 13.3174 | 429.58 | 0.7763 | 0.7337 | 7.148 | 71.25 | 146.68 | 109923.5 | 637.3 | 23293.1 | 4.495 | 13262.2 | 799.1 | 15166.9 | 4587.5 | 94.38
AZC0754 | 11111 | MURR (SRM-1633a) | ZED1 | 2007-09-09 | NLB2-S | 2007-08-16 | Tenochtitlan | Nichols, Deborah | Dartmouth College | Mexico | Mexico | Basin of Mexico | Texcoco | Cerro Portezuelo | TX-A-104 | 93H3SWC |  | 98° 55' 29.144" | -98.924 | 19° 23' 34.322" | 19.392 | 14 | 507900 | 2144300 | Ceramic | EC Brn | EC Brn | OCB | [6 empty] | Classic | Tlam |  | light reddish brown surface | 2.2511 | 25.1766 | 0.3245 | 26.5077 | 5.3912 | 0.8957 | 2.0263 | 47.8133 | 14.8414 | 95.9218 | 2.3625 | 1.4159 | 41263.3 | 5.507 | 34.13 | 47.82 | 0.3306 | 13.8031 | 550.3 | 0.6554 | 0.7044 | 5.6414 | 73.35 | 121.69 | 104945.9 | 744.5 | 25374.5 | 3.8144 | 11656.5 | 752.89 | 14622.7 | 5633.2 | 81.16
AZC0755 | 11130 | MURR (SRM-1633a) | ZED1 | 2007-09-09 | NLB2-S | 2007-08-16 | unassigned | Nichols, Deborah | Dartmouth College | Mexico | Mexico | Basin of Mexico | Texcoco | Cerro Portezuelo | TX-A-104 | 93J(6)SED |  | 98° 55' 29.144" | -98.924 | 19° 23' 34.322" | 19.392 | 14 | 507900 | 2144300 | Ceramic | EC Brn | EC Brn | OCB | [6 empty] | Classic | Tlam |  | dark reddish brown surface | 3.204 | 27.5555 | 0.3657 | 28.8697 | 5.8972 | 1.0512 | 2.3718 | 45.3367 | 13.8704 | 79.0926 | 2.871 | 1.5129 | 39413.9 | 5.6179 | 43.97 | 53.83 | 0.2814 | 12.9031 | 375.71 | 0.7448 | 0.8193 | 6.8507 | 70.71 | 151.07 | 98058 | 482.8 | 18502.4 | 4.0333 | 14025.6 | 558.68 | 13361.6 | 4225.7 | 89.55
AZC0756 | 11136 | MURR (SRM-1633a) | ZED1 | 2007-09-09 | ICH1-S | 2007-08-31 | WB1 | Nichols, Deborah | Dartmouth College | Mexico | Mexico | Basin of Mexico | Texcoco | Cerro Portezuelo | TX-A-104 | 33D |  | 98° 55' 29.144" | -98.924 | 19° 23' 34.322" | 19.392 | 14 | 507900 | 2144300 | Ceramic | EC Brn | EC Brn | OCB | [6 empty] | Classic | Tlam |  | medium reddish brown surface | 2.1143 | 29.6886 | 0.4017 | 29.6365 | 6.4027 | 1.0084 | 2.5709 | 39.8094 | 12.8513 | 69.1704 | 2.8008 | 1.6455 | 38001 | 5.4234 | 60.4 | 60.67 | 0.3413 | 12.3615 | 484.93 | 0.6881 | 0.8727 | 5.686 | 71.96 | 134.53 | 103101.6 | 1099.5 | 21313.4 | 4.3367 | 18110.1 | 678.82 | 15145.9 | 4793.5 | 94.73
AZC0757 | 11176 | MURR (SRM-1633a) | ZED1 | 2007-09-09 | ICH1-S | 2007-08-31 | Tenochtitlan | Nichols, Deborah | Dartmouth College | Mexico | Mexico | Basin of Mexico | Texcoco | Cerro Portezuelo | TX-A-104 | 96K7B |  | 98° 55' 29.144" | -98.924 | 19° 23' 34.322" | 19.392 | 14 | 507900 | 2144300 | Ceramic | EC Brn | EC Brn | OCB | [6 empty] | Classic | Tlam |  | medium reddish brown surface | 4.1019 | 25.125 | 0.3022 | 26.5744 | 5.4039 | 0.8934 | 2.0314 | 49.6098 | 14.3932 | 67.971 | 2.6808 | 1.4925 | 40035.5 | 5.8349 | 0 | 54.74 | 0.2898 | 13.3919 | 532.97 | 0.6183 | 0.6871 | 6.0062 | 68.73 | 166.37 | 98172.9 | 589.3 | 22977.8 | 4.1231 | 13687.6 | 684.04 | 15433.2 | 5016.2 | 98.64
AZC0758 | 11210 | MURR (SRM-1633a) | ZED1 | 2007-09-09 | ICH1-S | 2007-08-31 | unassigned - probable Otumba | Nichols, Deborah | Dartmouth College | Mexico | Mexico | Basin of Mexico | Texcoco | Cerro Portezuelo | TX-A-104 | 93H4NED |  | 98° 55' 29.144" | -98.924 | 19° 23' 34.322" | 19.392 | 14 | 507900 | 2144300 | Ceramic | EC Brn | EC Brn | OCB | [6 empty] | Classic | Tlam |  | medium brown surface | 1.8706 | 23.3992 | 0.3115 | 23.776 | 5.2024 | 0.9845 | 2.2156 | 42.1351 | 11.5233 | 76.5375 | 2.9749 | 1.4294 | 38098.1 | 5.3502 | 44.5 | 52.43 | 0.2623 | 11.5838 | 399.65 | 0.756 | 0.6896 | 6.465 | 71.78 | 141.27 | 96794.7 | 582.7 | 20210.4 | 4.0785 | 15070.3 | 566.97 | 14587.2 | 5090.8 | 77
AZC0759 | 11215 | MURR (SRM-1633a) | ZED1 | 2007-09-09 | ICH1-S | 2007-08-31 | Likely Non-Basin | Nichols, Deborah | Dartmouth College | Mexico | Mexico | Basin of Mexico | Texcoco | Cerro Portezuelo | TX-A-104 | 93H2NWE |  | 98° 55' 29.144" | -98.924 | 19° 23' 34.322" | 19.392 | 14 | 507900 | 2144300 | Ceramic | EC Brn | EC Brn | OCB | [6 empty] | Classic | Tlam |  | medium reddish brown surface | 2.1787 | 29.1393 | 0.3734 | 27.2144 | 5.7704 | 1.0622 | 2.1767 | 46.3962 | 10.3667 | 62.7892 | 2.7727 | 1.4864 | 36578.4 | 4.9927 | 21.59 | 59.02 | 0.278 | 12.0641 | 461.31 | 0.6335 | 0.7872 | 6.0386 | 73.41 | 134.33 | 97659.1576 | 719.8332 | 20153.798 | 4.0494 | 11329.7151 | 520.6538 | 13762.5982 | 4276.8813 | 85.2313
AZC0760 | 11219 | MURR (SRM-1633a) | ZED1 | 2007-09-09 | ICH1-S | 2007-08-31 | Otumba | Nichols, Deborah | Dartmouth College | Mexico | Mexico | Basin of Mexico | Texcoco | Cerro Portezuelo | TX-A-104 | 93H3NWE |  | 98° 55' 29.144" | -98.924 | 19° 23' 34.322" | 19.392 | 14 | 507900 | 2144300 | Ceramic | EC Brn | EC Brn | OCB | [6 empty] | Classic | Tlam |  | unpolished beneath rim (Xol at Teo) | 2.2633 | 24.6969 | 0.3155 | 23.9659 | 5.2073 | 1.0645 | 1.9685 | 44.1981 | 11.2054 | 66.0839 | 2.9177 | 1.352 | 36620.2 | 5.1713 | 42.44 | 56.89 | 0.256 | 11.7883 | 376.27 | 0.748 | 0.6078 | 6.3955 | 70.43 | 109.03 | 100008 | 540.7 | 19370.6 | 3.319 | 15482 | 553.18 | 15621.1 | 4918.4 | 78.78
AZC0761 | 11415 | MURR (SRM-1633a) | ZED1 | 2007-09-09 | ICH1-S | 2007-08-31 | unassigned | Nichols, Deborah | Dartmouth College | Mexico | Mexico | Basin of Mexico | Texcoco | Cerro Portezuelo | TX-A-104 | 93M6NWE |  | 98° 55' 29.144" | -98.924 | 19° 23' 34.322" | 19.392 | 14 | 507900 | 2144300 | Ceramic | EC Brn | EC Brn | OCB | [6 empty] | Classic | Tlam |  | fireclouded | 2.6555 | 22.7758 | 0.3139 | 24.3512 | 5.1553 | 1.2134 | 2.0864 | 45.3993 | 16.2357 | 129.752 | 3.3413 | 1.4082 | 41857.6 | 5.4468 | 47.96 | 47.01 | 0.2918 | 13.4888 | 463.37 | 0.8031 | 0.6934 | 6.1533 | 70.41 | 131.99 | 98283.6 | 589.4 | 24082.7 | 3.341 | 12417.5 | 700.57 | 16071.5 | 4225 | 85.16
AZC0762 | 11549 | MURR (SRM-1633a) | ZED1 | 2007-09-09 | ICH1-S | 2007-08-31 | Tenochtitlan | Nichols, Deborah | Dartmouth College | Mexico | Mexico | Basin of Mexico | Texcoco | Cerro Portezuelo | TX-A-104 | 93J3SED |  | 98° 55' 29.144" | -98.924 | 19° 23' 34.322" | 19.392 | 14 | 507900 | 2144300 | Ceramic | EC Brn | EC Brn | OCB | [6 empty] | Classic | Tlam |  | light brown surface | 3.3835 | 26.6176 | 0.3351 | 26.3722 | 5.5918 | 1.0201 | 2.1278 | 47.5805 | 13.083 | 80.4577 | 2.7174 | 1.4956 | 39735.2 | 5.3782 | 54.61 | 51.28 | 0.4064 | 13.1798 | 459.92 | 0.6521 | 0.7225 | 5.7575 | 74.38 | 120.36 | 100182.6 | 657.6 | 23595.7 | 4.0188 | 15375.7 | 645.19 | 16213.4 | 4859.4 | 96.32
AZC0763 | 11552 | MURR (SRM-1633a) | ZED1 | 2007-09-09 | ICH1-S | 2007-08-31 | Tenochtitlan | Nichols, Deborah | Dartmouth College | Mexico | Mexico | Basin of Mexico | Texcoco | Cerro Portezuelo | TX-A-104 | 96K6D |  | 98° 55' 29.144" | -98.924 | 19° 23' 34.322" | 19.392 | 14 | 507900 | 2144300 | Ceramic | EC Brn | EC Brn | OCB | [6 empty] | Classic | Tlam |  | vert ext pol | 2.7233 | 28.3812 | 0.3917 | 28.0654 | 6.2498 | 1.062 | 2.3846 | 52.7508 | 14.2959 | 88.2753 | 2.4618 | 1.5837 | 41370 | 5.8319 | 55.04 | 47.64 | 0.2625 | 14.2111 | 450.8 | 0.6845 | 0.7568 | 6.5799 | 78.05 | 161.7 | 98500.4 | 877.8 | 22973.9 | 4.2797 | 13182.1 | 724.8 | 13599.1 | 4734.6 | 101.85
AZC0764 | 11920 | MURR (SRM-1633a) | ZED1 | 2007-09-09 | ICH1-S | 2007-08-31 | SB-4 | Nichols, Deborah | Dartmouth College | Mexico | Mexico | Basin of Mexico | Texcoco | Cerro Portezuelo | TX-A-104 | 93M5SWDE |  | 98° 55' 29.144" | -98.924 | 19° 23' 34.322" | 19.392 | 14 | 507900 | 2144300 | Ceramic | EC Brn | EC Brn | OCB | [6 empty] | Classic | Tlam |  | vestigial nubbins | 1.7684 | 20.5743 | 0.2392 | 22.6278 | 4.3485 | 0.9754 | 1.4834 | 46.118 | 20.4296 | 196.1201 | 2.2718 | 1.2222 | 51024.6 | 5.5256 | 87.3 | 41.92 | 0.2041 | 16.1803 | 478.2 | 0.7309 | 0.7737 | 5.3079 | 77.16 | 131.57 | 94785 | 609.6 | 30861 | 2.5621 | 9482.1 | 784.38 | 15284.4 | 6212.1 | 111.38
AZC0765 | 11940 | MURR (SRM-1633a) | ZED1 | 2007-09-09 | ICH1-S | 2007-08-31 | unassigned - probable Otumba | Nichols, Deborah | Dartmouth College | Mexico | Mexico | Basin of Mexico | Texcoco | Cerro Portezuelo | TX-A-104 | 93H2NWD |  | 98° 55' 29.144" | -98.924 | 19° 23' 34.322" | 19.392 | 14 | 507900 | 2144300 | Ceramic | EC Brn | EC Brn | OCB | [6 empty] | Classic | Tlam |  | large nubbins (E Tlam) | 1.9911 | 23.8435 | 0.3002 | 24.0934 | 5.0632 | 0.4936 | 1.8943 | 43.8034 | 10.6552 | 69.6851 | 2.8327 | 1.3686 | 37474 | 4.9998 | 0 | 52.33 | 0.2675 | 11.5756 | 497.04 | 0.7657 | 0.6297 | 6.4171 | 71.55 | 128.36 | 95296.9 | 617.9 | 22600.7 | 3.6406 | 11978 | 493.6 | 13935.1 | 4292.7 | 84.91
AZC0766 | 11941 | MURR (SRM-1633a) | ZED1 | 2007-09-09 | ICH1-S | 2007-08-31 | Tenochtitlan | Nichols, Deborah | Dartmouth College | Mexico | Mexico | Basin of Mexico | Texcoco | Cerro Portezuelo | TX-A-104 | 93J1SEE |  | 98° 55' 29.144" | -98.924 | 19° 23' 34.322" | 19.392 | 14 | 507900 | 2144300 | Ceramic | EC Brn | EC Brn | OCB | [6 empty] | Classic | Tlam |  | medium nubbins (Tlam) | 2.1815 | 26.3769 | 0.3251 | 25.4246 | 5.4782 | 0.8314 | 2.1946 | 50.4458 | 13.3377 | 74.1753 | 2.9678 | 1.4622 | 39448.1 | 5.8569 | 0 | 61.18 | 0.3656 | 12.4738 | 400.19 | 0.7305 | 0.7035 | 6.4118 | 70.18 | 131.57 | 101541.1 | 451.6 | 20292.4 | 3.4751 | 18498.1 | 772.59 | 16816.9 | 5398 | 82.58
AZC0767 | 11957 | MURR (SRM-1633a) | ZED1 | 2007-09-09 | ICH1-S | 2007-08-31 | Otumba | Nichols, Deborah | Dartmouth College | Mexico | Mexico | Basin of Mexico | Texcoco | Cerro Portezuelo | TX-A-104 | 96K6D |  | 98° 55' 29.144" | -98.924 | 19° 23' 34.322" | 19.392 | 14 | 507900 | 2144300 | Ceramic | EC Brn | EC Brn | OCB | [6 empty] | Classic | Tlam |  | large nubbins (E Tlam) | 2.1012 | 24.6525 | 0.3065 | 24.3134 | 5.2003 | 0.7378 | 2.1128 | 46.3727 | 12.2087 | 60.9698 | 2.8244 | 1.3906 | 35406.5 | 5.1795 | 31.04 | 56.02 | 0.2723 | 11.5733 | 443.59 | 0.7227 | 0.7153 | 6.7828 | 72.19 | 135.01 | 94395.4 | 879.8 | 21867.6 | 3.4936 | 13363.9 | 636.4 | 14679.1 | 4021.4 | 87.97
AZC0768 | 12045 | MURR (SRM-1633a) | ZED1 | 2007-09-09 | ICH1-S | 2007-08-31 | unassigned | Nichols, Deborah | Dartmouth College | Mexico | Mexico | Basin of Mexico | Texcoco | Cerro Portezuelo | TX-A-104 | 93J3SED |  | 98° 55' 29.144" | -98.924 | 19° 23' 34.322" | 19.392 | 14 | 507900 | 2144300 | Ceramic | EC Brn | EC Brn | OCB | [6 empty] | Classic | Tlam |  | groove-incised vertical lines | 2.3802 | 20.364 | 0.2508 | 22.1482 | 4.2221 | 1.0993 | 1.5946 | 50.2521 | 16.5294 | 87.1291 | 2.6636 | 1.2113 | 38041.9 | 5.4253 | 36.95 | 46.28 | 0.2808 | 12.1465 | 485.37 | 0.8099 | 0.5519 | 6.8789 | 66.62 | 131.79 | 89609.4 | 560.2 | 23527.5 | 2.6935 | 10577.6 | 906.86 | 16447.4 | 4561.6 | 97.72
AZC0769 | 12050 | MURR (SRM-1633a) | ZED1 | 2007-09-09 | ICH1-S | 2007-08-31 | Tenochtitlan | Nichols, Deborah | Dartmouth College | Mexico | Mexico | Basin of Mexico | Texcoco | Cerro Portezuelo | TX-A-104 | 93H2NWD |  | 98° 55' 29.144" | -98.924 | 19° 23' 34.322" | 19.392 | 14 | 507900 | 2144300 | Ceramic | EC Brn | EC Brn | OCB | [6 empty] | Classic | Tlam |  | vertical zone-polished ext (vert beneath rim) | 3.286 | 25.4523 | 0.3439 | 28.9861 | 5.6187 | 1.0805 | 2.1544 | 52.3411 | 14.6382 | 86.3034 | 2.5582 | 1.4502 | 41322.5 | 5.6665 | 43.03 | 45.01 | 0.2721 | 14.0829 | 411.42 | 0.7178 | 0.749 | 6.2959 | 81.57 | 148.2 | 104856.7 | 572.6 | 19845.4 | 3.8717 | 11747.7 | 782.22 | 15425.5 | 5080.7 | 93.97
AZC0770 | 11021 | MURR (SRM-1633a) | ZED1 | 2007-09-09 | ICH1-S | 2007-08-31 | Otumba | Nichols, Deborah | Dartmouth College | Mexico | Mexico | Basin of Mexico | Texcoco | Cerro Portezuelo | TX-A-104 | 93H8SEB |  | 98° 55' 29.144" | -98.924 | 19° 23' 34.322" | 19.392 | 14 | 507900 | 2144300 | Ceramic | EC Brn | EC Brn | OCB | [6 empty] | Classic | Tlam |  | groove-incised vertical lines | 2.2176 | 21.0034 | 0.2557 | 19.3284 | 4.4189 | 0.5426 | 1.5995 | 47.2914 | 15.2977 | 79.9922 | 2.7899 | 1.22 | 38232.3 | 5.3085 | 55.93 | 51.63 | 0.2981 | 11.9671 | 472.53 | 0.7609 | 0.5592 | 6.7093 | 64.92 | 116.27 | 93985.2 | 586.2 | 21897.2 | 3.1102 | 12325.4 | 857.89 | 14784.4 | 4685.7 | 91.31
AZC0771 | 11050 | MURR (SRM-1633a) | ZED1 | 2007-09-09 | ICH1-S | 2007-08-31 | Otumba | Nichols, Deborah | Dartmouth College | Mexico | Mexico | Basin of Mexico | Texcoco | Cerro Portezuelo | TX-A-104 | 93N3SED |  | 98° 55' 29.144" | -98.924 | 19° 23' 34.322" | 19.392 | 14 | 507900 | 2144300 | Ceramic | EC Brn | EC Brn | OCB | [6 empty] | Classic | Tlam |  | unpolished beneath rim (Xol at Teo) | 2.7982 | 23.9369 | 0.3187 | 24.8243 | 5.1033 | 1.0063 | 1.9671 | 54.3944 | 16.2578 | 75.8839 | 2.7322 | 1.3638 | 39267.9 | 5.7959 | 30.92 | 52.61 | 0.3875 | 13.1001 | 500.28 | 0.7765 | 0.6395 | 7.1498 | 69.15 | 155.24 | 98321.8 | 616.6 | 23706.9 | 3.0935 | 14097.1 | 876.11 | 14850.8 | 5113 | 95
AZC0772 | 11207 | MURR (SRM-1633a) | ZED1 | 2007-09-09 | ICH1-S | 2007-08-31 | NW Basin (Tultitlan?) | Nichols, Deborah | Dartmouth College | Mexico | Mexico | Basin of Mexico | Texcoco | Cerro Portezuelo | TX-A-104 | 27G |  | 98° 55' 29.144" | -98.924 | 19° 23' 34.322" | 19.392 | 14 | 507900 | 2144300 | Ceramic | EC Brn | EC Brn | OCB | [6 empty] | Classic | Tlam |  | brown | 3.3052 | 24.0399 | 0.3262 | 28.2199 | 5.8932 | 0.793 | 2.1041 | 165.4707 | 65.4779 | 158.1677 | 2.3185 | 1.6141 | 49211.5 | 5.3914 | 91.07 | 47.26 | 0.3006 | 15.9753 | 520.18 | 0.6021 | 0.7104 | 4.7064 | 70.62 | 139.82 | 101434.7 | 753.7 | 28142 | 3.4635 | 23278.3 | 2297.73 | 17283.7 | 4757.8 | 124.72
AZC0773 | 11469 | MURR (SRM-1633a) | ZED1 | 2007-09-09 | ICH1-S | 2007-08-31 | Otumba | Nichols, Deborah | Dartmouth College | Mexico | Mexico | Basin of Mexico | Texcoco | Cerro Portezuelo | TX-A-104 | 93I8SW. |  | 98° 55' 29.144" | -98.924 | 19° 23' 34.322" | 19.392 | 14 | 507900 | 2144300 | Ceramic | EC Brn | EC Brn | OCB | [6 empty] | Classic | Tlam-Xol |  | streaky ext | 1.9631 | 24.6481 | 0.2942 | 29.4296 | 5.2128 | 1.2986 | 1.9132 | 51.2889 | 13.9445 | 71.7298 | 2.6129 | 1.3665 | 37089.6 | 5.0962 | 54.81 | 48.52 | 0.3495 | 11.8461 | 470.35 | 0.7344 | 0.6727 | 6.672 | 69 | 146.72 | 97966.6 | 802.3 | 23796 | 3.3026 | 10799 | 727.73 | 13834.4 | 4340.3 | 83.89
AZC0774 | 11721 | MURR (SRM-1633a) | ZED1 | 2007-09-09 | ICH1-S | 2007-08-31 | SB-3 | Nichols, Deborah | Dartmouth College | Mexico | Mexico | Basin of Mexico | Texcoco | Cerro Portezuelo | TX-A-104 | 93K2NEA |  | 98° 55' 29.144" | -98.924 | 19° 23' 34.322" | 19.392 | 14 | 507900 | 2144300 | Ceramic | EC Brn | EC Brn | OCB | [6 empty] | Classic |  |  | vert ext pol | 3.1848 | 20.8384 | 0.2933 | 23.0071 | 5.1144 | 0.7456 | 1.9276 | 48.6045 | 23.2746 | 155.782 | 1.9981 | 1.4007 | 47532 | 5.3579 | 85.52 | 35.15 | 0.274 | 15.21 | 425.97 | 0.5805 | 0.581 | 4.8008 | 67.04 | 144.81 | 104119.8 | 773.3 | 29163.6 | 3.9905 | 11801.1 | 751.35 | 16023.6 | 5379.2 | 104.99
AZC0775 | 11992 | MURR (SRM-1633a) | ZED1 | 2007-09-09 | ICH1-S | 2007-08-31 | Likely Non-Basin | Nichols, Deborah | Dartmouth College | Mexico | Mexico | Basin of Mexico | Texcoco | Cerro Portezuelo | TX-A-104 | 88D |  | 98° 55' 29.144" | -98.924 | 19° 23' 34.322" | 19.392 | 14 | 507900 | 2144300 | Ceramic | EC Brn | EC Brn | OCB | [6 empty] | Classic | E Tlam |  | reddish paste | 4.0181 | 30.7893 | 0.4442 | 33.2662 | 6.9217 | 0.5974 | 2.81 | 50.9063 | 12.8254 | 72.3005 | 2.5772 | 1.7424 | 39561.3 | 5.5064 | 51.6 | 43.8 | 0.4614 | 14.2915 | 529.59 | 0.6588 | 0.8895 | 5.9718 | 66.8 | 147.79 | 103736.9 | 818.1 | 25175.7 | 5.2292 | 7173.6 | 567.75 | 13427.4 | 5068.4 | 99.67
AZC0776 | 11993 | MURR (SRM-1633a) | ZED1 | 2007-09-09 | ICH1-S | 2007-08-31 | unassigned | Nichols, Deborah | Dartmouth College | Mexico | Mexico | Basin of Mexico | Texcoco | Cerro Portezuelo | TX-A-104 | 61C |  | 98° 55' 29.144" | -98.924 | 19° 23' 34.322" | 19.392 | 14 | 507900 | 2144300 | Ceramic | EC Brn | EC Brn | OCB | [6 empty] | Classic | Xol |  | tan paste (Xol) | 2.3378 | 25.067 | 0.3227 | 24.9573 | 5.4572 | 1.1365 | 2.248 | 43.4736 | 15.945 | 82.2712 | 2.8124 | 1.5295 | 39829.9 | 5.8431 | 48.74 | 51.07 | 0.279 | 12.3739 | 398.19 | 0.7806 | 0.6883 | 6.6418 | 69.86 | 144.3 | 97582 | 640 | 22712.3 | 3.5993 | 11352.5 | 833.02 | 14611.1 | 5004.3 | 108.86
AZC0777 | 11995 | MURR (SRM-1633a) | ZED1 | 2007-09-09 | ICH1-S | 2007-08-31 | unassigned - probable Tenochtitlan | Nichols, Deborah | Dartmouth College | Mexico | Mexico | Basin of Mexico | Texcoco | Cerro Portezuelo | TX-A-104 | 26B |  | 98° 55' 29.144" | -98.924 | 19° 23' 34.322" | 19.392 | 14 | 507900 | 2144300 | Ceramic | EC Brn | EC Brn | OCB | [6 empty] | Classic | Tlam |  | reddish tan paste | 1.9942 | 26.3566 | 0.3148 | 26.8871 | 5.3998 | 0.945 | 2.1029 | 43.7437 | 11.9704 | 77.1433 | 2.3769 | 1.4738 | 39744.5 | 5.3624 | 65.74 | 48.94 | 0.2859 | 12.6162 | 571.85 | 0.6512 | 0.7443 | 5.7198 | 74.23 | 142.54 | 97408.3 | 907.2 | 23525.2 | 3.8656 | 11962.8 | 643.1 | 15779.2 | 4012.4 | 81.88
AZC0778 | 11996 | MURR (SRM-1633a) | ZED1 | 2007-09-09 | ICH1-S | 2007-08-31 | Otumba | Nichols, Deborah | Dartmouth College | Mexico | Mexico | Basin of Mexico | Texcoco | Cerro Portezuelo | TX-A-104 | 93E4SWA |  | 98° 55' 29.144" | -98.924 | 19° 23' 34.322" | 19.392 | 14 | 507900 | 2144300 | Ceramic | EC Brn | EC Brn | OCB | [6 empty] | Classic | Xol |  | light brown surface | 2.3279 | 21.9768 | 0.2742 | 22.5187 | 4.7138 | 1.0264 | 1.8075 | 48.3061 | 14.7323 | 69.0571 | 2.647 | 1.28 | 36350.7 | 5.5674 | 29.79 | 47.55 | 0.2803 | 12.2152 | 453.57 | 0.7341 | 0.6286 | 6.7744 | 67.4 | 128.43 | 99425.2 | 821.6 | 22518.5 | 3.0526 | 11599.4 | 721.23 | 14362 | 5466.4 | 88.7
AZC0779 | 12105 | MURR (SRM-1633a) | ZED1 | 2007-09-09 | ICH1-S | 2007-08-31 | unassigned - probable Tenochtitlan | Nichols, Deborah | Dartmouth College | Mexico | Mexico | Basin of Mexico | Texcoco | Cerro Portezuelo | TX-A-104 | 93H4NEB |  | 98° 55' 29.144" | -98.924 | 19° 23' 34.322" | 19.392 | 14 | 507900 | 2144300 | Ceramic | EC Brn | EC Brn | OCB | [6 empty] | Classic | Tlam |  | vert zone pol ext (vert beneath rim) | 2.9586 | 25.715 | 0.3236 | 25.3567 | 5.2088 | 0.7357 | 1.9714 | 46.001 | 10.5806 | 64.1295 | 2.6523 | 1.3526 | 37249.2 | 5.4202 | 25.17 | 52.68 | 0.3332 | 12.1929 | 454.36 | 0.5922 | 0.5977 | 5.7109 | 71.57 | 124.82 | 98255.3 | 723.7 | 21923.5 | 3.9434 | 12074.3 | 490.42 | 14187.1 | 4794.7 | 92.78
AZC0780 | 12759 | MURR (SRM-1633a) | ZED1 | 2007-09-09 | ICH1-S | 2007-08-31 | Otumba | Nichols, Deborah | Dartmouth College | Mexico | Mexico | Basin of Mexico | Texcoco | Cerro Portezuelo | TX-A-104 | 93 CACHE 19 |  | 98° 55' 29.144" | -98.924 | 19° 23' 34.322" | 19.392 | 14 | 507900 | 2144300 | Ceramic | EC Brn | EC Brn | OCB | [6 empty] | Classic | Tlam-Xol |  | no nubbins (more than 1/3 present) | 2.1324 | 21.5566 | 0.2569 | 23.8036 | 4.8454 | 0.9445 | 1.7572 | 42.8366 | 11.262 | 70.1399 | 2.9579 | 1.2918 | 36555.1 | 5.4019 | 32.01 | 54.21 | 0.3048 | 11.8152 | 382.27 | 0.7238 | 0.6457 | 6.1232 | 72.13 | 161.95 | 94709.9 | 584 | 20493 | 3.1974 | 18533.3 | 476.27 | 15396.7 | 4455.8 | 75.39
AZC0781 | 12039 | MURR (SRM-1633a) | ZED1 | 2007-09-09 | ICH1-S | 2007-08-31 | Likely Non-Basin | Nichols, Deborah | Dartmouth College | Mexico | Mexico | Basin of Mexico | Texcoco | Cerro Portezuelo | TX-A-104 | 93J3SED |  | 98° 55' 29.144" | -98.924 | 19° 23' 34.322" | 19.392 | 14 | 507900 | 2144300 | Ceramic | EC R/N | EC R/N | large vase | [6 empty] | Classic | Micc-Tlam |  | NON-SPECULAR RED | 3.8647 | 26.8902 | 0.4111 | 33.4203 | 6.2977 | 0.9908 | 2.6202 | 56.9587 | 22.2735 | 170.653 | 3.0663 | 1.6702 | 54628 | 7.509 | 89.14 | 58.88 | 0.5774 | 20.3527 | 360.37 | 0.8088 | 0.7862 | 6.8162 | 70.61 | 188.74 | 112686.3 | 598.2 | 23450.2 | 4.4108 | 18197.9 | 785.96 | 13879.3 | 7191.7 | 157.57
AZC0782 | 12038 | MURR (SRM-1633a) | ZED2 | 2007-09-09 | ICH1-S | 2007-08-31 | unassigned - probable Tenochtitlan | Nichols, Deborah | Dartmouth College | Mexico | Mexico | Basin of Mexico | Texcoco | Cerro Portezuelo | TX-A-104 | 93H3NWE |  | 98° 55' 29.144" | -98.924 | 19° 23' 34.322" | 19.392 | 14 | 507900 | 2144300 | Ceramic | EC R/N | EC R/N | large vase | [6 empty] | Classic | Tlam |  | NON-SPECULAR RED | 3.4536 | 27.7827 | 0.3343 | 28.1957 | 5.5365 | 0.7414 | 2.3179 | 48.8161 | 13.6433 | 76.442 | 2.722 | 1.5507 | 39565.1 | 5.9098 | 38.02 | 62.83 | 0.3613 | 13.9092 | 439.92 | 0.6715 | 0.7959 | 6.0354 | 75.6 | 190.05 | 104267.9 | 714.5 | 22185.7 | 4.3251 | 12905.1 | 572.78 | 14512.5 | 4826.6 | 91.1
AZC0783 | 11253 | MURR (SRM-1633a) | ZED2 | 2007-09-09 | ICH1-S | 2007-08-31 | unassigned - probable Tenochtitlan | Nichols, Deborah | Dartmouth College | Mexico | Mexico | Basin of Mexico | Texcoco | Cerro Portezuelo | TX-A-104 | 93J4NWD |  | 98° 55' 29.144" | -98.924 | 19° 23' 34.322" | 19.392 | 14 | 507900 | 2144300 | Ceramic | EC R/N | EC R/N | crater | [6 empty] | Classic | Tlam |  | NON-SPECULAR RED | 2.0281 | 27.5519 | 0.3014 | 28.4479 | 5.6729 | 1.1711 | 2.1719 | 51.3524 | 12.3481 | 68.3892 | 2.6324 | 1.4986 | 38431.9 | 5.127 | 42.69 | 49.62 | 0.3489 | 12.5804 | 447.99 | 0.6789 | 0.7989 | 6.5938 | 80.49 | 141.33 | 98475.6 | 617.8 | 19531.1 | 4.3159 | 14680 | 667.85 | 13150.8 | 4372 | 78.79
AZC0784 | 11261 | MURR (SRM-1633a) | ZED2 | 2007-09-09 | ICH1-S | 2007-08-31 | unassigned | Nichols, Deborah | Dartmouth College | Mexico | Mexico | Basin of Mexico | Texcoco | Cerro Portezuelo | TX-A-104 | 93N3N. |  | 98° 55' 29.144" | -98.924 | 19° 23' 34.322" | 19.392 | 14 | 507900 | 2144300 | Ceramic | EC R/N | EC R/N | crater | [6 empty] | Classic | Micc-Tlam |  | NON-SPECULAR RED | 3.4518 | 27.8951 | 0.3338 | 29.8072 | 5.9998 | 1.0091 | 2.3978 | 56.5624 | 15.6042 | 86.5031 | 2.3961 | 1.6724 | 45098.8 | 6.7478 | 33.85 | 42.03 | 0.349 | 17.4507 | 429.73 | 0.7065 | 0.8874 | 6.9356 | 85.36 | 168.24 | 108151.9 | 839.5 | 20474.7 | 4.1666 | 12365.4 | 637.07 | 12396.9 | 5203.4 | 105.65
AZC0785 | 11263 | MURR (SRM-1633a) | ZED2 | 2007-09-09 | WNK2-S | 2007-09-14 | Otumba | Nichols, Deborah | Dartmouth College | Mexico | Mexico | Basin of Mexico | Texcoco | Cerro Portezuelo | TX-A-104 | 93G3NWC |  | 98° 55' 29.144" | -98.924 | 19° 23' 34.322" | 19.392 | 14 | 507900 | 2144300 | Ceramic | EC R/N | EC R/N | crater | [6 empty] | Classic | Tlam |  | NON-SPECULAR RED | 2.605 | 23.4019 | 0.2684 | 19.617 | 4.9235 | 0.8828 | 1.9366 | 50.4942 | 15.1501 | 79.6475 | 2.8035 | 1.4081 | 40239.9 | 5.9692 | 0 | 49.12 | 0.3198 | 13.4301 | 500.76 | 0.7659 | 0.7013 | 7.2669 | 75.9 | 141.32 | 95812.5 | 799.7 | 20245.7 | 3.3102 | 11168.3 | 684.92 | 13744.3 | 4381.7 | 100.42
AZC0786 | 11259 | MURR (SRM-1633a) | ZED2 | 2007-09-09 | WNK2-S | 2007-09-14 | unassigned | Nichols, Deborah | Dartmouth College | Mexico | Mexico | Basin of Mexico | Texcoco | Cerro Portezuelo | TX-A-104 | 93L3/ |  | 98° 55' 29.144" | -98.924 | 19° 23' 34.322" | 19.392 | 14 | 507900 | 2144300 | Ceramic | EC R/N | EC R/N | crater | [6 empty] | Classic |  |  | NON-SPECULAR RED | 2.6261 | 25.3784 | 0.3122 | 25.637 | 5.5913 | 1.0584 | 2.0865 | 56.9128 | 14.1799 | 89.3004 | 2.6921 | 1.4828 | 42888.6 | 6.1636 | 44.03 | 48.6 | 0.3354 | 15.0553 | 388.37 | 0.7535 | 0.8314 | 7.2742 | 87.76 | 148.1 | 98123.7 | 566.2 | 20744.4 | 3.6801 | 16185.8 | 634.72 | 14218 | 4869.7 | 85.87
AZC0787 | 12024 | MURR (SRM-1633a) | ZED2 | 2007-09-09 | ICH2-S | 2007-08-31 | Chalco | Nichols, Deborah | Dartmouth College | Mexico | Mexico | Basin of Mexico | Texcoco | Cerro Portezuelo | TX-A-104 | 93I3SED |  | 98° 55' 29.144" | -98.924 | 19° 23' 34.322" | 19.392 | 14 | 507900 | 2144300 | Ceramic | EC Mono Red | EC Mono Red | basin | [6 empty] | Classic | Micc-Tlam |  | NON-SPECULAR RED | 2.3166 | 26.2439 | 0.2871 | 29.1412 | 5.5636 | 1.3283 | 2.0428 | 56.0506 | 16.556 | 102.5979 | 2.7704 | 1.5774 | 44008 | 6.1447 | 55.29 | 48.33 | 0.3402 | 14.7473 | 458.42 | 0.8088 | 0.769 | 7.0648 | 73.09 | 159.21 | 102167.9 | 558.7 | 22244.3 | 3.3583 | 11774.8 | 743.02 | 15240.1 | 5159.1 | 87.32
AZC0788 | 1638 | MURR (SRM-1633a) | ZED2 | 2007-09-09 | ICH2-S | 2007-08-31 | unassigned - probable Chalco | Nichols, Deborah | Dartmouth College | Mexico | Mexico | Basin of Mexico | Texcoco | Cerro Portezuelo | TX-A-104 | 93I3SED |  | 98° 55' 29.144" | -98.924 | 19° 23' 34.322" | 19.392 | 14 | 507900 | 2144300 | Ceramic | EC Mono Red | EC Mono Red | bowl | [6 empty] | Classic | Tlam-Xol |  | SPECULAR RED, groove-incised | 2.5011 | 25.7572 | 0.3476 | 26.3186 | 6.0945 | 0.9531 | 2.541 | 62.3875 | 19.2804 | 140.8151 | 2.9139 | 1.6859 | 52069.4 | 7.042 | 59.16 | 55.03 | 0.4815 | 19.7793 | 506.1 | 0.8186 | 0.8709 | 7.2205 | 74.85 | 182.97 | 115270.8 | 593.1 | 26080.8 | 4.0118 | 18608.7 | 788.07 | 15396.4 | 6252.6 | 94.45
AZC0789 | 1640 | MURR (SRM-1633a) | ZED2 | 2007-09-09 | ICH2-S | 2007-08-31 | Likely Non-Basin | Nichols, Deborah | Dartmouth College | Mexico | Mexico | Basin of Mexico | Texcoco | Cerro Portezuelo | TX-A-104 | 93H(2)SEB |  | 98° 55' 29.144" | -98.924 | 19° 23' 34.322" | 19.392 | 14 | 507900 | 2144300 | Ceramic | EC Mono Red | EC Mono Red | vase | [6 empty] | Classic | Tlam-Xol |  | SPECULAR RED INTERIOR | 3.4945 | 31.3996 | 0.3535 | 35.7706 | 7.018 | 1.3198 | 2.7785 | 69.0279 | 23.4754 | 176.777 | 3.6526 | 2.097 | 63404.5 | 8.6903 | 72.08 | 69.92 | 0.5699 | 22.4803 | 805.04 | 1.0735 | 1.0882 | 9.2523 | 109.87 | 226.35 | 113325.3 | 522.7 | 29186.9 | 4.0217 | 13560.1 | 630.91 | 16843 | 5166.6 | 105.7
AZC0790 | 12005 | MURR (SRM-1633a) | ZED2 | 2007-09-09 | ICH2-S | 2007-08-31 | SB-3 | Nichols, Deborah | Dartmouth College | Mexico | Mexico | Basin of Mexico | Texcoco | Cerro Portezuelo | TX-A-104 | 25F |  | 98° 55' 29.144" | -98.924 | 19° 23' 34.322" | 19.392 | 14 | 507900 | 2144300 | Ceramic | EC Mono Red | EC Mono Red | OCB | [6 empty] | Classic | Tlam-Xol |  | SPECULAR RED INT AND EXT | 2.5613 | 21.8734 | 0.3067 | 20.3657 | 5.1631 | 0.9748 | 2.1817 | 46.532 | 21.7285 | 181.4862 | 2.0832 | 1.5493 | 51296.2 | 5.3935 | 62.4 | 35.34 | 0.2731 | 17.9112 | 510.31 | 0.7267 | 0.7254 | 4.8862 | 83.18 | 139.93 | 98454.9 | 578.7 | 30915.5 | 3.6447 | 9281.1 | 807.09 | 16739.4 | 5915.6 | 113.53
AZC0791 | 12010 | MURR (SRM-1633a) | ZED2 | 2007-09-09 | ICH2-S | 2007-08-31 | Chalco | Nichols, Deborah | Dartmouth College | Mexico | Mexico | Basin of Mexico | Texcoco | Cerro Portezuelo | TX-A-104 | 93M5SWD |  | 98° 55' 29.144" | -98.924 | 19° 23' 34.322" | 19.392 | 14 | 507900 | 2144300 | Ceramic | EC Mono Red | EC Mono Red | OCB | [6 empty] | Classic | Tlam-Xol |  | SPECULAR RED INT AND EXT | 2.1825 | 23.7509 | 0.2754 | 28.7151 | 5.4128 | 0.8541 | 2.0282 | 53.2099 | 18.8785 | 143.4037 | 2.1652 | 1.5942 | 51108.5 | 6.1393 | 62.3 | 40.53 | 0.2415 | 16.8842 | 501.77 | 0.7957 | 0.7157 | 5.3535 | 75.17 | 162.75 | 107340.8 | 626.3 | 28011.2 | 3.7863 | 9868.1 | 790.53 | 16420.8 | 6357.6 | 118.93
AZC0792 | 12111 | MURR (SRM-1633a) | ZED2 | 2007-09-09 | ICH2-S | 2007-08-31 | unassigned | Nichols, Deborah | Dartmouth College | Mexico | Mexico | Basin of Mexico | Texcoco | Cerro Portezuelo | TX-A-104 | 93H3NWF |  | 98° 55' 29.144" | -98.924 | 19° 23' 34.322" | 19.392 | 14 | 507900 | 2144300 | Ceramic | EC Mono Red | EC Mono Red | OCB | [6 empty] | Classic |  |  | some specular red, both sides | 2.4801 | 21.7759 | 0.2322 | 21.8715 | 4.461 | 0.9699 | 1.7961 | 44.7101 | 14.857 | 125.035 | 3.3691 | 1.3256 | 43569.8 | 5.8717 | 45.55 | 53.75 | 0.3548 | 13.5403 | 490.89 | 0.7258 | 0.6397 | 5.8246 | 63.27 | 157.45 | 101586.1 | 449.3 | 23026.2 | 2.7263 | 14278.1 | 448.94 | 16405.9 | 5495.9 | 94.52
AZC0793 | 12130 | MURR (SRM-1633a) | ZED2 | 2007-09-09 | ICH2-S | 2007-08-31 | unassigned - probable Chalco | Nichols, Deborah | Dartmouth College | Mexico | Mexico | Basin of Mexico | Texcoco | Cerro Portezuelo | TX-A-104 | 93F4SEB-7 |  | 98° 55' 29.144" | -98.924 | 19° 23' 34.322" | 19.392 | 14 | 507900 | 2144300 | Ceramic | EC Mono Red | EC Mono Red | bowl | [6 empty] | Classic | Tlam-Xol |  | some specular red on exterior only | 2.6154 | 19.0727 | 0.2505 | 22.1639 | 4.7247 | 1.5418 | 1.9105 | 43.7452 | 19.5715 | 144.9726 | 2.4658 | 1.3508 | 44789.5 | 5.7205 | 61.73 | 35.71 | 0.2785 | 14.9817 | 398.05 | 0.7456 | 0.7234 | 5.4153 | 71.47 | 123.21 | 98832.4 | 349.2 | 22497.7 | 3.2095 | 15727.2 | 664.08 | 16423.3 | 5642.9 | 106.49
AZC0794 | 12472 | MURR (SRM-1633a) | ZED2 | 2007-09-09 | ICH2-S | 2007-08-31 | Otumba | Nichols, Deborah | Dartmouth College | Mexico | Mexico | Basin of Mexico | Texcoco | Cerro Portezuelo | TX-A-104 | 96M(8)C |  | 98° 55' 29.144" | -98.924 | 19° 23' 34.322" | 19.392 | 14 | 507900 | 2144300 | Ceramic | EC R/N | EC R/N | OCB | [6 empty] | Classic | Tlam |  | SPECULAR RED EXT | 2.4556 | 22.7445 | 0.254 | 20.5524 | 4.8166 | 0.9137 | 1.7997 | 49.2766 | 13.7527 | 80.2136 | 3.0835 | 1.349 | 38532.6 | 5.3553 | 27.83 | 55.98 | 0.3215 | 12.5899 | 552.31 | 0.7329 | 0.6822 | 6.9448 | 65.82 | 121.36 | 100024.6 | 688.7 | 22787.6 | 3.4468 | 9188 | 615.98 | 14481.4 | 4643.7 | 94.2
AZC0795 | 12667 | MURR (SRM-1633a) | ZED2 | 2007-09-09 | ICH2-S | 2007-08-31 | unassigned - probable Chalco | Nichols, Deborah | Dartmouth College | Mexico | Mexico | Basin of Mexico | Texcoco | Cerro Portezuelo | TX-A-104 | NO PROV. |  | 98° 55' 29.144" | -98.924 | 19° 23' 34.322" | 19.392 | 14 | 507900 | 2144300 | Ceramic | EC Mono Red | EC Mono Red | vase | [6 empty] | Classic | Tlam-Xol |  | SPECULAR RED INT | 2.0186 | 25.1428 | 0.3155 | 24.9474 | 5.5526 | 0 | 2.265 | 54.6181 | 18.1595 | 129.5284 | 2.3864 | 1.5787 | 46709.1 | 6.3882 | 48.74 | 48.88 | 0.4061 | 16.9499 | 528.55 | 0.7679 | 0.7074 | 6.7932 | 78.1 | 160.25 | 112775.7 | 589.1 | 24895.9 | 4.0103 | 15905.5 | 703.18 | 16729.1 | 4750.3 | 113.67
AZC0796 | 12707 | MURR (SRM-1633a) | ZED2 | 2007-09-09 | ICH2-S | 2007-08-31 | Tenochtitlan | Nichols, Deborah | Dartmouth College | Mexico | Mexico | Basin of Mexico | Texcoco | Cerro Portezuelo | TX-A-104 | NO PROV. |  | 98° 55' 29.144" | -98.924 | 19° 23' 34.322" | 19.392 | 14 | 507900 | 2144300 | Ceramic | EC Mono Red | EC Mono Red incised | bowl | [6 empty] | Classic | Tlam |  | NON-SPECULAR RED | 2.6118 | 24.8143 | 0.312 | 27.156 | 5.5219 | 1.2942 | 2.0846 | 50.6006 | 14.6966 | 71.5434 | 2.6004 | 1.4829 | 38819.5 | 5.8081 | 27.68 | 50.35 | 0.3383 | 13.9399 | 503.71 | 0.6403 | 0.7783 | 5.9803 | 77.56 | 187.02 | 97927.5 | 605.8 | 25225.3 | 3.9988 | 11684.6 | 663.93 | 15805.8 | 4739.7 | 86.38
AZC0797 | 12708 | MURR (SRM-1633a) | ZED2 | 2007-09-09 | ICH2-S | 2007-08-31 | unassigned - probable Otumba | Nichols, Deborah | Dartmouth College | Mexico | Mexico | Basin of Mexico | Texcoco | Cerro Portezuelo | TX-A-104 | 93N6SE. |  | 98° 55' 29.144" | -98.924 | 19° 23' 34.322" | 19.392 | 14 | 507900 | 2144300 | Ceramic | EC Mono Red | EC Mono Red incised | bowl | [6 empty] | Classic | Tlam |  | NON-SPECULAR RED | 2.1476 | 23.3204 | 0.2677 | 26.054 | 5.0591 | 1.0419 | 1.9514 | 42.5789 | 12.3101 | 74.0362 | 2.9234 | 1.4047 | 38288.9 | 5.109 | 37.39 | 46.56 | 0.316 | 12.0595 | 391.82 | 0.7405 | 0.6714 | 6.8774 | 76.2 | 124.73 | 98768.1 | 603.8 | 19288.2 | 3.1037 | 10761.6 | 552.37 | 14402.6 | 4668.2 | 66.26
AZC0798 | 12706 | MURR (SRM-1633a) | ZED2 | 2007-09-09 | WNK2-S | 2007-09-14 | Otumba | Nichols, Deborah | Dartmouth College | Mexico | Mexico | Basin of Mexico | Texcoco | Cerro Portezuelo | TX-A-104 | 93M6NWE |  | 98° 55' 29.144" | -98.924 | 19° 23' 34.322" | 19.392 | 14 | 507900 | 2144300 | Ceramic | EC Mono Red | EC Mono Red incised | OCB | [6 empty] | Classic | Micc-Tlam |  | NON-SPECULAR RED | 2.3874 | 24.4793 | 0.2705 | 21.4635 | 5.2709 | 1.1543 | 1.8543 | 47.1813 | 14.5771 | 75.4073 | 2.7496 | 1.4307 | 38064.1 | 5.1961 | 74.74 | 48.03 | 0.2857 | 12.2069 | 485.14 | 0.7713 | 0.7139 | 6.8707 | 70.4 | 115.68 | 100023.2 | 567.7 | 22456.7 | 3.6323 | 9575.9 | 637.36 | 14003.1 | 5155.5 | 86.13
AZC0799 | 12688 | MURR (SRM-1633a) | ZED2 | 2007-09-09 | WNK2-S | 2007-09-14 | unassigned - probable Tenochtitlan | Nichols, Deborah | Dartmouth College | Mexico | Mexico | Basin of Mexico | Texcoco | Cerro Portezuelo | TX-A-104 | 93H3NEC |  | 98° 55' 29.144" | -98.924 | 19° 23' 34.322" | 19.392 | 14 | 507900 | 2144300 | Ceramic | EC R/N | EC R/N incised | cazuela | [6 empty] | Classic | Micc-Tlam |  | SPECULAR RED EXT | 2.8673 | 26.2312 | 0.3713 | 26.9795 | 6.2147 | 1.0902 | 2.6406 | 46.2727 | 12.7866 | 90.3472 | 2.7083 | 1.6674 | 41161.3 | 5.9664 | 52.85 | 53.35 | 0.3895 | 14.7067 | 526.57 | 0.6126 | 0.8509 | 5.9824 | 71.08 | 180.02 | 101477.3 | 633.9 | 26564.9 | 4.3432 | 11819 | 520.93 | 16122.4 | 3927.4 | 90.39
AZC0800 | 12689 | MURR (SRM-1633a) | ZED2 | 2007-09-09 | WNK2-S | 2007-09-14 | unassigned | Nichols, Deborah | Dartmouth College | Mexico | Mexico | Basin of Mexico | Texcoco | Cerro Portezuelo | TX-A-104 | 96L8B |  | 98° 55' 29.144" | -98.924 | 19° 23' 34.322" | 19.392 | 14 | 507900 | 2144300 | Ceramic | EC R/N | EC R/N incised | cazuela | [6 empty] | Classic | Micc-Tlam |  | NON-SPECULAR RED | 2.6765 | 28.2285 | 0.3908 | 31.538 | 6.505 | 0.8149 | 2.5427 | 41.2061 | 11.3872 | 103.0045 | 2.8357 | 1.6839 | 39539.5 | 5.9286 | 55.3 | 50.96 | 0.3883 | 13.7689 | 541 | 0.6975 | 0.855 | 6.3571 | 66.85 | 179.35 | 96008 | 778.1 | 26784.1 | 4.4739 | 11240 | 488.51 | 16005.5 | 4452.9 | 89.07
AZC0801 | 12719 | MURR (SRM-1633a) | ZED2 | 2007-09-09 | WNK2-S | 2007-09-14 | unassigned | Nichols, Deborah | Dartmouth College | Mexico | Mexico | Basin of Mexico | Texcoco | Cerro Portezuelo | TX-A-104 | 27D |  | 98° 55' 29.144" | -98.924 | 19° 23' 34.322" | 19.392 | 14 | 507900 | 2144300 | Ceramic | EC R/N | EC R/N incised | cazuela | [6 empty] | Classic | Micc-Tlam |  | NON-SPECULAR RED | 2.8812 | 27.4845 | 0.3501 | 31.9527 | 6.1784 | 1.2383 | 2.3911 | 47.8019 | 13.3188 | 71.4349 | 2.5225 | 1.5963 | 39052.3 | 5.6798 | 47.79 | 56.79 | 0.3319 | 13.5982 | 443.24 | 0.6406 | 0.867 | 5.9959 | 70.73 | 161.18 | 98947.7 | 653.8 | 21267.5 | 4.4438 | 20801.5 | 585.09 | 13209.8 | 4297.8 | 104.45
AZC0802 | 12705 | MURR (SRM-1633a) | ZED2 | 2007-09-09 | WNK2-S | 2007-09-14 | Likely Non-Basin | Nichols, Deborah | Dartmouth College | Mexico | Mexico | Basin of Mexico | Texcoco | Cerro Portezuelo | TX-A-104 | 96M8C |  | 98° 55' 29.144" | -98.924 | 19° 23' 34.322" | 19.392 | 14 | 507900 | 2144300 | Ceramic | EC R/N | EC R/N incised | bowl | [6 empty] | Classic | Micc-Tlam |  | NON-SPECULAR RED, 2 sherds | 3.631 | 49.5445 | 0.4476 | 49.8443 | 9.5546 | 2.6507 | 3.6034 | 73.4054 | 18.4212 | 106.8393 | 5.1856 | 2.2701 | 54100.5 | 5.8064 | 47.85 | 77.39 | 0.4067 | 18.9468 | 445.32 | 0.7416 | 1.358 | 15.612 | 95.86 | 156.41 | 99253 | 569.1 | 15622.3 | 6.4645 | 24214.7 | 502 | 19308.5 | 5892.4 | 143.09
AZC0803 | 11378 | MURR (SRM-1633a) | ZED2 | 2007-09-09 | WNK2-S | 2007-09-14 | unassigned | Nichols, Deborah | Dartmouth College | Mexico | Mexico | Basin of Mexico | Texcoco | Cerro Portezuelo | TX-A-104 | 93J4NWD |  | 98° 55' 29.144" | -98.924 | 19° 23' 34.322" | 19.392 | 14 | 507900 | 2144300 | Ceramic | EC R/N | EC R/N incised | OCB | [6 empty] | Classic | Tlam |  | NON-SPECULAR RED | 2.1777 | 24.8508 | 0.2609 | 27.939 | 5.2809 | 1.3414 | 1.8358 | 53.708 | 14.9613 | 89.718 | 2.9532 | 1.4201 | 39734 | 5.4735 | 46.82 | 53.96 | 0.3213 | 12.9125 | 460.16 | 0.8017 | 0.7057 | 7.3703 | 78.49 | 148.3 | 94713.3 | 499.5 | 18254.6 | 3.5798 | 12663.6 | 666.63 | 13132.9 | 4472.6 | 82.94
AZC0804 | 11379 | MURR (SRM-1633a) | ZED2 | 2007-09-09 | WNK2-S | 2007-09-14 | unassigned - probable Chalco | Nichols, Deborah | Dartmouth College | Mexico | Mexico | Basin of Mexico | Texcoco | Cerro Portezuelo | TX-A-104 | 93H4NWC |  | 98° 55' 29.144" | -98.924 | 19° 23' 34.322" | 19.392 | 14 | 507900 | 2144300 | Ceramic | EC R/N | EC R/N incised | OCB | [6 empty] | Classic | Micc-Tlam |  | NON-SPECULAR RED | 2.0741 | 27.4921 | 0.3803 | 33.8747 | 6.3589 | 0.493 | 2.6593 | 54.5712 | 19.6633 | 141.4901 | 2.308 | 1.7242 | 49761.2 | 6.1896 | 60.14 | 52.03 | 0.4801 | 17.4878 | 518.74 | 0.7417 | 0.8975 | 6.1152 | 72.54 | 180.38 | 114276.6 | 614.9 | 26428.1 | 4.6026 | 13326.6 | 870.32 | 16076.2 | 5722.5 | 100.51
AZC0805 | 12742 | MURR (SRM-1633a) | ZED2 | 2007-09-09 | WNK2-S | 2007-09-14 | unassigned - probable Tenochtitlan | Nichols, Deborah | Dartmouth College | Mexico | Mexico | Basin of Mexico | Texcoco | Cerro Portezuelo | TX-A-104 | 23F |  | 98° 55' 29.144" | -98.924 | 19° 23' 34.322" | 19.392 | 14 | 507900 | 2144300 | Ceramic | EC R/N | EC R/N incised | OCB | [6 empty] | Classic | Tlam |  | NON-SPECULAR RED | 3.4429 | 30.5401 | 0.3663 | 38.6601 | 7.0602 | 1.266 | 2.7502 | 57.0235 | 14.0222 | 84.9967 | 2.7202 | 1.7993 | 42560 | 6.5598 | 56.02 | 49.22 | 0.3864 | 15.663 | 537.65 | 0.7341 | 0.9746 | 7.4135 | 75.3 | 189.94 | 105740.8 | 604.1 | 21557.7 | 5.1122 | 9821.6 | 531.46 | 13015.8 | 4986.9 | 102.18
AZC0806 | 12743 | MURR (SRM-1633a) | ZED2 | 2007-09-09 | WNK2-S | 2007-09-14 | Chalco | Nichols, Deborah | Dartmouth College | Mexico | Mexico | Basin of Mexico | Texcoco | Cerro Portezuelo | TX-A-104 | 25B |  | 98° 55' 29.144" | -98.924 | 19° 23' 34.322" | 19.392 | 14 | 507900 | 2144300 | Ceramic | EC R/N | EC R/N incised | OCB | [6 empty] | Classic | Tlam |  | NON-SPECULAR RED | 2.3281 | 23.3235 | 0.2883 | 24.0111 | 5.3851 | 1.1115 | 2.0698 | 54.136 | 18.0618 | 129.4914 | 2.6177 | 1.5626 | 48250.4 | 6.3469 | 56.07 | 45.64 | 0.2692 | 15.8042 | 466 | 0.8335 | 0.7887 | 5.7533 | 76.34 | 167.37 | 103320 | 794.8 | 25346.6 | 3.1057 | 9237.9 | 685.35 | 13923 | 6375.4 | 100.83
AZC0807 | 11358 | MURR (SRM-1633a) | ZED2 | 2007-09-09 | WNK2-S | 2007-09-14 | unassigned - probable Tenochtitlan | Nichols, Deborah | Dartmouth College | Mexico | Mexico | Basin of Mexico | Texcoco | Cerro Portezuelo | TX-A-104 | 27D |  | 98° 55' 29.144" | -98.924 | 19° 23' 34.322" | 19.392 | 14 | 507900 | 2144300 | Ceramic | EC R/N | EC R/N incised | vase | [6 empty] | Classic | Tlam |  | NON-SPECULAR RED | 3.0913 | 26.4801 | 0.3461 | 31.3125 | 5.801 | 1.3745 | 2.1704 | 54.3075 | 13.6783 | 80.11 | 2.5625 | 1.5112 | 40638 | 5.8097 | 54.94 | 53.11 | 0.4287 | 13.8849 | 427.74 | 0.7086 | 0.7903 | 6.647 | 73.32 | 164.92 | 102724.4 | 566.1 | 26039.9 | 4.2159 | 16441.6 | 647.42 | 12389.3 | 4783.7 | 81.51
AZC0808 | 12679 | MURR (SRM-1633a) | ZED2 | 2007-09-09 | WNK2-S | 2007-09-14 | SB-3 | Nichols, Deborah | Dartmouth College | Mexico | Mexico | Basin of Mexico | Texcoco | Cerro Portezuelo | TX-A-104 | 27G |  | 98° 55' 29.144" | -98.924 | 19° 23' 34.322" | 19.392 | 14 | 507900 | 2144300 | Ceramic | EC R/N | EC R/N incised | bowl | [6 empty] | Classic | Tlam |  | NON-SPECULAR RED | 3.4091 | 24.4984 | 0.3201 | 24.9506 | 5.7939 | 0.8897 | 2.2007 | 51.1615 | 19.8337 | 157.7998 | 2.4087 | 1.5583 | 49850.6 | 6.3763 | 70.86 | 51.53 | 0.4388 | 17.927 | 459.71 | 0.7901 | 0.7953 | 6.1701 | 82.9 | 183.6 | 107137.3 | 462.9 | 24354.7 | 4.4085 | 21795.8 | 750.94 | 15799.7 | 6048.8 | 117.18
AZC0809 | 12695 | MURR (SRM-1633a) | ZED2 | 2007-09-09 | WNK2-S | 2007-09-14 | unassigned - probable Chalco | Nichols, Deborah | Dartmouth College | Mexico | Mexico | Basin of Mexico | Texcoco | Cerro Portezuelo | TX-A-104 | 61B |  | 98° 55' 29.144" | -98.924 | 19° 23' 34.322" | 19.392 | 14 | 507900 | 2144300 | Ceramic | EC R/N | EC R/N incised | cazuela | [6 empty] | Classic | Micc-Tlam |  | NON-SPECULAR RED | 2.8996 | 26.7161 | 0.3666 | 31.0684 | 6.2273 | 0.4777 | 2.5285 | 54.1203 | 20.3492 | 163.5199 | 2.2882 | 1.6508 | 52432.3 | 6.2349 | 77.19 | 41.14 | 0.5656 | 18.9343 | 401.71 | 0.7912 | 0.8178 | 6.4878 | 78.67 | 125.66 | 109262.4 | 463.3 | 26544.8 | 4.4858 | 10602 | 814.76 | 14998.2 | 6493.4 | 134.86
AZC0810 | 12714 | MURR (SRM-1633a) | ZED2 | 2007-09-09 | WNK2-S | 2007-09-14 | SB-3 | Nichols, Deborah | Dartmouth College | Mexico | Mexico | Basin of Mexico | Texcoco | Cerro Portezuelo | TX-A-104 | 93H3SWC |  | 98° 55' 29.144" | -98.924 | 19° 23' 34.322" | 19.392 | 14 | 507900 | 2144300 | Ceramic | EC R/N | EC R/N incised | cazuela | [6 empty] | Classic | Tlam |  | NON-SPECULAR RED | 2.4891 | 25.5749 | 0.2883 | 26.8619 | 5.9704 | 1.223 | 2.3287 | 50.8338 | 19.8963 | 182.0216 | 1.9923 | 1.6581 | 52883.9 | 6.0314 | 74.98 | 39.46 | 0.2932 | 17.8679 | 503.64 | 0.7879 | 0.819 | 5.3913 | 83.31 | 149.57 | 101774.4 | 569 | 26370.7 | 4.2125 | 12215.8 | 761.05 | 14597.1 | 6691.4 | 136.59
AZC0811 | 12737 | MURR (SRM-1633a) | ZED2 | 2007-09-09 | WNK2-S | 2007-09-14 | Otumba | Nichols, Deborah | Dartmouth College | Mexico | Mexico | Basin of Mexico | Texcoco | Cerro Portezuelo | TX-A-104 | 93M6SWF |  | 98° 55' 29.144" | -98.924 | 19° 23' 34.322" | 19.392 | 14 | 507900 | 2144300 | Ceramic | EC R/N | EC R/N incised | cazuela | [6 empty] | Classic | Tlam |  | NON-SPECULAR RED, odd form | 2.2271 | 19.6147 | 0.2225 | 20.4377 | 4.2797 | 0.8628 | 1.563 | 45.7885 | 14.0452 | 79.9812 | 2.6637 | 1.2096 | 38807.9 | 5.3601 | 44.3 | 50.73 | 0.283 | 11.9482 | 482.14 | 0.7924 | 0.5179 | 6.7181 | 91.23 | 125.31 | 96111.2 | 590.2 | 22068 | 3.1488 | 12209.1 | 682.77 | 13869.7 | 4468.2 | 79.4
AZC0812 | 12753 | MURR (SRM-1633a) | ZED2 | 2007-09-09 | WNK2-S | 2007-09-14 | NW Basin (Tultitlan?) | Nichols, Deborah | Dartmouth College | Mexico | Mexico | Basin of Mexico | Texcoco | Cerro Portezuelo | TX-A-104 | 27A |  | 98° 55' 29.144" | -98.924 | 19° 23' 34.322" | 19.392 | 14 | 507900 | 2144300 | Ceramic | EC R/N | EC R/N incised | cazuela | [6 empty] | Classic | Tlam |  | NON-SPECULAR RED | 2.7095 | 28.3659 | 0.3394 | 35.5841 | 6.103 | 1.2131 | 2.2625 | 50.5988 | 14.2439 | 78.023 | 2.9584 | 1.6228 | 40667.1 | 6.5563 | 31.62 | 50.95 | 0.427 | 12.9035 | 497.54 | 0.7561 | 0.8258 | 6.7561 | 83.23 | 184.61 | 100645.9 | 777.7 | 24022.7 | 4.2256 | 12352.3 | 618.13 | 13738.6 | 4646.4 | 86.9
AZC0813 | 12766 | MURR (SRM-1633a) | ZED2 | 2007-09-09 | WNK2-S | 2007-09-14 | unassigned | Nichols, Deborah | Dartmouth College | Mexico | Mexico | Basin of Mexico | Texcoco | Cerro Portezuelo | TX-A-104 | 99R8B |  | 98° 55' 29.144" | -98.924 | 19° 23' 34.322" | 19.392 | 14 | 507900 | 2144300 | Ceramic | EC R/N | EC R/N incised | cazuela | [6 empty] | Classic | Tlam |  | NON-SPECULAR RED | 3.1272 | 30.0784 | 0.366 | 33.5121 | 6.552 | 0.6524 | 2.5077 | 54.1646 | 15.8792 | 90.8297 | 2.9328 | 1.7323 | 44266.4 | 6.8111 | 0 | 52.8 | 0.4493 | 18.0359 | 586.51 | 0.7543 | 0.9425 | 7.394 | 67.22 | 162.07 | 113223.8 | 1057.8 | 21918.9 | 4.892 | 10793 | 611.56 | 13057 | 4594.3 | 104.83
AZC0814 | 11362 | MURR (SRM-1633a) | ZED2 | 2007-09-09 | WNK2-S | 2007-09-14 | unassigned | Nichols, Deborah | Dartmouth College | Mexico | Mexico | Basin of Mexico | Texcoco | Cerro Portezuelo | TX-A-104 | 93J3SEC |  | 98° 55' 29.144" | -98.924 | 19° 23' 34.322" | 19.392 | 14 | 507900 | 2144300 | Ceramic | EC R/N | EC R/N incised | jar | [6 empty] | Classic | Micc-Tlam |  | NON-SPECULAR RED, 2 sherds | 3.447 | 28.4089 | 0.3482 | 29.5732 | 6.5052 | 0.8173 | 2.3985 | 59.0373 | 19.147 | 136.0602 | 3.4658 | 1.7972 | 52295.6 | 6.676 | 55.85 | 61.83 | 0.5207 | 18.6869 | 492.21 | 0.7807 | 0.9022 | 6.7082 | 70.61 | 172.25 | 109359.4 | 486.1 | 22279.3 | 4.4948 | 16261.3 | 669.12 | 13393.5 | 6050.8 | 132.22
AZC0815 | 12711 | MURR (SRM-1633a) | ZED2 | 2007-09-09 | WNK2-S | 2007-09-14 | Otumba | Nichols, Deborah | Dartmouth College | Mexico | Mexico | Basin of Mexico | Texcoco | Cerro Portezuelo | TX-A-104 | 93K2SEC |  | 98° 55' 29.144" | -98.924 | 19° 23' 34.322" | 19.392 | 14 | 507900 | 2144300 | Ceramic | EC R/N | EC R/N incised | jar | [6 empty] | Classic | Tlam |  | NON-SPECULAR RED | 2.042 | 23.1709 | 0.285 | 25.7127 | 5.18 | 1.4033 | 2.0273 | 43.0339 | 12.3287 | 75.8251 | 2.278 | 1.3767 | 37074.5 | 5.2879 | 29.53 | 51.6 | 0.2354 | 11.7858 | 617.01 | 0.6518 | 0.7578 | 5.6187 | 82.73 | 148.7 | 94105.5 | 1320.2 | 25054.8 | 3.4255 | 10295.4 | 675.63 | 13984 | 3914.7 | 74.62
AZC0816 | 12748 | MURR (SRM-1633a) | ZED2 | 2007-09-09 | WNK2-S | 2007-09-14 | Tenochtitlan | Nichols, Deborah | Dartmouth College | Mexico | Mexico | Basin of Mexico | Texcoco | Cerro Portezuelo | TX-A-104 | 93T3SWB |  | 98° 55' 29.144" | -98.924 | 19° 23' 34.322" | 19.392 | 14 | 507900 | 2144300 | Ceramic | EC R/N | EC R/N incised | jar | [6 empty] | Classic | Tlam |  | NON-SPECULAR RED | 3.3421 | 26.9282 | 0.3483 | 30.9042 | 6.0568 | 1.1489 | 2.353 | 55.9304 | 14.9571 | 104.1976 | 2.6387 | 1.6367 | 44863.4 | 6.5348 | 60.69 | 53.37 | 0.3912 | 15.5561 | 551.77 | 0.7285 | 0.8641 | 6.6824 | 81.79 | 151.09 | 107679 | 907.3 | 24788.5 | 4.3263 | 14732 | 655.31 | 14500.5 | 4508.6 | 94.96
AZC0817 | 12777 | MURR (SRM-1633a) | ZED2 | 2007-09-09 | WNK2-S | 2007-09-14 | Texcoco | Nichols, Deborah | Dartmouth College | Mexico | Mexico | Basin of Mexico | Texcoco |  |  | 93J2SWE |  | 98° 51' 49.338" | -98.863 | 19° 29' 45.863" | 19.496 | 14 | 514302 | 2155724 | Ceramic | unknown | "coarse orange" | basin | [6 empty] | Classic-EPC |  |  | unknown burnished utilitarian ware | 1.1668 | 25.8505 | 0.3008 | 28.1069 | 5.5887 | 1.489 | 2.0763 | 55.2089 | 16.7769 | 99.411 | 3.282 | 1.5262 | 39635.5 | 5.5117 | 40.75 | 56.4 | 0.2298 | 13.5195 | 396.28 | 0.7394 | 0.7632 | 6.6117 | 70.35 | 156.74 | 96401.1 | 556.1 | 26501.3 | 3.5005 | 10231.1 | 818.83 | 15404.6 | 4248.3 | 78.55
AZC0818 | 12778 | MURR (SRM-1633a) | ZED2 | 2007-09-09 | WNK2-S | 2007-09-14 | Chalco | Nichols, Deborah | Dartmouth College | Mexico | Mexico | Basin of Mexico | Texcoco |  |  | 96L7C |  | 98° 51' 49.338" | -98.863 | 19° 29' 45.863" | 19.496 | 14 | 514302 | 2155724 | Ceramic | unknown | "coarse orange" | basin | [6 empty] | Classic-EPC |  |  | unknown burnished utilitarian ware | 1.7907 | 23.9146 | 0.2905 | 23.6859 | 5.1975 | 1.631 | 1.7669 | 51.097 | 17.0239 | 113.446 | 2.6908 | 1.4471 | 40752 | 5.3023 | 33.2 | 51.51 | 0.2292 | 13.6205 | 377.39 | 0.7167 | 0.6603 | 6.0799 | 68.94 | 121.46 | 93785.4 | 482.9 | 24795.1 | 3.429 | 12519.9 | 817.97 | 16410.2 | 4200.2 | 76.36
AZC0819 | 12779 | MURR (SRM-1633a) | ZED2 | 2007-09-09 | WNK2-S | 2007-09-14 | Chalco | Nichols, Deborah | Dartmouth College | Mexico | Mexico | Basin of Mexico | Texcoco |  |  | 93L4NWE |  | 98° 51' 49.338" | -98.863 | 19° 29' 45.863" | 19.496 | 14 | 514302 | 2155724 | Ceramic | unknown | "coarse orange" | basin | [6 empty] | Classic-EPC |  |  | unknown burnished utilitarian ware | 1.2213 | 24.3505 | 0.2546 | 26.6628 | 5.1363 | 1.6197 | 1.7701 | 52.8013 | 17.4469 | 99.6384 | 2.8778 | 1.5128 | 39222.8 | 5.5898 | 31.71 | 54.79 | 0.2378 | 13.1189 | 390.76 | 0.7055 | 0.6482 | 6.2183 | 68.71 | 170.84 | 94321.8 | 540.3 | 24333.6 | 3.3285 | 10087.1 | 854.88 | 16414.7 | 5071.2 | 76.73
AZC0820 | 11392 | MURR (SRM-1633a) | ZED2 | 2007-09-09 | WNK2-S | 2007-09-14 | Granular | Nichols, Deborah | Dartmouth College | Mexico | Mexico | Basin of Mexico | Texcoco | Cerro Portezuelo | TX-A-104 | 93M8D |  | 98° 55' 29.144" | -98.924 | 19° 23' 34.322" | 19.392 | 14 | 507900 | 2144300 | Ceramic | granular | granular ware | cazuela | [6 empty] | Classic |  |  | granular ware cazuela with red paint | 1.3648 | 13.6686 | 0.2604 | 16.2615 | 3.8527 | 1.1172 | 1.819 | 33.112 | 31.7343 | 293.6889 | 5.5713 | 1.018 | 50964.8 | 2.9865 | 122.04 | 61.63 | 0.4881 | 22.4432 | 405.99 | 0.3445 | 0.7026 | 3.4704 | 96.6 | 70.99 | 68945.6 | 444.6 | 95819.6 | 2.4187 | 15509.2 | 940.5 | 8693.2 | 3977.4 | 148.07
AZC0821 | 11394 | MURR (SRM-1633a) | ZED2 | 2007-09-09 | WNK2-S | 2007-09-14 | Granular | Nichols, Deborah | Dartmouth College | Mexico | Mexico | Basin of Mexico | Texcoco | Cerro Portezuelo | TX-A-104 | 61U |  | 98° 55' 29.144" | -98.924 | 19° 23' 34.322" | 19.392 | 14 | 507900 | 2144300 | Ceramic | granular | granular ware | jar | [6 empty] | Classic |  |  | granular ware cazuela with red paint | 3.5152 | 14.5262 | 0.2301 | 16.4706 | 3.7172 | 1.17 | 1.6673 | 30.8489 | 24.6072 | 231.5642 | 9.3388 | 0.9662 | 46299.6 | 3.1448 | 88.01 | 65.78 | 0.4609 | 20.2561 | 443.61 | 0.3592 | 0.568 | 3.8115 | 97.72 | 106.76 | 63678.2 | 289.6 | 103592.1 | 3.0289 | 14273.5 | 817.78 | 9619 | 3513.3 | 138.05
AZC0822 | 11398 | MURR (SRM-1633a) | ZED2 | 2007-09-09 | WNK2-S | 2007-09-14 | Granular | Nichols, Deborah | Dartmouth College | Mexico | Mexico | Basin of Mexico | Texcoco | Cerro Portezuelo | TX-A-104 | 96K6D |  | 98° 55' 29.144" | -98.924 | 19° 23' 34.322" | 19.392 | 14 | 507900 | 2144300 | Ceramic | granular | granular ware | cazuela | [6 empty] | Classic |  |  | granular ware cazuela with red paint | 3.981 | 14.7375 | 0.262 | 14.4414 | 3.8078 | 1.156 | 1.7861 | 31.8199 | 24.6518 | 233.3077 | 8.7146 | 1.0403 | 45504.9 | 3.4796 | 94.6 | 62.04 | 0.5283 | 19.5122 | 448.73 | 0.36 | 0.563 | 3.9713 | 92.73 | 72.49 | 65512.3 | 457.4 | 92235.1 | 2.6591 | 17529.4 | 856.11 | 12506.2 | 3927.3 | 120.67
AZC0823 | 11399 | MURR (SRM-1633a) | ZED2 | 2007-09-09 | WNK2-S | 2007-09-14 | Granular | Nichols, Deborah | Dartmouth College | Mexico | Mexico | Basin of Mexico | Texcoco | Cerro Portezuelo | TX-A-104 | 93K5B |  | 98° 55' 29.144" | -98.924 | 19° 23' 34.322" | 19.392 | 14 | 507900 | 2144300 | Ceramic | granular | granular ware | cazuela | [6 empty] | Classic |  |  | no red paint | 2.5528 | 13.6055 | 0.2406 | 16.2593 | 3.6439 | 1.2004 | 1.613 | 29.5921 | 26.3388 | 296.9916 | 5.4971 | 0.9776 | 48710.2 | 3.2705 | 104.38 | 61.13 | 0.4163 | 20.1786 | 449.27 | 0.4078 | 0.4974 | 3.6942 | 91.5 | 75.05 | 65712.2 | 344.6 | 88148.1 | 2.6063 | 15486.5 | 915.18 | 11300.4 | 4230.7 | 138.32
AZC0824 | 12783 | MURR (SRM-1633a) | ZED2 | 2007-09-09 | WNK2-S | 2007-09-14 | unassigned N. Basin | Nichols, Deborah | Dartmouth College | Mexico | Mexico | Basin of Mexico | Texcoco | Cerro Portezuelo | TX-A-104 | 99Q7B |  | 98° 55' 29.144" | -98.924 | 19° 23' 34.322" | 19.392 | 14 | 507900 | 2144300 | Ceramic | EC R/N | EC R/N incised | cazuela | [6 empty] | Classic | Tlam |  | NON-SPECULAR RED | 2.3955 | 25.5494 | 0.3277 | 31.275 | 5.6205 | 1.4512 | 2.188 | 47.5009 | 14.2631 | 78.2996 | 2.9133 | 1.5151 | 39144.5 | 5.9816 | 49.94 | 53.71 | 0.3535 | 12.039 | 517.66 | 0.8072 | 0.7794 | 7.2614 | 65.5 | 175.91 | 92594.1 | 952.3 | 20683.2 | 4.0049 | 12060.1 | 744.79 | 13532.2 | 4880.4 | 80.24
AZC0825 | 12784 | MURR (SRM-1633a) | ZED2 | 2007-09-09 | WNK2-S | 2007-09-14 | unassigned - probable Otumba | Nichols, Deborah | Dartmouth College | Mexico | Mexico | Basin of Mexico | Texcoco | Cerro Portezuelo | TX-A-104 | 99Q7B |  | 98° 55' 29.144" | -98.924 | 19° 23' 34.322" | 19.392 | 14 | 507900 | 2144300 | Ceramic | EC R/N | EC R/N incised | cazuela | [6 empty] | Classic | Tlam |  | NON-SPECULAR RED | 2.2276 | 24.0896 | 0.2878 | 27.3994 | 5.3331 | 1.2153 | 1.8308 | 47.5484 | 15.3692 | 79.2898 | 3.0005 | 1.4417 | 40172.2 | 5.7411 | 37.06 | 48.44 | 0.3619 | 12.7714 | 441.11 | 0.8238 | 0.682 | 7.2254 | 65.93 | 168.56 | 104143.8 | 1118.2 | 24012.3 | 4.0986 | 10648.5 | 884.2 | 15464.8 | 4938.8 | 79.57
AZC0826 | 12785 | MURR (SRM-1633a) | ZED2 | 2007-09-09 | WNK2-S | 2007-09-14 | unassigned | Nichols, Deborah | Dartmouth College | Mexico | Mexico | Basin of Mexico | Texcoco | Cerro Portezuelo | TX-A-104 | 99S8B |  | 98° 55' 29.144" | -98.924 | 19° 23' 34.322" | 19.392 | 14 | 507900 | 2144300 | Ceramic | EC R/N | EC R/N | OCB | [6 empty] | Classic | Tlam |  | NON-SPECULAR RED | 2.982 | 27.5758 | 0.356 | 32.3806 | 6.1055 | 0 | 2.3651 | 53.9989 | 16.9504 | 125.6102 | 2.7783 | 1.576 | 45797.5 | 6.866 | 77.02 | 52.8 | 0.4251 | 16.4521 | 699.91 | 0.9345 | 0.8317 | 7.8579 | 63.12 | 176.76 | 102018.1 | 1308 | 28115.4 | 3.8049 | 14346.9 | 773.62 | 15812 | 6001 | 84.87
AZC0827 | 21360 | MURR (SRM-1633a) | MNG1 | 2008-01-13 | MIN1-S | 2008-01-25 | Chalco | Nichols, Deborah | Dartmouth College | Mexico | Mexico | Basin of Mexico | Texcoco | Cerro Portezuelo | TX-A-104 | 29A |  | 98° 55' 29.144" | -98.924 | 19° 23' 34.322" | 19.392 | 14 | 507900 | 2144300 | Ceramic | Bl/O | Chalco | bowl | [6 empty] | Aztec | Az I |  |  | 1.6203 | 22.0982 | 0.2589 | 22.6855 | 4.929 | 0.8136 | 1.8696 | 47.1936 | 17.4656 | 125.7952 | 2.6462 | 1.4486 | 41156.5781 | 5.6567 | 59.0201 | 50.7405 | 0.2199 | 13.8347 | 483.7567 | 0.6262 | 0.6771 | 5.2268 | 72.5409 | 156.7402 | 97766.6875 | 479.6878 | 28146.6348 | 3.5526 | 8129.9199 | 837.6201 | 17286.3867 | 4795.9727 | 95.7387
AZC0828 | 21366 | MURR (SRM-1633a) | MNG1 | 2008-01-13 | MIN1-S | 2008-01-25 | Chalco | Nichols, Deborah | Dartmouth College | Mexico | Mexico | Basin of Mexico | Texcoco | Cerro Portezuelo | TX-A-104 | 96L9B |  | 98° 55' 29.144" | -98.924 | 19° 23' 34.322" | 19.392 | 14 | 507900 | 2144300 | Ceramic | Bl/O | indet | bowl | [6 empty] | Aztec | Az I |  |  | 1.4721 | 23.8669 | 0.2687 | 24.5187 | 5.2085 | 0.7194 | 1.9756 | 50.452 | 19.4441 | 126.437 | 2.8142 | 1.4867 | 41750.7109 | 5.4845 | 70.7047 | 48.6412 | 0.1897 | 14.0063 | 437.6641 | 0.6911 | 0.705 | 5.4612 | 75.8422 | 133.1745 | 100710.875 | 384.5947 | 27662.623 | 3.5158 | 13112.7998 | 866.4612 | 16973.7676 | 4792.9409 | 78.6589
AZC0829 | 21367 | MURR (SRM-1633a) | MNG1 | 2008-01-13 | MIN1-S | 2008-01-25 | unassigned | Nichols, Deborah | Dartmouth College | Mexico | Mexico | Basin of Mexico | Texcoco | Cerro Portezuelo | TX-A-104 | Indet. |  | 98° 55' 29.144" | -98.924 | 19° 23' 34.322" | 19.392 | 14 | 507900 | 2144300 | Ceramic | Bl/O | Chalco | bowl | [6 empty] | Aztec | Az I |  |  | 2.1429 | 23.8098 | 0.274 | 25.4445 | 5.2848 | 1.1404 | 1.9968 | 48.7803 | 15.9466 | 99.4152 | 3.0785 | 1.4745 | 37295.4219 | 5.3071 | 61.2647 | 56.5654 | 0.2513 | 12.5462 | 445.8575 | 0.6653 | 0.6986 | 5.7367 | 75.9839 | 142.6577 | 95726 | 510.8135 | 30207.4648 | 4.0593 | 11331.7773 | 855.0529 | 15872.9912 | 5057.9355 | 81.1735
AZC0830 | 21359 | MURR (SRM-1633a) | MNG1 | 2008-01-13 | MIN1-S | 2008-01-25 | unassigned - probable Texcoco | Nichols, Deborah | Dartmouth College | Mexico | Mexico | Basin of Mexico | Texcoco | Cerro Portezuelo | TX-A-104 | Indet. |  | 98° 55' 29.144" | -98.924 | 19° 23' 34.322" | 19.392 | 14 | 507900 | 2144300 | Ceramic | Bl/O | Chalco | bowl | [6 empty] | Aztec | Az I |  |  | 1.681 | 22.104 | 0.2733 | 22.2207 | 4.7886 | 1.078 | 1.8045 | 47.4709 | 15.9047 | 102.1404 | 2.9347 | 1.3981 | 37611.6523 | 5.2418 | 50.2013 | 54.8325 | 0.2692 | 12.509 | 438.2941 | 0.6506 | 0.6033 | 5.4517 | 62.7143 | 142.2175 | 96914.2344 | 490.8059 | 30005.8242 | 3.3942 | 9516.9883 | 808.3575 | 17290.8105 | 5582.9697 | 90.1139
AZC0831 | 21365 | MURR (SRM-1633a) | MNG1 | 2008-01-13 | MIN1-S | 2008-01-25 | Chalco | Nichols, Deborah | Dartmouth College | Mexico | Mexico | Basin of Mexico | Texcoco | Cerro Portezuelo | TX-A-104 | 29A |  | 98° 55' 29.144" | -98.924 | 19° 23' 34.322" | 19.392 | 14 | 507900 | 2144300 | Ceramic | Bl/O | Chalco | bowl | [6 empty] | Aztec | Az I |  |  | 1.4322 | 20.0171 | 0.2642 | 21.4986 | 4.5703 | 0.6644 | 1.7787 | 44.7193 | 17.017 | 126.2076 | 2.6081 | 1.3907 | 40300.3945 | 5.3076 | 64.4351 | 48.3337 | 0.2167 | 13.6796 | 411.1721 | 0.6184 | 0.5692 | 4.9447 | 72.6395 | 125.8686 | 99829.8906 | 434.6662 | 28257.4551 | 3.1767 | 9250.5303 | 804.7017 | 17039.4414 | 4560.7183 | 100.3968
AZC0832 | 21364 | MURR (SRM-1633a) | MNG1 | 2008-01-13 | MIN1-S | 2008-01-25 | unassigned | Nichols, Deborah | Dartmouth College | Mexico | Mexico | Basin of Mexico | Texcoco | Cerro Portezuelo | TX-A-104 | 96O7B |  | 98° 55' 29.144" | -98.924 | 19° 23' 34.322" | 19.392 | 14 | 507900 | 2144300 | Ceramic | Bl/O | Chalco | bowl | [6 empty] | Aztec | Az I |  |  | 1.7312 | 22.6951 | 0.2783 | 23.9439 | 4.9572 | 1.9027 | 1.9492 | 45.8994 | 15.8167 | 97.5662 | 2.58 | 1.3719 | 36472.1953 | 5.6981 | 58.4278 | 55.837 | 0.2651 | 12.1095 | 505.9691 | 0.6628 | 0.6232 | 5.2678 | 75.7566 | 108.715 | 92210.75 | 629.3787 | 31387.0957 | 3.5147 | 12835.5732 | 818.1533 | 15478.3066 | 4549.001 | 77.9206
AZC0833 | 21362 | MURR (SRM-1633a) | MNG1 | 2008-01-13 | MIN1-S | 2008-01-25 | Chalco | Nichols, Deborah | Dartmouth College | Mexico | Mexico | Basin of Mexico | Texcoco | Cerro Portezuelo | TX-A-104 | Indet. |  | 98° 55' 29.144" | -98.924 | 19° 23' 34.322" | 19.392 | 14 | 507900 | 2144300 | Ceramic | Bl/O | Chalco | bowl | [6 empty] | Aztec | Az I |  |  | 1.1343 | 20.7364 | 0.2764 | 21.1219 | 4.7307 | 1.136 | 1.8886 | 46.0634 | 17.4018 | 128.0235 | 2.6799 | 1.3963 | 40840.5781 | 5.7127 | 62.9535 | 50.9949 | 0.2191 | 13.8682 | 430.7841 | 0.6433 | 0.5632 | 5.1134 | 70.1271 | 148.7532 | 94925.3594 | 346.4232 | 28251.1289 | 3.3684 | 10530.0645 | 816.0002 | 16707.0195 | 5337.9209 | 99.4894
AZC0834 | 21361 | MURR (SRM-1633a) | MNG1 | 2008-01-13 | MIN1-S | 2008-01-25 | Probable Tenochtitlan | Nichols, Deborah | Dartmouth College | Mexico | Mexico | Basin of Mexico | Texcoco | Cerro Portezuelo | TX-A-104 | Indet. |  | 98° 55' 29.144" | -98.924 | 19° 23' 34.322" | 19.392 | 14 | 507900 | 2144300 | Ceramic | Bl/O | Chalco | bowl | [6 empty] | Aztec | Az I |  |  | 2.4089 | 23.9607 | 0.293 | 23.6187 | 5.1814 | 0.7377 | 2.0146 | 53.0621 | 17.8752 | 110.737 | 3.0108 | 1.5465 | 43538.918 | 6.9428 | 50.163 | 54.9202 | 0.238 | 14.5655 | 391.8734 | 0.7072 | 0.669 | 6.0175 | 78.7523 | 171.9522 | 100662.9453 | 541.259 | 27025.2188 | 3.6066 | 7073.7554 | 883.4088 | 14457.4395 | 4998.8618 | 102.6662
AZC0835 | 21363 | MURR (SRM-1633a) | MNG1 | 2008-01-13 | DNF1-S | 2008-01-31 | unassigned | Nichols, Deborah | Dartmouth College | Mexico | Mexico | Basin of Mexico | Texcoco | Cerro Portezuelo | TX-A-104 | 97O7A |  | 98° 55' 29.144" | -98.924 | 19° 23' 34.322" | 19.392 | 14 | 507900 | 2144300 | Ceramic | Bl/O | Chalco | bowl | [6 empty] | Aztec | Az I |  |  | 0 | 20.8156 | 0.2461 | 20.4683 | 4.4003 | 1.6244 | 1.6852 | 44.2443 | 15.6841 | 103.7326 | 2.6356 | 1.3593 | 36817.7305 | 5.3251 | 53.7759 | 52.1957 | 0.2178 | 12.3891 | 436.1583 | 0.6592 | 0.5784 | 5.1765 | 69.3904 | 139.2368 | 93405.5313 | 502.0999 | 30779.0938 | 3.4492 | 12618.3262 | 735.9791 | 19341.418 | 4345.811 | 84.8884
AZC0836 | 21315 | MURR (SRM-1633a) | MNG1 | 2008-01-13 | DNF1-S | 2008-01-31 | Chalco | Nichols, Deborah | Dartmouth College | Mexico | Mexico | Basin of Mexico | Texcoco | Cerro Portezuelo | TX-A-104 | 35B |  | 98° 55' 29.144" | -98.924 | 19° 23' 34.322" | 19.392 | 14 | 507900 | 2144300 | Ceramic | Bl/O | indet | bowl | [6 empty] | Aztec | Az I |  | Tray 294 | 2.3355 | 24.46 | 0.2716 | 23.4531 | 5.3942 | 1.2585 | 2.0584 | 51.1276 | 16.5529 | 100.2079 | 3.0864 | 1.4797 | 38900.4102 | 5.495 | 58.1306 | 57.2619 | 0.2584 | 13.069 | 412.5364 | 0.6831 | 0.7212 | 5.9424 | 69.2519 | 127.0556 | 97699.8438 | 421.1826 | 27517.8281 | 3.5807 | 9932.6582 | 833.4164 | 17026.0625 | 4928.4321 | 70.1872
AZC0837 | 21370 | MURR (SRM-1633a) | MNG1 | 2008-01-13 | DNF1-S | 2008-01-31 | unassigned | Nichols, Deborah | Dartmouth College | Mexico | Mexico | Basin of Mexico | Texcoco | Cerro Portezuelo | TX-A-104 | 35B8B |  | 98° 55' 29.144" | -98.924 | 19° 23' 34.322" | 19.392 | 14 | 507900 | 2144300 | Ceramic | Bl/O | indet | bowl | [6 empty] | Aztec | Az I |  | Culhuacan B/O? | 2.055 | 22.8659 | 0.2612 | 22.4216 | 4.8465 | 0.8514 | 1.6695 | 51.9123 | 18.1205 | 97.0965 | 1.9509 | 1.4142 | 35084.5352 | 5.0818 | 56.5272 | 41.7942 | 0.1823 | 12.077 | 493.4932 | 0.5865 | 0.5773 | 5.1795 | 64.1946 | 122.9179 | 86727.125 | 667.2698 | 22902.9688 | 3.3385 | 10297.2344 | 784.5717 | 12941.2715 | 4383.0059 | 84.2449
AZC0838 | 21326 | MURR (SRM-1633a) | MNG1 | 2008-01-13 | MIN2-S | 2008-01-25 | unassigned | Nichols, Deborah | Dartmouth College | Mexico | Mexico | Basin of Mexico | Texcoco | Cerro Portezuelo | TX-A-104 | 96L9C |  | 98° 55' 29.144" | -98.924 | 19° 23' 34.322" | 19.392 | 14 | 507900 | 2144300 | Ceramic | Plain O |  | bowl | [6 empty] | Aztec | Early Az |  |  | 1.7445 | 26.572 | 0.3174 | 25.4515 | 5.832 | 1.5715 | 2.3205 | 54.1962 | 17.3936 | 114.9199 | 3.8051 | 1.5919 | 42565.2109 | 5.9227 | 54.853 | 59.5743 | 0.3043 | 14.2539 | 325.9637 | 0.7593 | 0.7387 | 6.3437 | 72.7405 | 150.3333 | 102294.8281 | 375.3601 | 22549.6348 | 3.9685 | 7543.6333 | 799.3314 | 13902.1445 | 5525.4497 | 82.4837
AZC0839 | 21323 | MURR (SRM-1633a) | MNG1 | 2008-01-13 | MIN2-S | 2008-01-25 | unassigned | Nichols, Deborah | Dartmouth College | Mexico | Mexico | Basin of Mexico | Texcoco | Cerro Portezuelo | TX-A-104 | 96O6A |  | 98° 55' 29.144" | -98.924 | 19° 23' 34.322" | 19.392 | 14 | 507900 | 2144300 | Ceramic | Plain O |  | bowl | [6 empty] | Aztec | Early Az |  |  | 2.7701 | 23.6546 | 0.2985 | 22.2556 | 5.2434 | 1.148 | 2.0774 | 50.8425 | 16.2631 | 106.4955 | 2.9949 | 1.4356 | 39521.8516 | 5.6524 | 52.0641 | 53.129 | 0.2864 | 13.1314 | 368.8414 | 0.7237 | 0.6513 | 6.124 | 70.2898 | 150.2047 | 103620.6172 | 476.0519 | 26001.6855 | 3.4314 | 10874.0225 | 773.0577 | 16640.3848 | 5359.5371 | 86.8234
AZC0840 | 21280 | MURR (SRM-1633a) | MNG1 | 2008-01-13 | MIN2-S | 2008-01-25 | Chalco | Nichols, Deborah | Dartmouth College | Mexico | Mexico | Basin of Mexico | Texcoco | Cerro Portezuelo | TX-A-104 | 93N4SEA |  | 98° 55' 29.144" | -98.924 | 19° 23' 34.322" | 19.392 | 14 | 507900 | 2144300 | Ceramic | Plain O |  | bowl | [6 empty] | Aztec | Early Az |  |  | 3.8608 | 25.6939 | 0.2988 | 25.8237 | 5.615 | 1.435 | 2.13 | 52.3314 | 17.1774 | 103.5725 | 3.1867 | 1.5384 | 40397.8984 | 5.7512 | 58.5357 | 55.2086 | 0.2294 | 13.5184 | 395.0652 | 0.731 | 0.7054 | 6.2666 | 72.4683 | 134.0704 | 100331.2422 | 444.2002 | 26794.3359 | 3.8277 | 11933.0557 | 834.3758 | 16513 | 4522.0645 | 91.8016
AZC0841 | 21321 | MURR (SRM-1633a) | MNG1 | 2008-01-13 | MIN2-S | 2008-01-25 | unassigned - probable Texcoco | Nichols, Deborah | Dartmouth College | Mexico | Mexico | Basin of Mexico | Texcoco | Cerro Portezuelo | TX-A-104 | 96O8A |  | 98° 55' 29.144" | -98.924 | 19° 23' 34.322" | 19.392 | 14 | 507900 | 2144300 | Ceramic | Plain O |  | bowl | [6 empty] | Aztec | Early Az |  |  | 3.3308 | 26.3142 | 0.3094 | 25.3251 | 5.6704 | 1.0303 | 2.2079 | 54.9607 | 17.1609 | 101.0266 | 3.3577 | 1.5264 | 41628.5 | 5.9073 | 66.8305 | 60.4891 | 0.2902 | 14.0484 | 355.4975 | 0.7749 | 0.7521 | 6.4078 | 75.6146 | 123.4805 | 105978.0781 | 442.2706 | 22355.2305 | 4.3707 | 10032.0557 | 959.6616 | 13001.9648 | 5840.6768 | 91.1297
AZC0842 | 21307 | MURR (SRM-1633a) | MNG1 | 2008-01-13 | MIN2-S | 2008-01-25 | unassigned | Nichols, Deborah | Dartmouth College | Mexico | Mexico | Basin of Mexico | Texcoco | Cerro Portezuelo | TX-A-104 | 96O6A |  | 98° 55' 29.144" | -98.924 | 19° 23' 34.322" | 19.392 | 14 | 507900 | 2144300 | Ceramic | Plain O |  | bowl | [6 empty] | Aztec | Early Az |  |  | 1.3907 | 24.2811 | 0.2729 | 23.8719 | 5.3136 | 1.4394 | 2.1253 | 49.5461 | 15.3206 | 94.5253 | 3.3257 | 1.4613 | 37711.4297 | 5.3908 | 54.4807 | 57.614 | 0.2495 | 12.6089 | 397.9563 | 0.6934 | 0.6828 | 6.0568 | 64.3156 | 140.8186 | 98338.1875 | 579.3937 | 27833.5254 | 3.6059 | 11488.0527 | 773.718 | 18081.0313 | 4727.9355 | 74.064
AZC0843 | 21247 | MURR (SRM-1633a) | MNG1 | 2008-01-13 | MIN2-S | 2008-01-25 | unassigned | Nichols, Deborah | Dartmouth College | Mexico | Mexico | Basin of Mexico | Texcoco | Cerro Portezuelo | TX-A-104 | 96L7A |  | 98° 55' 29.144" | -98.924 | 19° 23' 34.322" | 19.392 | 14 | 507900 | 2144300 | Ceramic | Plain O |  | bowl | [6 empty] | Aztec | Early Az |  |  | 1.9919 | 24.8597 | 0.29 | 26.5591 | 5.3965 | 1.4349 | 2.0309 | 53.965 | 17.99 | 113.0892 | 3.3648 | 1.5347 | 39486.1992 | 5.7151 | 56.3368 | 51.7792 | 0.2486 | 13.3156 | 331.7909 | 0.7308 | 0.6944 | 6.1316 | 69.1128 | 156.6285 | 104515.6484 | 528.6101 | 23379.3145 | 3.4617 | 8438.2119 | 848.1166 | 15777.8467 | 5260.4976 | 106.6259
AZC0844 | 21337 | MURR (SRM-1633a) | MNG1 | 2008-01-13 | MIN2-S | 2008-01-25 | Tenochtitlan | Nichols, Deborah | Dartmouth College | Mexico | Mexico | Basin of Mexico | Texcoco | Cerro Portezuelo | TX-A-104 | 35B |  | 98° 55' 29.144" | -98.924 | 19° 23' 34.322" | 19.392 | 14 | 507900 | 2144300 | Ceramic | Plain O |  | bowl | [6 empty] | Aztec | Early Az |  |  | 1.9535 | 27.5931 | 0.3025 | 26.2168 | 6.078 | 2.1875 | 2.2212 | 57.3438 | 14.9501 | 93.0682 | 3.5327 | 1.6752 | 40567.7813 | 6.2411 | 60.4349 | 49.9722 | 0.3061 | 14.5956 | 371.4232 | 0.6862 | 0.7589 | 6.3299 | 83.554 | 147.4149 | 108776.3203 | 534.7343 | 22110.0313 | 4.5468 | 10969.8604 | 616.6447 | 14113.2129 | 5620.4302 | 94.0598
AZC0845 | 21325 | MURR (SRM-1633a) | MNG1 | 2008-01-13 | MIN2-S | 2008-01-25 | Tenochtitlan | Nichols, Deborah | Dartmouth College | Mexico | Mexico | Basin of Mexico | Texcoco | Cerro Portezuelo | TX-A-104 | 96L7A |  | 98° 55' 29.144" | -98.924 | 19° 23' 34.322" | 19.392 | 14 | 507900 | 2144300 | Ceramic | Plain O |  | bowl | [6 empty] | Aztec | Early Az |  |  | 2.1448 | 25.7676 | 0.3351 | 25.6272 | 5.9612 | 1.3209 | 2.2839 | 55.0374 | 18.2045 | 98.8244 | 3.2972 | 1.6288 | 41110.6953 | 5.7183 | 46.8688 | 50.696 | 0.2891 | 13.7826 | 414.8885 | 0.6637 | 0.7425 | 5.8566 | 76.6598 | 140.3542 | 103863.0781 | 524.7041 | 22822.3516 | 4.3882 | 7741.9209 | 873.6742 | 14037.0557 | 5783.436 | 88.6793
AZC0846 | 21258 | MURR (SRM-1633a) | MNG1 | 2008-01-13 | MIN2-S | 2008-01-25 | Tultitlan | Nichols, Deborah | Dartmouth College | Mexico | Mexico | Basin of Mexico | Texcoco | Cerro Portezuelo | TX-A-104 | U7A |  | 98° 55' 29.144" | -98.924 | 19° 23' 34.322" | 19.392 | 14 | 507900 | 2144300 | Ceramic | Plain O |  | bowl | [6 empty] | Aztec | Late Az |  |  | 0.9566 | 32.6741 | 0.3847 | 33.8588 | 7.1397 | 2.6145 | 2.7533 | 63.3299 | 17.8796 | 77.6899 | 6.6169 | 1.7898 | 39155.1563 | 6.3265 | 33.2894 | 67.0643 | 0.3364 | 13.7417 | 267.748 | 0.7809 | 0.9313 | 8.269 | 92.0767 | 150.006 | 106919.3672 | 561.0117 | 17574.5645 | 4.6163 | 9624.8633 | 1084.7623 | 10872.6416 | 5369.7217 | 83.2915
AZC0847 | 21324 | MURR (SRM-1633a) | MNG1 | 2008-01-13 | MIN2-S | 2008-01-25 | Likely Non-Basin | Nichols, Deborah | Dartmouth College | Mexico | Mexico | Basin of Mexico | Texcoco | Cerro Portezuelo | TX-A-104 | 93M5SWD |  | 98° 55' 29.144" | -98.924 | 19° 23' 34.322" | 19.392 | 14 | 507900 | 2144300 | Ceramic | Plain O |  | bowl | [6 empty] | Aztec | Late Az |  |  | 5.7471 | 59.1923 | 0.6238 | 52.2858 | 10.7552 | 3.7216 | 4.9419 | 121.6688 | 14.1514 | 108.2014 | 14.047 | 2.1781 | 40857.7109 | 8.4716 | 57.4084 | 205.0814 | 1.6852 | 20.1786 | 134.5068 | 1.6247 | 1.4697 | 20.0323 | 72.1402 | 225.6659 | 119275.3047 | 803.0882 | 9189.4775 | 8.138 | 37416.0195 | 520.3807 | 5905.7446 | 6182.7397 | 139.5851
AZC0848 | 21263 | MURR (SRM-1633a) | MNG2 | 2008-01-13 | MIN2-S | 2008-01-25 | Chalco | Nichols, Deborah | Dartmouth College | Mexico | Mexico | Basin of Mexico | Texcoco | Cerro Portezuelo | TX-A-104 | 93L2SEF |  | 98° 55' 29.144" | -98.924 | 19° 23' 34.322" | 19.392 | 14 | 507900 | 2144300 | Ceramic | Plain O |  | bowl | [6 empty] | Aztec | Late Az |  |  | 2.2894 | 27.5976 | 0.3027 | 26.352 | 6.0859 | 1.1367 | 2.3255 | 58.8593 | 18.057 | 111.0469 | 3.6597 | 1.6538 | 47910.8008 | 6.5843 | 60.4699 | 60.2676 | 0.3116 | 16.0114 | 361.8481 | 0.8358 | 0.7704 | 7.0847 | 87.7197 | 169.4509 | 105813.2422 | 525.7219 | 21193.3047 | 4.2112 | 7888.8833 | 826.4703 | 12802.918 | 5351.3989 | 105.3429
AZC0849 | 21334 | MURR (SRM-1633a) | MNG2 | 2008-01-13 | MIN2-S | 2008-01-25 | Chalco | Nichols, Deborah | Dartmouth College | Mexico | Mexico | Basin of Mexico | Texcoco | Cerro Portezuelo | TX-A-104 | Indet. |  | 98° 55' 29.144" | -98.924 | 19° 23' 34.322" | 19.392 | 14 | 507900 | 2144300 | Ceramic | Plain O |  | bowl | [6 empty] | Aztec | Late Az |  |  | 1.44 | 27.6234 | 0.3005 | 31.3936 | 5.9347 | 1.9342 | 2.2118 | 58.7064 | 17.8386 | 105.0029 | 3.6622 | 1.5895 | 41947.918 | 6.2592 | 0 | 61.476 | 0.2802 | 14.3569 | 380.5767 | 0.7879 | 0.9613 | 6.853 | 74.9387 | 185.8239 | 100279.9531 | 384.1938 | 22010.8184 | 3.7609 | 9907.6494 | 954.1143 | 14170.3213 | 4648.1899 | 80.7588
AZC0850 | 21328 | MURR (SRM-1633a) | MNG2 | 2008-01-13 | MIN2-S | 2008-01-25 | Texcoco | Nichols, Deborah | Dartmouth College | Mexico | Mexico | Basin of Mexico | Texcoco | Cerro Portezuelo | TX-A-104 | 96M7A |  | 98° 55' 29.144" | -98.924 | 19° 23' 34.322" | 19.392 | 14 | 507900 | 2144300 | Ceramic | Plain O |  | bowl | [6 empty] | Aztec | Late Az |  |  | 1.9993 | 27.1679 | 0.3548 | 24.1085 | 6.0633 | 1.502 | 2.2575 | 55.3468 | 17.1005 | 110.9364 | 3.8035 | 1.5993 | 42699.4453 | 5.9516 | 76.3798 | 60.3572 | 0.3261 | 14.322 | 295.015 | 0.7935 | 0.9651 | 6.6781 | 80.1565 | 160.8088 | 105788.0625 | 515.8149 | 22527.9805 | 4.6838 | 9568.2393 | 769.5555 | 13526.2979 | 5541.9453 | 98.8325
AZC0851 | 21278 | MURR (SRM-1633a) | MNG2 | 2008-01-13 | MIN2-S | 2008-01-25 | unassigned | Nichols, Deborah | Dartmouth College | Mexico | Mexico | Basin of Mexico | Texcoco | Cerro Portezuelo | TX-A-104 | 93J2NB |  | 98° 55' 29.144" | -98.924 | 19° 23' 34.322" | 19.392 | 14 | 507900 | 2144300 | Ceramic | Plain O |  | bowl | [6 empty] | Aztec | L Az/ E Col |  |  | 2.5472 | 27.0615 | 0.3111 | 25.7477 | 5.8735 | 1.448 | 2.1136 | 56.9572 | 17.6749 | 102.3448 | 3.5585 | 1.586 | 41402.4492 | 5.9753 | 32.4296 | 58.369 | 0.2764 | 13.8122 | 409.1351 | 0.7733 | 0.764 | 6.7225 | 75.9347 | 162.8986 | 101151.4688 | 459.6683 | 24553.502 | 4.3634 | 9996.8486 | 877.91 | 15690.6748 | 4591.7241 | 78.0155
AZC0852 | 21329 | MURR (SRM-1633a) | MNG2 | 2008-01-13 | MIN2-S | 2008-01-25 | Chalco | Nichols, Deborah | Dartmouth College | Mexico | Mexico | Basin of Mexico | Texcoco | Cerro Portezuelo | TX-A-104 | 96K6C |  | 98° 55' 29.144" | -98.924 | 19° 23' 34.322" | 19.392 | 14 | 507900 | 2144300 | Ceramic | Plain O |  | bowl | [6 empty] | Aztec | L Az/ E Col |  |  | 1.7888 | 25.9282 | 0.274 | 25.6298 | 5.7701 | 1.3837 | 1.9231 | 55.148 | 17.8768 | 107.4411 | 3.2409 | 1.568 | 39852.5742 | 5.6326 | 37.3822 | 62.9289 | 0.2561 | 13.4926 | 496.8027 | 0.6751 | 0.7568 | 6.07 | 76.4627 | 146.2705 | 96900.0781 | 423.8555 | 25854.7051 | 3.6031 | 8549.2041 | 938.6799 | 16502.5586 | 5284.4863 | 94.8349
AZC0853 | 21332 | MURR (SRM-1633a) | MNG2 | 2008-01-13 | MIN2-S | 2008-01-25 | unassigned - probable Texcoco | Nichols, Deborah | Dartmouth College | Mexico | Mexico | Basin of Mexico | Texcoco | Cerro Portezuelo | TX-A-104 | 93J2NWA |  | 98° 55' 29.144" | -98.924 | 19° 23' 34.322" | 19.392 | 14 | 507900 | 2144300 | Ceramic | Plain O |  | bowl | [6 empty] | Aztec | L Az/ E Col |  |  | 1.9741 | 26.424 | 0.3202 | 29.8086 | 5.7747 | 1.4415 | 2.2379 | 56.7604 | 17.8595 | 112.2445 | 3.7822 | 1.5676 | 42626.1914 | 5.8749 | 44.8464 | 60.6787 | 0.3228 | 14.2461 | 350.582 | 0.7778 | 0.7099 | 6.4853 | 74.5402 | 169.4226 | 98541.7656 | 460.7204 | 21267.6641 | 3.9026 | 7536.6216 | 802.873 | 13395.7803 | 5843.6724 | 90.231
AZC0854 | 21327 | MURR (SRM-1633a) | MNG2 | 2008-01-13 | MIN2-S | 2008-01-25 | unassigned - probable Texcoco | Nichols, Deborah | Dartmouth College | Mexico | Mexico | Basin of Mexico | Texcoco | Cerro Portezuelo | TX-A-104 | 93N5NWB |  | 98° 55' 29.144" | -98.924 | 19° 23' 34.322" | 19.392 | 14 | 507900 | 2144300 | Ceramic | Plain O |  | bowl | [6 empty] | Aztec | L Az/ E Col |  |  | 1.5215 | 25.4992 | 0.3302 | 23.3427 | 5.6501 | 1.5872 | 2.2105 | 53.7699 | 15.9817 | 98.026 | 3.7044 | 1.5026 | 39481.0781 | 5.6921 | 35.8411 | 61.1667 | 0.2832 | 13.1465 | 446.8949 | 0.7969 | 0.7558 | 6.4008 | 71.2294 | 159.4293 | 97231.9297 | 450.351 | 25043.4199 | 4.2136 | 10927.0195 | 859.2739 | 17358.875 | 4570.8242 | 77.4497
AZC0855 | 7161 | MURR (SRM-1633a) | MNG2 | 2008-01-13 | MIN2-S | 2008-01-25 | Chalco | Nichols, Deborah | Dartmouth College | Mexico | Mexico | Basin of Mexico | Texcoco | Cerro Portezuelo | TX-A-104 | 8B |  | 98° 55' 29.144" | -98.924 | 19° 23' 34.322" | 19.392 | 14 | 507900 | 2144300 | Ceramic | Plain O |  | bowl | [6 empty] | Aztec | E Colonial |  |  | 1.4639 | 24.6234 | 0.2704 | 22.3854 | 5.6121 | 0.8812 | 1.9315 | 57.0328 | 18.2228 | 108.2732 | 3.1616 | 1.5687 | 44225.2773 | 5.9841 | 47.0705 | 49.2179 | 0.253 | 15.101 | 304.2993 | 0.7306 | 0.7033 | 5.9578 | 81.3521 | 119.0853 | 100666 | 447.6971 | 21460.2422 | 4.1759 | 7983.6426 | 848.4729 | 13174.4063 | 5566.1055 | 94.3034
AZC0856 | 21293 | MURR (SRM-1633a) | MNG2 | 2008-01-13 | MIN2-S | 2008-01-25 | Otumba | Nichols, Deborah | Dartmouth College | Mexico | Mexico | Basin of Mexico | Texcoco | Cerro Portezuelo | TX-A-104 | 13C |  | 98° 55' 29.144" | -98.924 | 19° 23' 34.322" | 19.392 | 14 | 507900 | 2144300 | Ceramic | Plain O |  | bowl | [6 empty] | Aztec | E Colonial |  |  | 2.1191 | 18.4803 | 0.2476 | 20.4132 | 4.34 | 1.5263 | 1.8242 | 41.7327 | 14.3663 | 95.1398 | 3.2014 | 1.2781 | 35172.2773 | 5.0945 | 27.0015 | 52.86 | 0.2799 | 12.0559 | 386.6302 | 0.6606 | 0.6225 | 5.2172 | 63.3975 | 149.4335 | 94020.6016 | 413.501 | 27369.084 | 3.2699 | 11057.4473 | 681.2037 | 21445.7324 | 5061.6509 | 98.138
AZC0857 | 21330 | MURR (SRM-1633a) | MNG2 | 2008-01-13 | MIN2-S | 2008-01-25 | Chalco | Nichols, Deborah | Dartmouth College | Mexico | Mexico | Basin of Mexico | Texcoco | Cerro Portezuelo | TX-A-104 | 93J2NWC |  | 98° 55' 29.144" | -98.924 | 19° 23' 34.322" | 19.392 | 14 | 507900 | 2144300 | Ceramic | Plain O |  | bowl | [6 empty] | Aztec | E Colonial |  |  | 1.8657 | 25.4307 | 0.2722 | 24.958 | 5.569 | 1.4331 | 1.9035 | 55.3879 | 17.4504 | 107.554 | 3.2412 | 1.5527 | 40110.9648 | 5.802 | 39.0063 | 57.7491 | 0.3017 | 13.6159 | 451.8882 | 0.7459 | 0.9437 | 6.1395 | 74.737 | 156.5359 | 96690.6641 | 443.3314 | 26809.3125 | 3.5901 | 8964.8145 | 871.7458 | 17085.7539 | 4359.9443 | 94.8112
AZC0858 | 7164 | MURR (SRM-1633a) | MNG2 | 2008-01-13 | MIN2-S | 2008-01-25 | Chalco | Nichols, Deborah | Dartmouth College | Mexico | Mexico | Basin of Mexico | Texcoco | Cerro Portezuelo | TX-A-104 | 8B |  | 98° 55' 29.144" | -98.924 | 19° 23' 34.322" | 19.392 | 14 | 507900 | 2144300 | Ceramic | Plain O |  | bowl | [6 empty] | Aztec | E Colonial |  |  | 1.5024 | 25.6364 | 0.3047 | 23.3404 | 5.8093 | 1.128 | 2.0599 | 56.0185 | 18.2986 | 107.373 | 3.1742 | 1.5479 | 45250.7734 | 6.0095 | 66.1678 | 50.4756 | 0.2349 | 14.995 | 552.8022 | 0.7385 | 0.9514 | 5.9535 | 79.3821 | 168.9476 | 98027.6797 | 485.0763 | 20106.7969 | 4.0477 | 5923.2241 | 788.1429 | 13035.2402 | 5545.707 | 99.7644
AZC0859 | 21237 | MURR (SRM-1633a) | MNG2 | 2008-01-13 | MIN2-S | 2008-01-25 | unassigned - probable Texcoco | Nichols, Deborah | Dartmouth College | Mexico | Mexico | Basin of Mexico | Texcoco | Cerro Portezuelo | TX-A-104 | 35C7C |  | 98° 55' 29.144" | -98.924 | 19° 23' 34.322" | 19.392 | 14 | 507900 | 2144300 | Ceramic | Plain O |  | comal | [6 empty] | Aztec | Early Az |  | upturned rim | 2.1315 | 24.4333 | 0.2449 | 24.7006 | 5.1768 | 2.0327 | 1.7451 | 51.214 | 12.5298 | 84.0431 | 3.3135 | 1.3054 | 33532.5898 | 4.9859 | 52.303 | 63.9327 | 0.3233 | 11.3937 | 424.5236 | 0.6913 | 0.621 | 6.5716 | 62.8229 | 125.2013 | 95148.5547 | 481.858 | 24370.3574 | 3.2615 | 13843.0859 | 589.6721 | 17876.373 | 4689.9136 | 69.0095
AZC0860 | 21238 | MURR (SRM-1633a) | MNG2 | 2008-01-13 | MIN2-S | 2008-01-25 | Tenochtitlan | Nichols, Deborah | Dartmouth College | Mexico | Mexico | Basin of Mexico | Texcoco | Cerro Portezuelo | TX-A-104 | 96K9B |  | 98° 55' 29.144" | -98.924 | 19° 23' 34.322" | 19.392 | 14 | 507900 | 2144300 | Ceramic | Plain O |  | comal | [6 empty] | Aztec | Early Az |  | upturned rim | 0.9916 | 22.5511 | 0.2804 | 25.7654 | 5.3423 | 1.2282 | 1.9396 | 47.9724 | 16.9197 | 92.7073 | 2.7592 | 1.4713 | 41442.7891 | 5.9037 | 36.6491 | 49.8136 | 0.3008 | 13.6272 | 499.8575 | 0.6251 | 0.7285 | 4.9622 | 80.6076 | 179.5459 | 102330.6953 | 411.5782 | 25864.4434 | 3.7091 | 10455.0049 | 849.5062 | 17842.0977 | 5377.5801 | 85.6503
AZC0861 | 21035 | MURR (SRM-1633a) | MNG2 | 2008-01-13 | MIN2-S | 2008-01-25 | Tenochtitlan | Nichols, Deborah | Dartmouth College | Mexico | Mexico | Basin of Mexico | Texcoco | Cerro Portezuelo | TX-A-104 | 35B11A |  | 98° 55' 29.144" | -98.924 | 19° 23' 34.322" | 19.392 | 14 | 507900 | 2144300 | Ceramic | Plain O |  | comal | [6 empty] | Aztec | Early Az |  | upturned rim | 1.5439 | 21.2887 | 0.2742 | 21.2048 | 5.1228 | 0.9302 | 1.8628 | 47.7708 | 15.9714 | 86.9021 | 2.3619 | 1.4367 | 39802.1992 | 5.2175 | 41.3955 | 46.0051 | 0.3035 | 13.1115 | 505.2284 | 0.5785 | 0.6462 | 4.974 | 74.7144 | 130.6785 | 96188.9766 | 483.0886 | 26920.0137 | 3.2785 | 9953.6191 | 773.998 | 18161.4727 | 4887.1406 | 81.8694
AZC0862 | 21234 | MURR (SRM-1633a) | MNG2 | 2008-01-13 | MIN2-S | 2008-01-25 | Probable Tenochtitlan | Nichols, Deborah | Dartmouth College | Mexico | Mexico | Basin of Mexico | Texcoco | Cerro Portezuelo | TX-A-104 | 96O7C |  | 98° 55' 29.144" | -98.924 | 19° 23' 34.322" | 19.392 | 14 | 507900 | 2144300 | Ceramic | Plain O |  | comal | [6 empty] | Aztec | Early Az |  | upturned rim | 1.3638 | 20.5724 | 0.2427 | 19.851 | 5.1684 | 1.3228 | 1.9633 | 44.5604 | 17.1361 | 100.1103 | 2.8505 | 1.4804 | 43596.9336 | 6.3669 | 35.6445 | 40.5353 | 0.236 | 15.2804 | 489.1638 | 0.6318 | 0.6335 | 4.711 | 86.3505 | 173.3689 | 106714.5938 | 393.0913 | 29232.7402 | 3.668 | 9936.0293 | 859.2097 | 20601.7188 | 6064.4844 | 116.8842
AZC0863 | 21235 | MURR (SRM-1633a) | MNG2 | 2008-01-13 | MIN2-S | 2008-01-25 | Probable Tenochtitlan | Nichols, Deborah | Dartmouth College | Mexico | Mexico | Basin of Mexico | Texcoco | Cerro Portezuelo | TX-A-104 | 96L8D |  | 98° 55' 29.144" | -98.924 | 19° 23' 34.322" | 19.392 | 14 | 507900 | 2144300 | Ceramic | Plain O |  | comal | [6 empty] | Aztec | Early Az |  | upturned rim | 1.3888 | 17.826 | 0.1914 | 20.5002 | 4.3301 | 0.9244 | 1.3662 | 41.8762 | 15.4156 | 80.8994 | 2.0713 | 1.2701 | 37739.7578 | 4.9403 | 34.3605 | 42.361 | 0.2436 | 12.2956 | 504.0692 | 0.5291 | 0.5093 | 4.4364 | 72.0053 | 115.8145 | 95720.1406 | 487.5507 | 27733.8984 | 2.7744 | 10080.8594 | 695.9869 | 18972.2441 | 4402.8398 | 83.0168
AZC0864 | 21128 | MURR (SRM-1633a) | MNG2 | 2008-01-13 | MIN2-S | 2008-01-25 | Probable Otumba | Nichols, Deborah | Dartmouth College | Mexico | Mexico | Basin of Mexico | Texcoco | Cerro Portezuelo | TX-A-104 | 96O7C |  | 98° 55' 29.144" | -98.924 | 19° 23' 34.322" | 19.392 | 14 | 507900 | 2144300 | Ceramic | Plain O |  | comal | [6 empty] | Aztec | Early Az |  | flat profile | 0.9845 | 20.5569 | 0.2383 | 23.0362 | 4.6332 | 1.6994 | 1.7079 | 43.2243 | 15.9335 | 104.8868 | 3.085 | 1.4313 | 38740.5625 | 4.6667 | 47.7085 | 47.9684 | 0.2122 | 12.5537 | 552.5024 | 0.634 | 0.5408 | 4.4086 | 70.972 | 132.7802 | 98632.2344 | 499.9504 | 35583.3047 | 3.486 | 10461.1826 | 740.9557 | 20920.0605 | 5664.2852 | 90.9555
AZC0865 | 21192 | MURR (SRM-1633a) | MNG2 | 2008-01-13 | MIN2-S | 2008-01-25 | SB-3 | Nichols, Deborah | Dartmouth College | Mexico | Mexico | Basin of Mexico | Texcoco | Cerro Portezuelo | TX-A-104 | 96L7B |  | 98° 55' 29.144" | -98.924 | 19° 23' 34.322" | 19.392 | 14 | 507900 | 2144300 | Ceramic | Plain O |  | comal | [6 empty] | Aztec | Early Az |  | flat profile | 0.6426 | 18.7808 | 0.2361 | 20.7019 | 4.5208 | 0.9509 | 1.7547 | 39.2014 | 19.8183 | 154.7206 | 2.1571 | 1.3993 | 43601.9141 | 4.8723 | 51.592 | 42.3243 | 0.168 | 15.0114 | 550.8095 | 0.5958 | 0.5882 | 4.2054 | 76.9831 | 122.6871 | 95392 | 328.8352 | 33793.6719 | 3.5513 | 10030.9434 | 878.3145 | 20856.877 | 6367.6865 | 110.2844
AZC0866 | 21105 | MURR (SRM-1633a) | MNG2 | 2008-01-13 | DNF1-S | 2008-01-31 | unassigned | Nichols, Deborah | Dartmouth College | Mexico | Mexico | Basin of Mexico | Texcoco | Cerro Portezuelo | TX-A-104 | 96O6B |  | 98° 55' 29.144" | -98.924 | 19° 23' 34.322" | 19.392 | 14 | 507900 | 2144300 | Ceramic | Plain O |  | comal | [6 empty] | Aztec | Early Az |  | flat profile | 2.3185 | 25.3311 | 0.3108 | 26.6987 | 5.5605 | 1.4506 | 2.0848 | 54.0164 | 17.1163 | 93.5835 | 3.535 | 1.4661 | 40299.543 | 5.8205 | 50.2708 | 61.9249 | 0.3311 | 13.3619 | 416.4373 | 0.7224 | 0.6748 | 6.2343 | 73.6765 | 140.0938 | 103397.1953 | 375.116 | 25722.6016 | 4.0085 | 19408.2656 | 953.1093 | 17356.3887 | 5277.4575 | 81.1233
AZC0867 | 21132 | MURR (SRM-1633a) | MNG2 | 2008-01-13 | DNF1-S | 2008-01-31 | Tenochtitlan | Nichols, Deborah | Dartmouth College | Mexico | Mexico | Basin of Mexico | Texcoco | Cerro Portezuelo | TX-A-104 | 35A |  | 98° 55' 29.144" | -98.924 | 19° 23' 34.322" | 19.392 | 14 | 507900 | 2144300 | Ceramic | Plain O |  | comal | [6 empty] | Aztec | Late Az |  | standard profile | 1.3749 | 22.4037 | 0.2616 | 27.8606 | 5.3184 | 1.0889 | 1.9042 | 47.8969 | 16.2066 | 81.0794 | 2.6973 | 1.5046 | 39608.6367 | 4.9961 | 33.8429 | 49.1349 | 0.2546 | 13.0808 | 532.8924 | 0.5531 | 0.646 | 4.9983 | 76.8945 | 123.9408 | 101101.2734 | 382.1981 | 27303.7578 | 3.3709 | 11158.6514 | 820.2292 | 18319.0332 | 4707.5566 | 91.3226
AZC0868 | 21165 | MURR (SRM-1633a) | MNG2 | 2008-01-13 | DNF1-S | 2008-01-31 | Probable Tenochtitlan | Nichols, Deborah | Dartmouth College | Mexico | Mexico | Basin of Mexico | Texcoco | Cerro Portezuelo | TX-A-104 | 93J2NEB |  | 98° 55' 29.144" | -98.924 | 19° 23' 34.322" | 19.392 | 14 | 507900 | 2144300 | Ceramic | Plain O |  | comal | [6 empty] | Aztec | Late Az |  | standard profile | 1.3076 | 23.1418 | 0.3246 | 23.949 | 5.2605 | 3.0676 | 1.8692 | 49.399 | 16.0258 | 102.552 | 5.2519 | 1.4072 | 38371.5078 | 5.5209 | 33.0523 | 57.4232 | 0.2508 | 12.8996 | 419.5479 | 0.652 | 0.6164 | 5.1419 | 74.7131 | 168.5069 | 95134.9766 | 529.2189 | 29922.1992 | 3.7631 | 9187.8203 | 713.0115 | 16830.0898 | 5261.564 | 90.8233
AZC0869 | 21021 | MURR (SRM-1633a) | MNG2 | 2008-01-13 | MIN1-S | 2008-01-25 | Unassigned - probable Chalco | Nichols, Deborah | Dartmouth College | Mexico | Mexico | Basin of Mexico | Texcoco | Cerro Portezuelo | TX-A-104 | 93M5NW_ |  | 98° 55' 29.144" | -98.924 | 19° 23' 34.322" | 19.392 | 14 | 507900 | 2144300 | Ceramic | Plain O |  | comal | [6 empty] | Aztec | Late Az |  | standard profile | 1.6799 | 23.3167 | 0.2928 | 24.054 | 5.6895 | 1.6119 | 2.3094 | 48.887 | 22.6437 | 146.5689 | 2.5514 | 1.5759 | 52760.2539 | 8.1904 | 64.4815 | 45.7832 | 0.2756 | 18.4826 | 414.2433 | 0.7064 | 0.7422 | 5.1988 | 89.6555 | 205.7178 | 95964.1016 | 427.4385 | 28313.4512 | 4.4497 | 8809.0625 | 1031.2563 | 15775.2607 | 6353.2529 | 139.0526
AZC0870 | 21000 | MURR (SRM-1633a) | MNG2 | 2008-01-13 | DNF1-S | 2008-01-31 | SB-3 | Nichols, Deborah | Dartmouth College | Mexico | Mexico | Basin of Mexico | Texcoco | Cerro Portezuelo | TX-A-104 | 93N2NWC |  | 98° 55' 29.144" | -98.924 | 19° 23' 34.322" | 19.392 | 14 | 507900 | 2144300 | Ceramic | Plain O |  | comal | [6 empty] | Aztec | Late Az |  | standard profile | 1.5246 | 21.4382 | 0.2862 | 22.7531 | 5.2992 | 1.484 | 2.1136 | 45.248 | 22.7795 | 163.4187 | 2.6063 | 1.4449 | 55327.3203 | 5.7734 | 39.3349 | 44.2162 | 0.2809 | 18.0753 | 355.5418 | 0.7526 | 0.6434 | 5.1487 | 97.0451 | 169.365 | 91141.5859 | 290.8388 | 28176.7207 | 3.7141 | 7047.001 | 1099.0685 | 14940.457 | 7731.5371 | 143.4633
AZC0871 | 21232 | MURR (SRM-1633a) | MNG2 | 2008-01-13 | DNF1-S | 2008-01-31 | Chalco | Nichols, Deborah | Dartmouth College | Mexico | Mexico | Basin of Mexico | Texcoco | Cerro Portezuelo | TX-A-104 | 13C |  | 98° 55' 29.144" | -98.924 | 19° 23' 34.322" | 19.392 | 14 | 507900 | 2144300 | Ceramic | Plain O |  | comal | [6 empty] | Aztec | Late Az |  | "Texcoco style" | 1.355 | 22.6254 | 0.3079 | 27.0113 | 5.3532 | 1.2063 | 1.9722 | 49.7435 | 19.6651 | 140.1502 | 2.9394 | 1.521 | 42562.7773 | 5.3261 | 43.0655 | 50.5811 | 0.2299 | 14.4563 | 430.0113 | 0.6569 | 0.659 | 5.5527 | 76.4584 | 144.689 | 100758.4688 | 379.1007 | 29189.1699 | 3.4014 | 8336.8301 | 882.2719 | 17947.5137 | 5232.2588 | 102.3806
AZC0872 | 21077 | MURR (SRM-1633a) | MNG2 | 2008-01-13 | DNF1-S | 2008-01-31 | unassigned | Nichols, Deborah | Dartmouth College | Mexico | Mexico | Basin of Mexico | Texcoco | Cerro Portezuelo | TX-A-104 | 93J2E_ |  | 98° 55' 29.144" | -98.924 | 19° 23' 34.322" | 19.392 | 14 | 507900 | 2144300 | Ceramic | Plain O |  | comal | [6 empty] | Aztec | Late Az |  | "Texcoco style" | 1.238 | 25.4445 | 0.3136 | 24.1958 | 5.6783 | 2.0879 | 2.1712 | 53.2028 | 18.3155 | 102.6868 | 4.3893 | 1.5102 | 38216.5703 | 5.4541 | 30.6898 | 58.0551 | 0.2119 | 12.9303 | 394.9449 | 0.6472 | 0.6639 | 5.6081 | 76.5324 | 147.7779 | 100356.1875 | 483.5132 | 27005.0469 | 3.4883 | 8482.0273 | 1029.4736 | 16558.9785 | 5733.1592 | 86.2229
AZC0873 | 21161 | MURR (SRM-1633a) | MNG2 | 2008-01-13 | DNF1-S | 2008-01-31 | unassigned | Nichols, Deborah | Dartmouth College | Mexico | Mexico | Basin of Mexico | Texcoco | Cerro Portezuelo | TX-A-104 | 93J4NWC |  | 98° 55' 29.144" | -98.924 | 19° 23' 34.322" | 19.392 | 14 | 507900 | 2144300 | Ceramic | Plain O |  | comal | [6 empty] | Aztec | Late Az |  | "Texcoco style" | 2.4089 | 24.7739 | 0.3064 | 26.2268 | 5.5421 | 2.1485 | 2.0866 | 52.6057 | 13.412 | 87.8826 | 4.8008 | 1.4013 | 35160.8867 | 5.5207 | 29.4077 | 72.0752 | 0.3454 | 12.4659 | 382.9323 | 0.7437 | 0.7465 | 6.6891 | 71.8918 | 172.813 | 95993.9688 | 492.1315 | 23473.4922 | 3.6174 | 9117.0059 | 653.1576 | 16238.9072 | 4847.6514 | 71.4029
AZC0874 | 21076 | MURR (SRM-1633a) | MNG2 | 2008-01-13 | DNF1-S | 2008-01-31 | Tenochtitlan | Nichols, Deborah | Dartmouth College | Mexico | Mexico | Basin of Mexico | Texcoco | Cerro Portezuelo | TX-A-104 | 93K2NE_ |  | 98° 55' 29.144" | -98.924 | 19° 23' 34.322" | 19.392 | 14 | 507900 | 2144300 | Ceramic | Plain O |  | comal | [6 empty] | Aztec | Late Az |  | "Texcoco style" | 1.6745 | 22.4333 | 0.2796 | 24.3885 | 5.0734 | 2.5333 | 1.7937 | 48.3129 | 15.48 | 98.6555 | 5.0058 | 1.4002 | 37567.1523 | 5.045 | 36.852 | 58.3784 | 0.2137 | 12.6962 | 443.4821 | 0.671 | 0.6047 | 5.1367 | 79.396 | 130.1366 | 97340.125 | 509.8932 | 27468.8359 | 3.1513 | 10064.3262 | 710.7288 | 16862.5879 | 4641.7529 | 87.2661
AZC0875 | 21227 | MURR (SRM-1633a) | MNG2 | 2008-01-13 | DNF1-S | 2008-01-31 | Tenochtitlan | Nichols, Deborah | Dartmouth College | Mexico | Mexico | Basin of Mexico | Texcoco | Cerro Portezuelo | TX-A-104 | 93J1SEB |  | 98° 55' 29.144" | -98.924 | 19° 23' 34.322" | 19.392 | 14 | 507900 | 2144300 | Ceramic | Plain O |  | comal | [6 empty] | Aztec | Late Az |  | "Texcoco style" | 1.5939 | 23.1496 | 0.2666 | 26.0728 | 5.1158 | 2.3339 | 1.7555 | 48.6236 | 14.972 | 84.3942 | 3.6851 | 1.3725 | 35769.4102 | 4.928 | 35.7152 | 57.7104 | 0.2081 | 12.1503 | 427.1587 | 0.6051 | 0.629 | 5.0953 | 68.6367 | 144.1604 | 92888.7266 | 545.7497 | 27764.6855 | 3.3039 | 10400.0283 | 765.6859 | 18455.4453 | 4844.9487 | 78.6775
AZC0876 | 21075 | MURR (SRM-1633a) | MNG2 | 2008-01-13 | DNF1-S | 2008-01-31 | Chalco | Nichols, Deborah | Dartmouth College | Mexico | Mexico | Basin of Mexico | Texcoco | Cerro Portezuelo | TX-A-104 | 93K3NW_ |  | 98° 55' 29.144" | -98.924 | 19° 23' 34.322" | 19.392 | 14 | 507900 | 2144300 | Ceramic | Plain O |  | comal | [6 empty] | Aztec | E Az/ L Az |  | "Texcoco style" | 2.0468 | 24.111 | 0.2873 | 24.6479 | 5.4295 | 1.469 | 2.0037 | 54.1464 | 17.2907 | 101.9421 | 2.8481 | 1.5216 | 41158.9688 | 5.6037 | 50.2773 | 53.5108 | 0.3211 | 13.6626 | 424.1905 | 0.7431 | 0.6458 | 6.0885 | 68.2805 | 153.2411 | 100360.1875 | 628.7643 | 26720.875 | 3.9662 | 9705.4404 | 825.4814 | 16609.1426 | 5091.7437 | 82.2419
AZC0877 | 21336 | MURR (SRM-1633a) | MNG2 | 2008-01-13 | DNF1-S | 2008-01-31 | Probable Tenochtitlan | Nichols, Deborah | Dartmouth College | Mexico | Mexico | Basin of Mexico | Texcoco | Cerro Portezuelo | TX-A-104 | 93HZSEA |  | 98° 55' 29.144" | -98.924 | 19° 23' 34.322" | 19.392 | 14 | 507900 | 2144300 | Ceramic | Plain O |  | comal | [6 empty] | Aztec | L Az/ E Col |  | standard profile | 2.0248 | 24.3141 | 0.2784 | 26.459 | 5.6063 | 2.3242 | 2.0667 | 52.1922 | 18.1215 | 94.4039 | 4.1644 | 1.4446 | 38583.375 | 4.9134 | 32.5626 | 59.1472 | 0.2364 | 13.0636 | 377.0647 | 0.6624 | 0.6618 | 5.2818 | 79.0667 | 147.4613 | 92992 | 528.2982 | 26814.4824 | 3.4047 | 10230.7441 | 916.0559 | 15854.8711 | 4919.085 | 76.539
AZC0878 | 21027 | MURR (SRM-1633a) | MNG2 | 2008-01-13 | DNF1-S | 2008-01-31 | Otumba | Nichols, Deborah | Dartmouth College | Mexico | Mexico | Basin of Mexico | Texcoco | Cerro Portezuelo | TX-A-104 | 93J4NW_ |  | 98° 55' 29.144" | -98.924 | 19° 23' 34.322" | 19.392 | 14 | 507900 | 2144300 | Ceramic | Plain O |  | comal | [6 empty] | Aztec | L Az/ E Col |  | standard profile | 2.3096 | 22.0946 | 0.2648 | 23.3185 | 4.9871 | 1.9719 | 1.8171 | 51.6749 | 16.5051 | 79.5656 | 3.6426 | 1.2658 | 33644.6992 | 5.0934 | 35.0054 | 58.09 | 0.3048 | 11.9271 | 442.591 | 0.7032 | 0.5815 | 6.217 | 63.2109 | 132.1502 | 87953.2344 | 666.498 | 24377.5156 | 3.5762 | 10914.334 | 831.769 | 15688.1318 | 4262.9663 | 65.8946
AZC0879 | 21344 | MURR (SRM-1633a) | MNG2 | 2008-01-13 | DNF1-S | 2008-01-31 | SB-3 | Nichols, Deborah | Dartmouth College | Mexico | Mexico | Basin of Mexico | Texcoco | Cerro Portezuelo | TX-A-104 | 35A |  | 98° 55' 29.144" | -98.924 | 19° 23' 34.322" | 19.392 | 14 | 507900 | 2144300 | Ceramic | Plain O |  | Jar/olla | [6 empty] | Aztec | Early Az |  | Ledge rim | 1.8851 | 19.3858 | 0.2344 | 23.7643 | 4.7654 | 1.1889 | 1.8109 | 47.4829 | 26.844 | 176.4696 | 2.0532 | 1.4242 | 47303.0664 | 4.8877 | 78.0556 | 39.9154 | 0.214 | 16.2668 | 480.0254 | 0.5791 | 0.5956 | 4.3917 | 85.5023 | 124.5763 | 92600.25 | 467.6024 | 31454.3691 | 3.0526 | 7414.2236 | 1094.3823 | 17281.4102 | 6757.5679 | 122.6776
AZC0880 | 21312 | MURR (SRM-1633a) | MNG2 | 2008-01-13 | DNF1-S | 2008-01-31 | SB-4 | Nichols, Deborah | Dartmouth College | Mexico | Mexico | Basin of Mexico | Texcoco | Cerro Portezuelo | TX-A-104 | 93N3NED |  | 98° 55' 29.144" | -98.924 | 19° 23' 34.322" | 19.392 | 14 | 507900 | 2144300 | Ceramic | Plain O |  | Jar/olla | [6 empty] | Aztec | Early Az |  | Ledge rim | 1.5062 | 18.8247 | 0.2121 | 21.0224 | 4.6256 | 0.8266 | 1.6636 | 42.4321 | 23.7759 | 196.9338 | 2.0077 | 1.4723 | 49860.1484 | 4.7694 | 68.8892 | 30.9619 | 0.2614 | 16.3963 | 508.6687 | 0.5389 | 0.5983 | 4.0636 | 73.0667 | 117.0637 | 108010.6641 | 561.0563 | 32760.4414 | 3.4481 | 11015.9072 | 919.8182 | 17950.1367 | 5952.873 | 119.9376
AZC0881 | 21348 | MURR (SRM-1633a) | MNG2 | 2008-01-13 | DNF1-S | 2008-01-31 | SB-3 | Nichols, Deborah | Dartmouth College | Mexico | Mexico | Basin of Mexico | Texcoco | Cerro Portezuelo | TX-A-104 | 96L8C |  | 98° 55' 29.144" | -98.924 | 19° 23' 34.322" | 19.392 | 14 | 507900 | 2144300 | Ceramic | Plain O |  | Jar/olla | [6 empty] | Aztec | Early Az |  | Ledge rim | 1.1965 | 18.4275 | 0.2273 | 19.6839 | 4.4731 | 0.8249 | 1.6169 | 40.3754 | 20.2761 | 171.5785 | 1.7903 | 1.2871 | 43530.9805 | 4.3285 | 69.2115 | 39.7675 | 0.1854 | 15.5558 | 511.6396 | 0.5893 | 0.6429 | 4.1464 | 75.938 | 117.385 | 93240.6875 | 314.821 | 32470.1621 | 3.2312 | 12432.5898 | 883.9523 | 18367.0078 | 5473.4663 | 103.9837
AZC0882 | 21347 | MURR (SRM-1633a) | MNG2 | 2008-01-13 | DNF1-S | 2008-01-31 | Chalco | Nichols, Deborah | Dartmouth College | Mexico | Mexico | Basin of Mexico | Texcoco | Cerro Portezuelo | TX-A-104 | 96K6A |  | 98° 55' 29.144" | -98.924 | 19° 23' 34.322" | 19.392 | 14 | 507900 | 2144300 | Ceramic | Plain O |  | Jar/olla | [6 empty] | Aztec | Early Az |  | Ledge rim | 2.1138 | 22.515 | 0.2759 | 21.5475 | 5.1929 | 1.1095 | 1.9523 | 46.9853 | 16.473 | 125.3217 | 2.2493 | 1.3886 | 44309.707 | 5.4862 | 43.2649 | 47.8254 | 0.2902 | 14.5062 | 508.3488 | 0.7002 | 0.6932 | 5.378 | 76.0378 | 142.4732 | 95579.125 | 684.0607 | 29835.4941 | 3.7825 | 12433.9805 | 716.1934 | 16753.3223 | 5584.3521 | 105.0546
AZC0883 | 21346 | MURR (SRM-1633a) | MNG2 | 2008-01-13 | DNF1-S | 2008-01-31 | SB-3 | Nichols, Deborah | Dartmouth College | Mexico | Mexico | Basin of Mexico | Texcoco | Cerro Portezuelo | TX-A-104 | 35A |  | 98° 55' 29.144" | -98.924 | 19° 23' 34.322" | 19.392 | 14 | 507900 | 2144300 | Ceramic | Plain O |  | Jar/olla | [6 empty] | Aztec | Early Az |  | Ledge rim | 1.2368 | 20.8089 | 0.2463 | 23.9894 | 4.9145 | 1.5983 | 1.7793 | 49.0243 | 19.3157 | 142.7203 | 2.2752 | 1.427 | 41831.7852 | 4.8036 | 50.6942 | 39.7687 | 0.1641 | 14.5761 | 422.8545 | 0.6044 | 0.6078 | 4.8654 | 76.4103 | 109.7869 | 97330.2969 | 444.9193 | 28132.2383 | 3.4577 | 4692.8511 | 812.1193 | 16882.2617 | 5497.4849 | 98.3838
AZC0884 | 21286 | MURR (SRM-1633a) | MNG2 | 2008-01-13 | DNF1-S | 2008-01-31 | unassigned - probable Texcoco | Nichols, Deborah | Dartmouth College | Mexico | Mexico | Basin of Mexico | Texcoco | Cerro Portezuelo | TX-A-104 | 96O7A |  | 98° 55' 29.144" | -98.924 | 19° 23' 34.322" | 19.392 | 14 | 507900 | 2144300 | Ceramic | Plain O |  | Jar/olla | [6 empty] | Aztec | Early Az |  | bumpy surface | 1.868 | 25.7429 | 0.3063 | 23.8151 | 5.6733 | 1.6794 | 2.0713 | 56.5749 | 16.8553 | 105.6753 | 3.299 | 1.5174 | 42159.4805 | 6.0655 | 49.2845 | 59.3766 | 0.2843 | 14.1156 | 327.159 | 0.7864 | 0.7369 | 6.457 | 76.1702 | 173.583 | 101744.5313 | 510.1513 | 21940.9082 | 4.3248 | 9643.1006 | 846.1565 | 13589.0771 | 4887.1553 | 82.0211
AZC0885 | 21305 | MURR (SRM-1633a) | MNG2 | 2008-01-13 | DNF1-S | 2008-01-31 | Chalco | Nichols, Deborah | Dartmouth College | Mexico | Mexico | Basin of Mexico | Texcoco | Cerro Portezuelo | TX-A-104 | 96N8D |  | 98° 55' 29.144" | -98.924 | 19° 23' 34.322" | 19.392 | 14 | 507900 | 2144300 | Ceramic | Plain O |  | Jar/olla | [6 empty] | Aztec | Early Az |  | bumpy surface | 2.2283 | 23.5575 | 0.2849 | 23.816 | 5.2421 | 1.6456 | 1.9241 | 49.1531 | 17.2764 | 119.1053 | 2.9423 | 1.4418 | 38626.6055 | 5.3909 | 40.956 | 52.195 | 0.2656 | 13.1075 | 454.102 | 0.674 | 0.6812 | 5.842 | 70.4992 | 152.4834 | 97983.1406 | 608.1666 | 28298.6289 | 3.6936 | 10523.5771 | 804.0278 | 17614.9277 | 5292.8467 | 95.7052
AZC0886 | 21288 | MURR (SRM-1633a) | MNG2 | 2008-01-13 | DNF1-S | 2008-01-31 | SB-3 | Nichols, Deborah | Dartmouth College | Mexico | Mexico | Basin of Mexico | Texcoco | Cerro Portezuelo | TX-A-104 | 96_8C |  | 98° 55' 29.144" | -98.924 | 19° 23' 34.322" | 19.392 | 14 | 507900 | 2144300 | Ceramic | Plain O |  | Jar/olla | [6 empty] | Aztec | Early Az |  | bumpy surface | 1.938 | 21.9447 | 0.2776 | 23.6807 | 5.3912 | 1.4353 | 1.9242 | 50.9567 | 23.4784 | 193.2137 | 2.7225 | 1.5395 | 52920.6758 | 6.0987 | 77.0071 | 34.273 | 0.2788 | 17.2823 | 417.0875 | 0.7028 | 0.6382 | 5.4821 | 86.9459 | 184.7997 | 108432.9922 | 412.4044 | 28616.043 | 3.9101 | 7696.0796 | 922.7557 | 17076.0488 | 6159.5112 | 101.7839
AZC0887 | 21335 | MURR (SRM-1633a) | MNG2 | 2008-01-13 | DNF1-S | 2008-01-31 | Chalco | Nichols, Deborah | Dartmouth College | Mexico | Mexico | Basin of Mexico | Texcoco | Cerro Portezuelo | TX-A-104 | 96M8D |  | 98° 55' 29.144" | -98.924 | 19° 23' 34.322" | 19.392 | 14 | 507900 | 2144300 | Ceramic | Plain O |  | Jar/olla | [6 empty] | Aztec | Early Az |  | bumpy surface | 2.2131 | 27.4335 | 0.3327 | 31.7885 | 6.1354 | 1.3578 | 2.2789 | 56.6745 | 18.0606 | 111.7975 | 3.358 | 1.6073 | 46489.5391 | 6.1914 | 44.4789 | 52.9808 | 0.298 | 15.5168 | 360.9133 | 0.7987 | 0.8393 | 6.4362 | 81.0758 | 174.7358 | 105192.4609 | 510.8122 | 27378.2344 | 4.903 | 11006.1875 | 837.966 | 13843.1572 | 6604.6416 | 104.525
AZC0888 | 21339 | MURR (SRM-1633a) | MNG2 | 2008-01-13 | DNF1-S | 2008-01-31 | unassigned | Nichols, Deborah | Dartmouth College | Mexico | Mexico | Basin of Mexico | Texcoco | Cerro Portezuelo | TX-A-104 | 98N8E |  | 98° 55' 29.144" | -98.924 | 19° 23' 34.322" | 19.392 | 14 | 507900 | 2144300 | Ceramic | Plain O |  | Jar/olla | [6 empty] | Aztec | Early Az |  | bumpy surface | 2.1607 | 21.4699 | 0.2322 | 25.2944 | 4.8335 | 1.4044 | 1.7636 | 48.8061 | 15.9785 | 106.7125 | 2.4984 | 1.313 | 43092.7188 | 5.8834 | 66.99 | 57.0485 | 0.2464 | 12.5789 | 442.5448 | 0.7818 | 0.5602 | 5.6956 | 70.3675 | 162.1481 | 96927.5313 | 630.1465 | 20345.6719 | 3.4517 | 14064.1104 | 761.9727 | 12220.5508 | 5664.8184 | 78.1037
AZC0889 | 21287 | MURR (SRM-1633a) | MNG2 | 2008-01-13 | DNF1-S | 2008-01-31 | unassigned | Nichols, Deborah | Dartmouth College | Mexico | Mexico | Basin of Mexico | Texcoco | Cerro Portezuelo | TX-A-104 | 98M8C |  | 98° 55' 29.144" | -98.924 | 19° 23' 34.322" | 19.392 | 14 | 507900 | 2144300 | Ceramic | Plain O |  | Jar/olla | [6 empty] | Aztec | Early Az |  | well smoothed | 2.3228 | 27.3548 | 0.3743 | 27.4829 | 6.1334 | 1.9124 | 2.5989 | 56.6516 | 18.3748 | 112.0393 | 3.3922 | 1.6278 | 43183.75 | 6.0641 | 37.0218 | 52.8851 | 0.3115 | 14.5811 | 332.0433 | 0.8011 | 0.8824 | 6.8661 | 70.5648 | 170.9149 | 110643.6563 | 522.9736 | 22435.6777 | 4.2179 | 9150.9531 | 854.157 | 13843.7656 | 5245.3564 | 105.6635
AZC0890 | 21282 | MURR (SRM-1633a) | MNG2 | 2008-01-13 | DNF1-S | 2008-01-31 | Chalco | Nichols, Deborah | Dartmouth College | Mexico | Mexico | Basin of Mexico | Texcoco | Cerro Portezuelo | TX-A-104 | 96K7A |  | 98° 55' 29.144" | -98.924 | 19° 23' 34.322" | 19.392 | 14 | 507900 | 2144300 | Ceramic | Plain O |  | Jar/olla | [6 empty] | Aztec | Late Az |  | well smoothed | 2.4316 | 25.6796 | 0.2538 | 27.614 | 5.5619 | 1.1839 | 1.8306 | 55.5251 | 16.5568 | 101.6704 | 3.1443 | 1.5206 | 40388.9336 | 5.6986 | 41.3559 | 57.4888 | 0.2524 | 13.3174 | 403.3404 | 0.7645 | 0.6164 | 6.4838 | 70.6568 | 166.4336 | 95957.1328 | 603.4559 | 21934.2598 | 3.753 | 10154.2656 | 831.4458 | 14101.9736 | 5331.019 | 87.1497
AZC0891 | 21270 | MURR (SRM-1633a) | MNG2 | 2008-01-13 | DNF1-S | 2008-01-31 | Chalco | Nichols, Deborah | Dartmouth College | Mexico | Mexico | Basin of Mexico | Texcoco | Cerro Portezuelo | TX-A-104 | 93G_NWE |  | 98° 55' 29.144" | -98.924 | 19° 23' 34.322" | 19.392 | 14 | 507900 | 2144300 | Ceramic | Plain O |  | Jar/olla | [6 empty] | Aztec | Late Az |  | well smoothed | 2.6534 | 24.2307 | 0.2955 | 24.6608 | 5.4153 | 1.3604 | 2.1923 | 50.5966 | 15.6188 | 123.1689 | 3.0702 | 1.4229 | 43428.9063 | 5.897 | 38.7343 | 51.8205 | 0.2986 | 14.5914 | 412.467 | 0.7656 | 0.6867 | 6.2965 | 73.2916 | 160.5623 | 111290.3047 | 590.7886 | 22625.1133 | 3.7294 | 11695.1826 | 701.6887 | 14615.2959 | 6056.7104 | 103.4881
AZC0892 | 21283 | MURR (SRM-1633a) | MNG2 | 2008-01-13 | DNF1-S | 2008-01-31 | Chalco | Nichols, Deborah | Dartmouth College | Mexico | Mexico | Basin of Mexico | Texcoco | Cerro Portezuelo | TX-A-104 | 98N5E |  | 98° 55' 29.144" | -98.924 | 19° 23' 34.322" | 19.392 | 14 | 507900 | 2144300 | Ceramic | Plain O |  | Jar/olla | [6 empty] | Aztec | Late Az |  | well smoothed | 3.6125 | 25.587 | 0.2794 | 29.6125 | 5.749 | 1.3632 | 2.2542 | 52.3979 | 17.9389 | 116.5342 | 3.3325 | 1.5522 | 45902.4492 | 5.8938 | 51.8559 | 54.7065 | 0.231 | 15.3012 | 387.4908 | 0.7823 | 0.6941 | 6.3358 | 86.1132 | 159.7499 | 107204.125 | 439.4503 | 25159.5195 | 3.6984 | 9661.5303 | 819.1034 | 14970.1621 | 5890.2051 | 95.013
AZC0893 | 21289 | MURR (SRM-1633a) | MNG2 | 2008-01-13 | DNF1-S | 2008-01-31 | unassigned | Nichols, Deborah | Dartmouth College | Mexico | Mexico | Basin of Mexico | Texcoco | Cerro Portezuelo | TX-A-104 | 93C4SEA |  | 98° 55' 29.144" | -98.924 | 19° 23' 34.322" | 19.392 | 14 | 507900 | 2144300 | Ceramic | Plain O |  | Jar/olla | [6 empty] | Aztec | Late Az |  | well smoothed | 2.8485 | 26.5141 | 0.2912 | 29.2153 | 5.8786 | 1.6915 | 2.3066 | 58.2846 | 17.4856 | 104.6553 | 3.2892 | 1.5413 | 43351.6836 | 6.0862 | 52.7839 | 58.5119 | 0.3566 | 14.3317 | 327.3739 | 0.8 | 0.6831 | 6.6383 | 75.4918 | 166.7681 | 98585.8359 | 491.476 | 22103.2461 | 4.3056 | 10536.5957 | 858.2283 | 13494.2197 | 5027.4868 | 81.41
AZC0894 | 21308 | MURR (SRM-1633a) | MNG2 | 2008-01-13 | DNF1-S | 2008-01-31 | Chalco | Nichols, Deborah | Dartmouth College | Mexico | Mexico | Basin of Mexico | Texcoco | Cerro Portezuelo | TX-A-104 | 93G_NWE |  | 98° 55' 29.144" | -98.924 | 19° 23' 34.322" | 19.392 | 14 | 507900 | 2144300 | Ceramic | Plain O |  | Jar/olla | [6 empty] | Aztec | Late Az |  | well smoothed | 1.1621 | 24.7075 | 0.3008 | 25.6423 | 5.5589 | 1.3615 | 2.1378 | 52.8278 | 16.7262 | 121.9342 | 3.3233 | 1.512 | 45394.1406 | 6.0386 | 41.0015 | 54.2628 | 0.3329 | 15.2113 | 380.261 | 0.8546 | 0.7063 | 6.4807 | 87.214 | 190.575 | 108617.9453 | 522.8273 | 23531.2676 | 3.8609 | 7129.4409 | 738.224 | 14282.3223 | 5788.5615 | 108.3357
AZC0895 | 7169 | MURR (SRM-1633a) | MNG2 | 2008-01-13 | DNF2-S | 2008-01-31 | Chalco | Nichols, Deborah | Dartmouth College | Mexico | Mexico | Basin of Mexico | Texcoco | Cerro Portezuelo | TX-A-104 | 8B |  | 98° 55' 29.144" | -98.924 | 19° 23' 34.322" | 19.392 | 14 | 507900 | 2144300 | Ceramic | Plain O |  | Jar/olla | [6 empty] | Aztec | L Az/ E Col |  | poor finish | 1.9062 | 26.9003 | 0.3179 | 29.7436 | 6.0376 | 1.367 | 2.2127 | 55.676 | 18.6874 | 121.9402 | 3.1586 | 1.6144 | 47665.5039 | 6.1025 | 46.2791 | 53.684 | 0.2923 | 15.801 | 399.423 | 0.7843 | 0.7417 | 6.2222 | 91.2433 | 170.3936 | 104585.0391 | 457.595 | 30746.2715 | 4.0696 | 11415.6084 | 913.9995 | 15199.4404 | 6156.6255 | 101.5115
AZC0896 | 21309 | MURR (SRM-1633a) | MNG2 | 2008-01-13 | DNF2-S | 2008-01-31 | unassigned - probable Texcoco | Nichols, Deborah | Dartmouth College | Mexico | Mexico | Basin of Mexico | Texcoco | Cerro Portezuelo | TX-A-104 | 93J2NEC |  | 98° 55' 29.144" | -98.924 | 19° 23' 34.322" | 19.392 | 14 | 507900 | 2144300 | Ceramic | Plain O |  | Jar/olla | [6 empty] | Aztec | E Colonial |  | red/brown, striated | 2.2267 | 26.355 | 0.3178 | 27.5712 | 5.5982 | 2.3668 | 2.0133 | 56.9091 | 17.1246 | 91.1945 | 4.1643 | 1.4034 | 38220.2656 | 5.3391 | 47.1083 | 66.1504 | 0.3205 | 13.2038 | 377.6078 | 0.7433 | 0.6698 | 6.8416 | 74.1507 | 129.5727 | 96442.0781 | 446.458 | 22721.1094 | 4.1668 | 8678.3965 | 1017.4808 | 16506.6738 | 4916.5259 | 86.9188
AZC0897 | 21291 | MURR (SRM-1633a) | MNG2 | 2008-01-13 | DNF2-S | 2008-01-31 | unassigned | Nichols, Deborah | Dartmouth College | Mexico | Mexico | Basin of Mexico | Texcoco | Cerro Portezuelo | TX-A-104 | 93G4SEB |  | 98° 55' 29.144" | -98.924 | 19° 23' 34.322" | 19.392 | 14 | 507900 | 2144300 | Ceramic | Plain O |  | Jar/olla | [6 empty] | Aztec | L Az/ E Col |  | poor finish | 1.8719 | 24.1129 | 0.2994 | 25.5235 | 5.5233 | 1.8899 | 2.0645 | 49.4745 | 16.3506 | 99.2754 | 3.8712 | 1.4479 | 40839.9453 | 5.4023 | 49.4606 | 58.0096 | 0.3346 | 13.8068 | 350.2715 | 0.7671 | 0.6655 | 6.4539 | 70.3545 | 124.5229 | 94634.1328 | 365.8562 | 21389.0547 | 3.4009 | 9862.9482 | 792.4505 | 15471.8213 | 5415.0728 | 91.1201
AZC0898 | 21298 | MURR (SRM-1633a) | NGW3 | 2008-01-20 | DNF2-S | 2008-01-31 | Otumba | Nichols, Deborah | Dartmouth College | Mexico | Mexico | Basin of Mexico | Texcoco | Cerro Portezuelo | TX-A-104 | 93G3SEA |  | 98° 55' 29.144" | -98.924 | 19° 23' 34.322" | 19.392 | 14 | 507900 | 2144300 | Ceramic | Plain O |  | Jar/olla | [6 empty] | Aztec | E Colonial |  | red/brown, striated | 2.735 | 21.3726 | 0.2778 | 20.2197 | 4.6415 | 1.5161 | 1.8585 | 43.1277 | 13.9819 | 94.5493 | 2.899 | 1.3391 | 39009.7109 | 5.0527 | 0 | 57.028 | 0.3233 | 12.1748 | 484.239 | 0.7241 | 0.6077 | 5.275 | 66.4083 | 147.5617 | 97786.0391 | 602.2461 | 26549.5664 | 3.744 | 12462.8379 | 562.6781 | 18449.1172 | 5684.9761 | 90.8307
AZC0899 | 6292 | MURR (SRM-1633a) | NGW3 | 2008-01-20 | DNF2-S | 2008-01-31 | Tenochtitlan | Nichols, Deborah | Dartmouth College | Mexico | Mexico | Basin of Mexico | Texcoco | Cerro Portezuelo | TX-A-104 | 96O7C |  | 98° 55' 29.144" | -98.924 | 19° 23' 34.322" | 19.392 | 14 | 507900 | 2144300 | Ceramic | Black/Red | A-1 | bowl | [6 empty] | Aztec | Early Az |  |  | 2.7548 | 24.1409 | 0.2985 | 27.4719 | 5.6494 | 0.9653 | 2.2189 | 49.4621 | 18.1044 | 101.4756 | 2.8444 | 1.6284 | 45273.4141 | 5.7167 | 51.2607 | 47.054 | 0.2235 | 14.8692 | 436.8884 | 0.6646 | 0.783 | 5.8263 | 77.799 | 158.1003 | 106474.9922 | 624.8643 | 20611.0547 | 4.4352 | 10391.0713 | 827.1337 | 13757.1191 | 5661.2813 | 124.5969
AZC0900 | 6550 | MURR (SRM-1633a) | NGW3 | 2008-01-20 | DNF2-S | 2008-01-31 | SB-3 | Nichols, Deborah | Dartmouth College | Mexico | Mexico | Basin of Mexico | Texcoco | Cerro Portezuelo | TX-A-104 | 35B |  | 98° 55' 29.144" | -98.924 | 19° 23' 34.322" | 19.392 | 14 | 507900 | 2144300 | Ceramic | Black/Red | I-2 | bowl | [6 empty] | Aztec | Early Az |  |  | 2.33 | 25.4734 | 0.3574 | 28.7293 | 5.9585 | 1.6171 | 2.2255 | 55.4463 | 23.1616 | 180.5235 | 3.1039 | 1.6885 | 52339.0547 | 6.3393 | 78.3243 | 34.5635 | 0.2325 | 17.3956 | 462.9201 | 0.7126 | 0.7151 | 5.965 | 83.1346 | 144.5163 | 116536.125 | 466.6461 | 24903.9844 | 4.2049 | 6753.9229 | 920.1724 | 16455.4805 | 6276.1055 | 112.9303
AZC0901 | 6265 | MURR (SRM-1633a) | NGW3 | 2008-01-20 | DNF2-S | 2008-01-31 | unassigned - probable Texcoco | Nichols, Deborah | Dartmouth College | Mexico | Mexico | Basin of Mexico | Texcoco | Cerro Portezuelo | TX-A-104 | 96C8B |  | 98° 55' 29.144" | -98.924 | 19° 23' 34.322" | 19.392 | 14 | 507900 | 2144300 | Ceramic | Black/Red | E-2 | bowl | [6 empty] | Aztec | Early Az |  |  | 4.1073 | 25.3476 | 0.3833 | 25.3608 | 6.0406 | 1.4834 | 2.4341 | 57.6761 | 20.1587 | 135.4492 | 3.3094 | 1.7349 | 49741.0977 | 6.7833 | 79.971 | 49.1973 | 0.3154 | 15.9988 | 455.8849 | 0.8699 | 0.8367 | 6.7408 | 80.9603 | 194.588 | 111068.4219 | 656.8527 | 23013.9609 | 4.5465 | 12485.0801 | 854.6125 | 14833.1113 | 6701.856 | 119.5532
AZC0902 | 7156 | MURR (SRM-1633a) | NGW3 | 2008-01-20 | DNF2-S | 2008-01-31 | unassigned | Nichols, Deborah | Dartmouth College | Mexico | Mexico | Basin of Mexico | Texcoco | Cerro Portezuelo | TX-A-104 | 8B |  | 98° 55' 29.144" | -98.924 | 19° 23' 34.322" | 19.392 | 14 | 507900 | 2144300 | Ceramic | Black/Red | C-1 | bowl | [6 empty] | Aztec | Late Az |  |  | 2.6022 | 22.8369 | 0.2849 | 21.6184 | 5.3153 | 1.116 | 2.1708 | 50.5927 | 11.8088 | 92.2362 | 2.238 | 1.4486 | 37924.375 | 5.3694 | 34.1212 | 45.9841 | 0.1678 | 11.9797 | 489.976 | 0.6758 | 0.7583 | 5.7166 | 73.5062 | 135.6826 | 90954.1328 | 983.0227 | 23244.3398 | 4.3064 | 10856.0264 | 551.9644 | 13251.5107 | 4362.4341 | 74.5845
AZC0903 | 7155 | MURR (SRM-1633a) | NGW3 | 2008-01-20 | DNF2-S | 2008-01-31 | Otumba | Nichols, Deborah | Dartmouth College | Mexico | Mexico | Basin of Mexico | Texcoco | Cerro Portezuelo | TX-A-104 | 8B |  | 98° 55' 29.144" | -98.924 | 19° 23' 34.322" | 19.392 | 14 | 507900 | 2144300 | Ceramic | Black/Red | C-1 | bowl | [6 empty] | Aztec | Late Az |  |  | 3.5357 | 23.0037 | 0.3108 | 25.4354 | 5.2358 | 1.4668 | 1.9319 | 53.9434 | 16.8156 | 86.2781 | 3.2575 | 1.3574 | 38547.4531 | 5.2982 | 38.7537 | 57.0551 | 0.298 | 12.2697 | 400.908 | 0.7612 | 0.737 | 6.8006 | 65.9635 | 140.3322 | 96714.0469 | 572.7341 | 22222.8047 | 3.7154 | 10099.4531 | 1043.8407 | 13640.4033 | 5088.0171 | 78.5062
AZC0904 | 21381 | MURR (SRM-1633a) | NGW3 | 2008-01-20 | DNF2-S | 2008-01-31 | Probable Tenochtitlan | Nichols, Deborah | Dartmouth College | Mexico | Mexico | Basin of Mexico | Texcoco | Cerro Portezuelo | TX-A-104 | 96O6C |  | 98° 55' 29.144" | -98.924 | 19° 23' 34.322" | 19.392 | 14 | 507900 | 2144300 | Ceramic | BW/R | AN-2 | bowl | [6 empty] | Aztec | Early Az |  |  | 2.1541 | 20.1772 | 0.2701 | 23.0856 | 4.9821 | 0.692 | 1.9255 | 48.7531 | 18.0455 | 99.2304 | 2.8573 | 1.4355 | 44842.7148 | 5.6023 | 60.7072 | 53.5059 | 0.3033 | 14.6655 | 430.5843 | 0.6586 | 0.6104 | 5.5886 | 79.1249 | 117.2131 | 107747.7109 | 499.1171 | 20468.2383 | 3.1858 | 12314.3984 | 814.071 | 13257.1289 | 5196.6943 | 94.6774
AZC0905 | 21377 | MURR (SRM-1633a) | NGW3 | 2008-01-20 | DNF2-S | 2008-01-31 | Probable Tenochtitlan | Nichols, Deborah | Dartmouth College | Mexico | Mexico | Basin of Mexico | Texcoco | Cerro Portezuelo | TX-A-104 | 96O7D |  | 98° 55' 29.144" | -98.924 | 19° 23' 34.322" | 19.392 | 14 | 507900 | 2144300 | Ceramic | BW/R | B-1 | bowl | [6 empty] | Aztec | Early Az |  |  | 1.7799 | 24.2122 | 0.3645 | 24.853 | 5.6718 | 2.5947 | 2.2061 | 51.6066 | 20.1002 | 119.6484 | 3.1214 | 1.6627 | 49578.8906 | 6.1786 | 70.8947 | 44.7229 | 0.275 | 16.5747 | 366.7091 | 0.6616 | 0.7532 | 6.4363 | 88.8849 | 157.8667 | 110237.6875 | 359.8798 | 20437.5176 | 3.9509 | 7471.125 | 843.8035 | 13345.9834 | 5552.8838 | 98.1515
AZC0906 | 21380 | MURR (SRM-1633a) | NGW3 | 2008-01-20 | DNF2-S | 2008-01-31 | unassigned | Nichols, Deborah | Dartmouth College | Mexico | Mexico | Basin of Mexico | Texcoco | Cerro Portezuelo | TX-A-104 | 93N4SEA |  | 98° 55' 29.144" | -98.924 | 19° 23' 34.322" | 19.392 | 14 | 507900 | 2144300 | Ceramic | BW/R | C-1 | bowl | [6 empty] | Aztec | Aztec |  |  | 2.5693 | 29.9736 | 0.3907 | 31.2129 | 6.6522 | 2.391 | 2.5553 | 63.7861 | 21.5657 | 148.2881 | 3.6042 | 1.8158 | 53339.4336 | 7.1029 | 85.3279 | 48.1042 | 0.3026 | 16.9321 | 338.08 | 0.9616 | 0.9278 | 7.0918 | 98.9791 | 170.7861 | 117146.4063 | 502.6444 | 20516.1172 | 5.3928 | 9868.3535 | 926.995 | 13567.2607 | 7115.394 | 122.8136
AZC0907 | 21383 | MURR (SRM-1633a) | NGW3 | 2008-01-20 | DNF2-S | 2008-01-31 | unassigned | Nichols, Deborah | Dartmouth College | Mexico | Mexico | Basin of Mexico | Texcoco | Cerro Portezuelo | TX-A-104 | 96N7B |  | 98° 55' 29.144" | -98.924 | 19° 23' 34.322" | 19.392 | 14 | 507900 | 2144300 | Ceramic | BW/R | D-1 | bowl | [6 empty] | Aztec | Early Az |  |  | 2.6361 | 29.8814 | 0.4245 | 31.9855 | 6.7016 | 2.6849 | 2.5246 | 64.6939 | 21.5474 | 129.3901 | 3.9394 | 1.8543 | 52130.8594 | 7.3165 | 65.512 | 49.58 | 0.3504 | 16.705 | 349.6927 | 0.9747 | 0.8616 | 7.5533 | 77.856 | 197.3181 | 119099.4375 | 378.7755 | 20163.4746 | 4.4993 | 7781.0132 | 916.2663 | 12796.3682 | 6665.333 | 126.7899
AZC0908 | 21385 | MURR (SRM-1633a) | NGW3 | 2008-01-20 | DNF2-S | 2008-01-31 | Tenochtitlan | Nichols, Deborah | Dartmouth College | Mexico | Mexico | Basin of Mexico | Texcoco | Cerro Portezuelo | TX-A-104 | 96N7B |  | 98° 55' 29.144" | -98.924 | 19° 23' 34.322" | 19.392 | 14 | 507900 | 2144300 | Ceramic | BW/R | D-3 | bowl | [6 empty] | Aztec | Early Az |  |  | 3.286 | 22.3841 | 0.3055 | 22.46 | 5.1664 | 0.9736 | 1.9285 | 50.4215 | 16.9684 | 99.0725 | 2.6323 | 1.4405 | 43436.8086 | 5.6699 | 50.3649 | 47.3239 | 0.3405 | 14.4498 | 397.4504 | 0.6453 | 0.6631 | 6.1943 | 73.9706 | 144.56 | 110242.1484 | 730.6795 | 20784.8594 | 3.8153 | 11425.2627 | 832.5709 | 11649.1641 | 4764.7993 | 94.6145
AZC0909 | 21378 | MURR (SRM-1633a) | NGW3 | 2008-01-20 | DNF2-S | 2008-01-31 | unassigned | Nichols, Deborah | Dartmouth College | Mexico | Mexico | Basin of Mexico | Texcoco | Cerro Portezuelo | TX-A-104 | 96M9C |  | 98° 55' 29.144" | -98.924 | 19° 23' 34.322" | 19.392 | 14 | 507900 | 2144300 | Ceramic | BW/R | B-2 | bowl | [6 empty] | Aztec | Early Az |  |  | 3.8313 | 27.8218 | 0.4101 | 29.6503 | 6.1935 | 2.0839 | 2.4837 | 60.8768 | 21.8609 | 124.3659 | 3.0702 | 1.7787 | 49703.043 | 7.504 | 59.5253 | 44.7752 | 0.2489 | 15.2664 | 460.5425 | 0.9532 | 0.8467 | 6.9561 | 79.5969 | 206.7001 | 108349.0391 | 616.8398 | 21109.8789 | 4.7075 | 7135.3555 | 943.1834 | 14409.8213 | 6961.6128 | 151.3875
AZC0910 | 4903 | MURR (SRM-1633a) | NGW3 | 2008-01-20 | DNF2-S | 2008-01-31 | unassigned | Nichols, Deborah | Dartmouth College | Mexico | Mexico | Basin of Mexico | Texcoco | Cerro Portezuelo | TX-A-104 | 96N8A |  | 98° 55' 29.144" | -98.924 | 19° 23' 34.322" | 19.392 | 14 | 507900 | 2144300 | Ceramic | Bl/O | A1c | plate | [6 empty] | Aztec | Az II |  | calligraphic | 2.1109 | 25.0251 | 0.3113 | 24.8063 | 5.4393 | 1.074 | 2.1061 | 55.8086 | 17.2089 | 97.0623 | 3.1097 | 1.518 | 42020.8281 | 5.8014 | 54.8627 | 55.7599 | 0.3238 | 13.8143 | 437.4745 | 0.7519 | 0.7258 | 6.517 | 92.008 | 146.7367 | 98316.3516 | 473.3061 | 21691.9902 | 3.7153 | 12716.6602 | 860.5086 | 13894.7412 | 4600.9839 | 89.6191
AZC0911 | 4904 | MURR (SRM-1633a) | NGW3 | 2008-01-20 | DNF2-S | 2008-01-31 | Chalco | Nichols, Deborah | Dartmouth College | Mexico | Mexico | Basin of Mexico | Texcoco | Cerro Portezuelo | TX-A-104 | 96N7C |  | 98° 55' 29.144" | -98.924 | 19° 23' 34.322" | 19.392 | 14 | 507900 | 2144300 | Ceramic | Bl/O | A1g | plate | [6 empty] | Aztec | Az II |  | geometric | 1.6551 | 22.9595 | 0.2449 | 22.9494 | 4.7389 | 0.7775 | 1.599 | 49.5971 | 16.087 | 93.1583 | 2.4726 | 1.3506 | 40588.9648 | 5.5417 | 59.1606 | 57.5255 | 0.2705 | 12.8554 | 369.0275 | 0.7227 | 0.6318 | 5.7213 | 66.1649 | 159.189 | 96692.8594 | 571.7872 | 23167.8789 | 3.3419 | 16153.3301 | 879.884 | 15118.0879 | 5217.8374 | 74.1299
AZC0912 | 4922 | MURR (SRM-1633a) | NGW3 | 2008-01-20 | DNF2-S | 2008-01-31 | unassigned | Nichols, Deborah | Dartmouth College | Mexico | Mexico | Basin of Mexico | Texcoco | Cerro Portezuelo | TX-A-104 | 96K6B |  | 98° 55' 29.144" | -98.924 | 19° 23' 34.322" | 19.392 | 14 | 507900 | 2144300 | Ceramic | Bl/O | A1g | plate | [6 empty] | Aztec | Az II |  | geometric | 2.7391 | 25.5865 | 0.3153 | 26.5444 | 5.6389 | 1.243 | 2.1973 | 55.0334 | 16.9974 | 100.4761 | 3.2095 | 1.5259 | 42131.8438 | 5.9269 | 61.9317 | 56.8775 | 0.2782 | 14.0654 | 426.2179 | 0.7519 | 0.7644 | 6.3463 | 74.9548 | 164.3598 | 101031.1953 | 498.9177 | 29059.5742 | 4.3288 | 9279.3379 | 847.9707 | 13760.7432 | 5189.1455 | 76.2439
AZC0913 | 21373 | MURR (SRM-1633a) | NGW3 | 2008-01-20 | DNF2-S | 2008-01-31 | unassigned | Nichols, Deborah | Dartmouth College | Mexico | Mexico | Basin of Mexico | Texcoco | Cerro Portezuelo | TX-A-104 | 35O5B |  | 98° 55' 29.144" | -98.924 | 19° 23' 34.322" | 19.392 | 14 | 507900 | 2144300 | Ceramic | Bl/O | B-1 | PDM | [6 empty] | Aztec | Az II |  | geometric | 2.6647 | 23.9264 | 0.3148 | 26.5621 | 5.2792 | 1.0012 | 1.9815 | 50.6155 | 17.9544 | 103.1481 | 2.9069 | 1.5034 | 40579.1172 | 5.516 | 74.7348 | 53.8642 | 0.279 | 13.5683 | 441.6836 | 0.7102 | 0.6693 | 5.9054 | 74.5793 | 143.7512 | 102315.8828 | 418.9518 | 27570.9707 | 3.5059 | 8391.3545 | 866.7631 | 17659.6543 | 5147.7598 | 87.0485
AZC0914 | 7149 | MURR (SRM-1633a) | NGW3 | 2008-01-20 | DNF2-S | 2008-01-31 | unassigned | Nichols, Deborah | Dartmouth College | Mexico | Mexico | Basin of Mexico | Texcoco | Cerro Portezuelo | TX-A-104 | 8B |  | 98° 55' 29.144" | -98.924 | 19° 23' 34.322" | 19.392 | 14 | 507900 | 2144300 | Ceramic | Bl/O | B-1 | PDM | [6 empty] | Aztec | Az II |  | geometric | 1.561 | 23.3812 | 0.3078 | 22.253 | 5.1439 | 0.9208 | 1.8629 | 47.6533 | 17.1018 | 110.2301 | 2.7624 | 1.4706 | 38889.4063 | 5.1726 | 54.0596 | 49.4165 | 0.2584 | 12.9026 | 504.0901 | 0.655 | 0.6782 | 5.6826 | 66.0006 | 148.2512 | 102627.4844 | 448.555 | 31434.7012 | 3.5718 | 9915.5547 | 793.5484 | 19095.3555 | 5014.8081 | 95.1509
AZC0915 | 4498 | MURR (SRM-1633a) | NGW3 | 2008-01-20 | DNF2-S | 2008-01-31 | Chalco | Nichols, Deborah | Dartmouth College | Mexico | Mexico | Basin of Mexico | Texcoco | Cerro Portezuelo | TX-A-104 | 29A |  | 98° 55' 29.144" | -98.924 | 19° 23' 34.322" | 19.392 | 14 | 507900 | 2144300 | Ceramic | Bl/O | C | bowl | [6 empty] | Aztec | Az II |  |  | 2.2345 | 26.6327 | 0.3028 | 28.6624 | 5.8729 | 1.2227 | 2.2704 | 56.5244 | 17.5202 | 101.6482 | 3.4209 | 1.5666 | 43045.8867 | 6.0039 | 60.0341 | 59.0214 | 0.2802 | 14.3129 | 362.2814 | 0.7772 | 0.7789 | 6.6532 | 80.8159 | 168.3636 | 99924.7266 | 435.0954 | 26158.252 | 4.4992 | 10584.9609 | 881.7134 | 12231.6055 | 5121.3086 | 84.1052
AZC0916 | 4622 | MURR (SRM-1633a) | NGW3 | 2008-01-20 | DNF2-S | 2008-01-31 | Texcoco | Nichols, Deborah | Dartmouth College | Mexico | Mexico | Basin of Mexico | Texcoco | Cerro Portezuelo | TX-A-104 | 35D8B |  | 98° 55' 29.144" | -98.924 | 19° 23' 34.322" | 19.392 | 14 | 507900 | 2144300 | Ceramic | Bl/O | C | bowl | [6 empty] | Aztec | Az II |  |  | 1.9595 | 26.4785 | 0.3669 | 28.6625 | 5.8395 | 1.0061 | 2.2742 | 55.6584 | 17.4581 | 104.3384 | 3.2888 | 1.5479 | 42847.2773 | 5.9838 | 55.8184 | 57.3602 | 0.2699 | 14.1593 | 396.1773 | 0.7435 | 0.8287 | 6.4757 | 77.3689 | 143.1986 | 98913.0859 | 690.3354 | 27197.0703 | 4.3173 | 10380.627 | 856.5801 | 13640.4785 | 5424.7065 | 86.0642
AZC0917 | 4955 | MURR (SRM-1633a) | NGW3 | 2008-01-20 | DNF2-S | 2008-01-31 | Tenochtitlan | Nichols, Deborah | Dartmouth College | Mexico | Mexico | Basin of Mexico | Texcoco | Cerro Portezuelo | TX-A-104 | 96O8A |  | 98° 55' 29.144" | -98.924 | 19° 23' 34.322" | 19.392 | 14 | 507900 | 2144300 | Ceramic | Bl/O | D | bowl | [6 empty] | Aztec | Az II/III |  |  | 2.3605 | 24.677 | 0.2883 | 26.5138 | 5.6721 | 1.2689 | 2.0487 | 52.4461 | 17.6615 | 102.3907 | 3.7463 | 1.5965 | 42294.7539 | 5.5679 | 58.6124 | 50.1359 | 0.3277 | 13.6375 | 422.6497 | 0.6433 | 0.7424 | 5.405 | 83.0918 | 146.0446 | 101874.5078 | 563.0355 | 23492.627 | 4.1277 | 8909.5625 | 1162.1094 | 15378.1309 | 4987.7583 | 87.3566
AZC0918 | 21351 | MURR (SRM-1633a) | NGW3 | 2008-01-20 | DNF2-S | 2008-01-31 | Texcoco | Nichols, Deborah | Dartmouth College | Mexico | Mexico | Basin of Mexico | Texcoco | Cerro Portezuelo | TX-A-104 | 93J2NWB |  | 98° 55' 29.144" | -98.924 | 19° 23' 34.322" | 19.392 | 14 | 507900 | 2144300 | Ceramic | Bl/O | D-2 | molc | [6 empty] | Aztec | Az III |  |  | 2.4258 | 29.1219 | 0.3905 | 30.1232 | 6.1788 | 1.5601 | 2.345 | 60.2405 | 17.7242 | 94.0548 | 3.9016 | 1.6196 | 42863.6914 | 6.1239 | 72.3591 | 65.7953 | 0.2854 | 14.0201 | 373.7002 | 0.801 | 0.8014 | 7.0458 | 73.1905 | 181.5234 | 97695.7109 | 533.4943 | 21128.1758 | 4.3342 | 8727.79 | 915.7454 | 12860.1309 | 5318.9175 | 75.7853
AZC0919 | 21350 | MURR (SRM-1633a) | NGW3 | 2008-01-20 | DNF2-S | 2008-01-31 | Texcoco | Nichols, Deborah | Dartmouth College | Mexico | Mexico | Basin of Mexico | Texcoco | Cerro Portezuelo | TX-A-104 | 93J2SEB |  | 98° 55' 29.144" | -98.924 | 19° 23' 34.322" | 19.392 | 14 | 507900 | 2144300 | Ceramic | Bl/O | E-1 | molc | [6 empty] | Aztec | Az III |  |  | 3.0046 | 22.3723 | 0.3215 | 21.629 | 4.9153 | 1.9792 | 1.9243 | 50.1927 | 16.2068 | 95.6041 | 4.1823 | 1.3661 | 38042.3984 | 5.6191 | 29.257 | 65.5716 | 0.3323 | 12.7611 | 416.4559 | 0.7965 | 0.6098 | 6.5829 | 69.0919 | 152.3197 | 103366.3594 | 478.053 | 22408.1836 | 3.6221 | 10258 | 815.4214 | 16485.0137 | 5490.0127 | 100.5625
AZC0920 | 21356 | MURR (SRM-1633a) | NGW3 | 2008-01-20 | DNF2-S | 2008-01-31 | Texcoco | Nichols, Deborah | Dartmouth College | Mexico | Mexico | Basin of Mexico | Texcoco | Cerro Portezuelo | TX-A-104 | 93K2NWE |  | 98° 55' 29.144" | -98.924 | 19° 23' 34.322" | 19.392 | 14 | 507900 | 2144300 | Ceramic | Bl/O | E-4 | molc | [6 empty] | Aztec | Az III/IV |  |  | 2.4418 | 27.5695 | 0.3509 | 29.3361 | 6.0685 | 1.6713 | 2.3052 | 57.272 | 17.4607 | 106.9967 | 3.9598 | 1.5731 | 41926.3516 | 5.8943 | 51.2868 | 63.6285 | 0.29 | 13.8939 | 394.7843 | 0.8099 | 0.7659 | 7.1416 | 75.0119 | 179.4276 | 105249.9453 | 470.0636 | 23383.4395 | 4.2234 | 9329.0273 | 859.772 | 14423.8926 | 5357.9419 | 82.7655
AZC0921 | 5531 | MURR (SRM-1633a) | NGW3 | 2008-01-20 | DNF2-S | 2008-01-31 | Tenochtitlan | Nichols, Deborah | Dartmouth College | Mexico | Mexico | Basin of Mexico | Texcoco | Cerro Portezuelo | TX-A-104 | 93G4SEA |  | 98° 55' 29.144" | -98.924 | 19° 23' 34.322" | 19.392 | 14 | 507900 | 2144300 | Ceramic | Bl/O | F | bowl | [6 empty] | Aztec | Az III |  |  | 1.9625 | 27.1526 | 0.3328 | 28.0126 | 6.1053 | 2.1501 | 2.2603 | 57.3311 | 16.89 | 92.6766 | 3.7547 | 1.6423 | 40735.1367 | 6.0298 | 46.9019 | 54.1065 | 0.3111 | 14.0362 | 312.9078 | 0.6877 | 0.7739 | 6.2873 | 85.4625 | 165.8752 | 104010.6953 | 489.0736 | 21457.0313 | 4.1512 | 10020.4453 | 834.3004 | 14868.0879 | 4946.5991 | 87.8474
AZC0922 | 5593 | MURR (SRM-1633a) | NGW3 | 2008-01-20 | DNF2-S | 2008-01-31 | Tenochtitlan | Nichols, Deborah | Dartmouth College | Mexico | Mexico | Basin of Mexico | Texcoco | Cerro Portezuelo | TX-A-104 | 93J2SESWA |  | 98° 55' 29.144" | -98.924 | 19° 23' 34.322" | 19.392 | 14 | 507900 | 2144300 | Ceramic | Bl/O | F | bowl | [6 empty] | Aztec | Az III |  |  | 1.6416 | 26.6358 | 0.3221 | 27.2072 | 5.845 | 1.6165 | 1.9946 | 55.8979 | 15.8828 | 95.1269 | 3.5687 | 1.6261 | 40183.4531 | 5.7847 | 54.1088 | 52.4433 | 0.2491 | 13.782 | 432.1259 | 0.6913 | 0.75 | 5.9828 | 84.3081 | 134.5762 | 106794.0938 | 571.5675 | 23067.1641 | 4.1682 | 7410.9702 | 816.1245 | 14705.9941 | 5328.0361 | 99.3952
AZC0923 | 5662 | MURR (SRM-1633a) | NGW3 | 2008-01-20 | DNF2-S | 2008-01-31 | Tenochtitlan | Nichols, Deborah | Dartmouth College | Mexico | Mexico | Basin of Mexico | Texcoco | Cerro Portezuelo | TX-A-104 | 93K2NEC |  | 98° 55' 29.144" | -98.924 | 19° 23' 34.322" | 19.392 | 14 | 507900 | 2144300 | Ceramic | Bl/O | M1 | molc | [6 empty] | Aztec | Az IV |  | w/ slab | 1.7304 | 27.4062 | 0.3329 | 29.3555 | 6.2246 | 1.6711 | 2.3471 | 56.7411 | 19.0456 | 113.7109 | 3.335 | 1.7213 | 44583.5547 | 6.0855 | 88.7854 | 49.2718 | 0.3036 | 14.5946 | 424.5813 | 0.6899 | 0.7882 | 6.0525 | 78.8199 | 161.4663 | 108854.5156 | 527.243 | 21316.4473 | 4.4637 | 8698.0947 | 888.3185 | 15418.1143 | 5527.4214 | 101.2997
AZC0924 | 21375 | MURR (SRM-1633a) | NGW3 | 2008-01-20 | DNF2-S | 2008-01-31 | Texcoco | Nichols, Deborah | Dartmouth College | Mexico | Mexico | Basin of Mexico | Texcoco | Cerro Portezuelo | TX-A-104 | 93J2NEB |  | 98° 55' 29.144" | -98.924 | 19° 23' 34.322" | 19.392 | 14 | 507900 | 2144300 | Ceramic | Bl/O | H | molc | [6 empty] | Aztec | Az III/IV |  |  | 2.203 | 26.3955 | 0.3113 | 27.5167 | 5.8523 | 1.556 | 2.2247 | 55.1699 | 16.1838 | 99.4592 | 4.2283 | 1.5409 | 42243.332 | 6.034 | 48.3144 | 64.9746 | 0.3741 | 13.8499 | 318.5858 | 0.8196 | 0.7755 | 7.1438 | 74.7257 | 159.3967 | 104782.4219 | 483.0989 | 19006.6211 | 4.2128 | 8879.2891 | 839.0875 | 13093.0479 | 5201.7861 | 89.3704
AZC0925 | 4141 | MURR (SRM-1633a) | NGW3 | 2008-01-20 | DNF2-S | 2008-01-31 | Texcoco | Nichols, Deborah | Dartmouth College | Mexico | Mexico | Basin of Mexico | Texcoco | Cerro Portezuelo | TX-A-104 | 93__SEA |  | 98° 55' 29.144" | -98.924 | 19° 23' 34.322" | 19.392 | 14 | 507900 | 2144300 | Ceramic | Bl/O | G | PDM | [6 empty] | Aztec | Az IV |  | flower motif | 3.0099 | 26.2422 | 0.3316 | 25.4166 | 5.7826 | 2.1457 | 2.1419 | 55.3068 | 16.6553 | 103.6712 | 4.0044 | 1.5419 | 41507.7109 | 5.8217 | 37.0885 | 64.9002 | 0.3503 | 13.5652 | 381.6416 | 0.8322 | 0.7696 | 6.9823 | 94.1116 | 146.4321 | 102843.5547 | 539.0265 | 21087.2461 | 4.5461 | 8785.1094 | 798.5448 | 13677.5205 | 4779.7378 | 89.2992
AZC0926 | 4271 | MURR (SRM-1633a) | NGW3 | 2008-01-20 | NIW1-S | 2008-02-01 | unassigned - probable Texcoco | Nichols, Deborah | Dartmouth College | Mexico | Mexico | Basin of Mexico | Texcoco | Cerro Portezuelo | TX-A-104 | 93N8SEA |  | 98° 55' 29.144" | -98.924 | 19° 23' 34.322" | 19.392 | 14 | 507900 | 2144300 | Ceramic | Bl/O | H | molc | [6 empty] | Aztec | Az III/IV |  |  | 2.1093 | 27.2431 | 0.3303 | 26.801 | 6.0457 | 1.3093 | 2.0563 | 56.2872 | 17.6551 | 107.722 | 4.3161 | 1.551 | 42503.0273 | 5.8956 | 54.3815 | 63.2954 | 0.3232 | 13.9038 | 298.1387 | 0.8739 | 0.777 | 7.0591 | 77.6116 | 149.4504 | 123133.6406 | 649.8248 | 24227.3945 | 5.0639 | 13386.3213 | 933.5917 | 14062.459 | 6808.3608 | 102.5521
AZC0927 | 5621 | MURR (SRM-1633a) | NGW3 | 2008-01-20 | NIW1-S | 2008-02-01 | Texcoco | Nichols, Deborah | Dartmouth College | Mexico | Mexico | Basin of Mexico | Texcoco | Cerro Portezuelo | TX-A-104 | 93L3SEA |  | 98° 55' 29.144" | -98.924 | 19° 23' 34.322" | 19.392 | 14 | 507900 | 2144300 | Ceramic | Bl/O | Type 4 | slab | [6 empty] | Aztec | Az III/IV |  |  | 2.6279 | 26.023 | 0.3554 | 26.1882 | 5.6676 | 1.7832 | 2.1723 | 54.4394 | 16.6896 | 103.2088 | 4.0315 | 1.5563 | 41549.5664 | 5.802 | 56.4091 | 62.0891 | 0.3162 | 13.6144 | 293.4652 | 0.834 | 0.7959 | 7.0498 | 73.1739 | 158.2387 | 99048.5703 | 489.5312 | 20508.4512 | 4.5254 | 8748.6436 | 765.3023 | 13429.9131 | 5199.521 | 103.3808
AZC0928 | 21358 | MURR (SRM-1633a) | NGW3 | 2008-01-20 | NIW1-S | 2008-02-01 | unassigned - probable Texcoco | Nichols, Deborah | Dartmouth College | Mexico | Mexico | Basin of Mexico | Texcoco | Cerro Portezuelo | TX-A-104 | 93K2NEC |  | 98° 55' 29.144" | -98.924 | 19° 23' 34.322" | 19.392 | 14 | 507900 | 2144300 | Ceramic | Bl/O | Type 4 | slab | [6 empty] | Aztec | Az III/IV |  |  | 2.4336 | 27.6615 | 0.346 | 32.5366 | 6.0915 | 1.7122 | 2.337 | 57.7098 | 17.3393 | 105.8153 | 3.6058 | 1.6308 | 41944.9063 | 6.0078 | 53.587 | 61.3282 | 0.3123 | 14.147 | 404.843 | 0.795 | 0.9628 | 7.0501 | 72.1352 | 180.2207 | 102061.2344 | 472.946 | 24989.4863 | 4.542 | 10153.2617 | 849.3175 | 14500.2354 | 5058.6294 | 94.972
AZC0929 | 5760 | MURR (SRM-1633a) | NGW3 | 2008-01-20 | NIW1-S | 2008-02-01 | Tenochtitlan | Nichols, Deborah | Dartmouth College | Mexico | Mexico | Basin of Mexico | Texcoco | Cerro Portezuelo | TX-A-104 | 27C |  | 98° 55' 29.144" | -98.924 | 19° 23' 34.322" | 19.392 | 14 | 507900 | 2144300 | Ceramic | Bl/O | Type 8 | slab | [6 empty] | Aztec | Az III/IV |  |  | 2.4492 | 26.446 | 0.3443 | 25.9125 | 6.0812 | 1.6379 | 2.112 | 56.0721 | 18.9212 | 111.9679 | 3.4134 | 1.6733 | 43211.293 | 6.1009 | 65.7573 | 44.2837 | 0.3103 | 14.2298 | 419.3737 | 0.6779 | 0.7532 | 5.9543 | 84.2429 | 154.7129 | 107685.0156 | 498.1873 | 23139.6777 | 4.1904 | 7765.8179 | 919.4866 | 15277.4229 | 4451.4829 | 94.0811
AZC0930 | 5668 | MURR (SRM-1633a) | NGW3 | 2008-01-20 | NIW1-S | 2008-02-01 | Tenochtitlan | Nichols, Deborah | Dartmouth College | Mexico | Mexico | Basin of Mexico | Texcoco | Cerro Portezuelo | TX-A-104 | 93N3NEC |  | 98° 55' 29.144" | -98.924 | 19° 23' 34.322" | 19.392 | 14 | 507900 | 2144300 | Ceramic | Bl/O | Type 8 | slab | [6 empty] | Aztec | Az III/IV |  |  | 1.7712 | 26.7902 | 0.3449 | 29.3262 | 5.9572 | 1.7374 | 2.1932 | 53.9371 | 15.242 | 79.4979 | 4.1054 | 1.5851 | 40232.3711 | 5.8975 | 37.5181 | 56.1855 | 0.3022 | 13.1586 | 357.5155 | 0.6589 | 0.7728 | 6.7403 | 73.7381 | 147.4731 | 103899.9375 | 385.1553 | 17802.3984 | 4.6208 | 11785.4512 | 411.1526 | 14245.7119 | 4519.1118 | 90.5922
AZC0931 | 5633 | MURR (SRM-1633a) | NGW3 | 2008-01-20 | NIW1-S | 2008-02-01 | unassigned - probable Texcoco | Nichols, Deborah | Dartmouth College | Mexico | Mexico | Basin of Mexico | Texcoco | Cerro Portezuelo | TX-A-104 | 93J2NWC |  | 98° 55' 29.144" | -98.924 | 19° 23' 34.322" | 19.392 | 14 | 507900 | 2144300 | Ceramic | Bl/O | Type 2 | slab | [6 empty] | Aztec | Az III/IV |  |  | 1.8615 | 29.1383 | 0.339 | 30.5057 | 6.4106 | 1.4821 | 2.3225 | 60.2312 | 17.8573 | 102.3625 | 3.8636 | 1.6774 | 43005.207 | 6.1372 | 73.4956 | 64.9476 | 0.268 | 14.0184 | 349.2016 | 0.7786 | 0.8332 | 7.1048 | 73.3532 | 150.2151 | 99090.5313 | 410.7617 | 21061.9258 | 4.045 | 9782.8115 | 900.0179 | 12463.7236 | 5098.5483 | 79.5198
AZC0932 | 5693 | MURR (SRM-1633a) | NGW3 | 2008-01-20 | NIW1-S | 2008-02-01 | unassigned - probable Texcoco | Nichols, Deborah | Dartmouth College | Mexico | Mexico | Basin of Mexico | Texcoco | Cerro Portezuelo | TX-A-104 | 93K3NW_ |  | 98° 55' 29.144" | -98.924 | 19° 23' 34.322" | 19.392 | 14 | 507900 | 2144300 | Ceramic | Bl/O | Type 2 | slab | [6 empty] | Aztec | Az III/IV |  |  | 2.1303 | 23.543 | 0.2977 | 24.111 | 5.1766 | 1.5546 | 1.8616 | 51.6325 | 15.3291 | 95.9256 | 3.3633 | 1.4235 | 40410.4766 | 5.7686 | 49.8914 | 58.9949 | 0.294 | 12.9508 | 399.1156 | 0.8329 | 0.6781 | 6.6309 | 70.6931 | 151.0432 | 96319.2344 | 653.2823 | 22655.0391 | 3.6748 | 10968.6699 | 746.082 | 13033.8936 | 4389.5479 | 65.3819
AZC0933 | 5700 | MURR (SRM-1633a) | NGW3 | 2008-01-20 | NIW1-S | 2008-02-01 | Tenochtitlan | Nichols, Deborah | Dartmouth College | Mexico | Mexico | Basin of Mexico | Texcoco | Cerro Portezuelo | TX-A-104 | 93N3SEB |  | 98° 55' 29.144" | -98.924 | 19° 23' 34.322" | 19.392 | 14 | 507900 | 2144300 | Ceramic | Bl/O | Type 3 | slab | [6 empty] | Aztec | Az III/IV |  |  | 1.5634 | 26.2321 | 0.3502 | 29.3128 | 5.9621 | 1.8036 | 2.1889 | 52.6029 | 17.1103 | 86.9482 | 3.7875 | 1.6286 | 39014.0352 | 6.068 | 37.0527 | 48.2304 | 0.2649 | 13.6404 | 402.6447 | 0.6667 | 0.8125 | 6.2211 | 74.073 | 138.0764 | 105487.4297 | 462.4558 | 22080.248 | 3.8811 | 10524.6279 | 707.2718 | 16050.4688 | 4895.8955 | 97.9188
AZC0934 | 5727 | MURR (SRM-1633a) | NGW3 | 2008-01-20 | NIW1-S | 2008-02-01 | Tenochtitlan | Nichols, Deborah | Dartmouth College | Mexico | Mexico | Basin of Mexico | Texcoco | Cerro Portezuelo | TX-A-104 | surface |  | 98° 55' 29.144" | -98.924 | 19° 23' 34.322" | 19.392 | 14 | 507900 | 2144300 | Ceramic | Bl/O | Type 3 | slab | [6 empty] | Aztec | Az III/IV |  |  | 1.6639 | 28.7459 | 0.3567 | 29.9696 | 6.3282 | 2.2953 | 2.3144 | 58.7123 | 16.0308 | 78.266 | 4.4864 | 1.6662 | 37355.1094 | 5.6374 | 54.974 | 70.1496 | 0.2736 | 13.2936 | 350.4672 | 0.6595 | 0.777 | 6.9696 | 74.207 | 153.9866 | 103702.3047 | 574.9472 | 20233.3906 | 4.378 | 11073.2295 | 790.6067 | 13061.9727 | 4311.2529 | 75.7776
AZC0935 | 5634 | MURR (SRM-1633a) | NGW3 | 2008-01-20 | NIW1-S | 2008-02-01 | Tenochtitlan | Nichols, Deborah | Dartmouth College | Mexico | Mexico | Basin of Mexico | Texcoco | Cerro Portezuelo | TX-A-104 | 93I3SW_ |  | 98° 55' 29.144" | -98.924 | 19° 23' 34.322" | 19.392 | 14 | 507900 | 2144300 | Ceramic | Bl/O | Type 6 | slab | [6 empty] | Aztec | Az III/IV |  |  | 1.3929 | 24.9486 | 0.3203 | 26.1013 | 5.6813 | 1.1605 | 1.994 | 52.053 | 16.1067 | 78.3865 | 3.1949 | 1.5197 | 38857.0586 | 5.5172 | 24.0175 | 52.0114 | 0.3173 | 12.8966 | 487.6344 | 0.6327 | 0.748 | 5.8391 | 70.838 | 148.3611 | 92451.5547 | 428.519 | 22880.1172 | 4.0634 | 9875.1563 | 815.6756 | 15990.8213 | 4060.1218 | 76.503
AZC0936 | 5630 | MURR (SRM-1633a) | NGW3 | 2008-01-20 | NIW1-S | 2008-02-01 | Chalco | Nichols, Deborah | Dartmouth College | Mexico | Mexico | Basin of Mexico | Texcoco | Cerro Portezuelo | TX-A-104 | 93G2NWA |  | 98° 55' 29.144" | -98.924 | 19° 23' 34.322" | 19.392 | 14 | 507900 | 2144300 | Ceramic | Bl/O |  | slab | [6 empty] | Aztec | Az III/IV |  | unique design (no type) | 2.0491 | 20.7634 | 0.2667 | 22.5557 | 4.8396 | 1.1788 | 1.7305 | 45.6343 | 20.1926 | 132.0644 | 2.696 | 1.4849 | 41825.7969 | 5.2437 | 43.4632 | 39.3736 | 0.1946 | 13.9773 | 442.6613 | 0.6048 | 0.5905 | 5.2789 | 68.7028 | 120.7345 | 103661.9531 | 419.9192 | 27428.9902 | 2.8409 | 8527.8574 | 924.0063 | 16892.541 | 5934.9224 | 99.9982
AZC0937 | 5927 | MURR (SRM-1633a) | NGW3 | 2008-01-20 | NIW1-S | 2008-02-01 | unassigned - probable Texcoco | Nichols, Deborah | Dartmouth College | Mexico | Mexico | Basin of Mexico | Texcoco | Cerro Portezuelo | TX-A-104 | 96M8A |  | 98° 55' 29.144" | -98.924 | 19° 23' 34.322" | 19.392 | 14 | 507900 | 2144300 | Ceramic | Bl/O |  | slab | [6 empty] | Aztec | Az III/IV |  | same unique design | 3.1465 | 25.2192 | 0.3458 | 26.6383 | 5.5167 | 2.0906 | 2.1025 | 57.1526 | 11.1217 | 92.0096 | 4.6489 | 1.4893 | 34172.4141 | 5.4918 | 30.9683 | 70.5014 | 0.3966 | 12.9391 | 366.8638 | 0.8006 | 0.7328 | 7.1674 | 73.528 | 178.7046 | 95114.125 | 462.1741 | 19563.627 | 3.6121 | 11477.3369 | 417.2982 | 14003.832 | 5273.1099 | 88.4597
AZC0938 | 21069 | MURR (SRM-1633a) | GBN2 | 2008-08-10 | ANC1-S | 2008-08-28 | unassigned | Nichols, Deborah | Dartmouth College | Mexico | Mexico | Basin of Mexico | Texcoco | Cerro Portezuelo | TX-A-104 | 35B |  | 98° 55' 29.144" | -98.924 | 19° 23' 34.322" | 19.392 | 14 | 507900 | 2144300 | Ceramic | Plain O |  | comal | [6 empty] | Aztec | Early Az |  |  | 2.952 | 19.7971 | 0.205 | 24.6657 | 4.2215 | 1.2802 | 1.563 | 45.0593 | 13.7141 | 85.6709 | 3.1993 | 1.2529 | 34714.6992 | 4.8235 | 0 | 58.5546 | 0.3022 | 10.9345 | 477.703 | 0.6726 | 0.567 | 5.6027 | 63.1095 | 162.9724 | 93563.6641 | 578.1699 | 26447.2324 | 2.9981 | 12539.8389 | 636.0484 | 17002.6484 | 4483.2505 | 64.6268
AZC0939 | 21236 | MURR (SRM-1633a) | GBN2 | 2008-08-10 | ANC1-S | 2008-08-28 | Tenochtitlan | Nichols, Deborah | Dartmouth College | Mexico | Mexico | Basin of Mexico | Texcoco | Cerro Portezuelo | TX-A-104 | 96M6C |  | 98° 55' 29.144" | -98.924 | 19° 23' 34.322" | 19.392 | 14 | 507900 | 2144300 | Ceramic | Plain O |  | comal | [6 empty] | Aztec | Early Az |  |  | 1.3424 | 21.3984 | 0.2626 | 22.6476 | 4.9663 | 0.8752 | 1.7809 | 48.1993 | 17.2956 | 91.9506 | 2.3858 | 1.4582 | 40582.8047 | 5.1329 | 62.2008 | 48.4579 | 0.2982 | 13.4053 | 563.1684 | 0.6189 | 0.6843 | 5.1132 | 75.9595 | 141.3656 | 96803.7891 | 456.8137 | 25503.4707 | 3.3959 | 10933.166 | 772.7285 | 18114.418 | 5095.2275 | 86.1837
AZC0940 | 21148 | MURR (SRM-1633a) | GBN2 | 2008-08-10 | ANC1-S | 2008-08-28 | unassigned | Nichols, Deborah | Dartmouth College | Mexico | Mexico | Basin of Mexico | Texcoco | Cerro Portezuelo | TX-A-104 | 96K8B |  | 98° 55' 29.144" | -98.924 | 19° 23' 34.322" | 19.392 | 14 | 507900 | 2144300 | Ceramic | Plain O |  | comal | [6 empty] | Aztec | Early Az |  |  | 0 | 26.5726 | 0.2877 | 28.82 | 5.5793 | 1.3051 | 2.0256 | 56.9685 | 18.32 | 96.8 | 3.1459 | 1.5499 | 42026.7188 | 5.4585 | 57.129 | 55.6726 | 0.235 | 14.3075 | 457.0245 | 0.7288 | 0.7308 | 6.7941 | 84.1692 | 145.783 | 104873.8984 | 624.6397 | 28516.9277 | 3.6825 | 11549.0137 | 972.3999 | 17674.0703 | 4836.811 | 81.9423
AZC0941 | 21183 | MURR (SRM-1633a) | GBN2 | 2008-08-10 | ANC1-S | 2008-08-28 | SB-4 | Nichols, Deborah | Dartmouth College | Mexico | Mexico | Basin of Mexico | Texcoco | Cerro Portezuelo | TX-A-104 | 96M6C |  | 98° 55' 29.144" | -98.924 | 19° 23' 34.322" | 19.392 | 14 | 507900 | 2144300 | Ceramic | Plain O |  | comal | [6 empty] | Aztec | Early Az |  |  | 2.0619 | 20.708 | 0.24 | 22.2337 | 4.8774 | 1.3277 | 1.7302 | 46.8346 | 23.7434 | 202.2636 | 2.3133 | 1.495 | 48914.5117 | 5.467 | 101.3545 | 37.5956 | 0.2645 | 16.1511 | 541.958 | 0.6932 | 0.6099 | 5.1935 | 79.0351 | 159.3382 | 101071.0078 | 418.3669 | 28557.4414 | 3.1419 | 12169.5029 | 891.433 | 18195.3477 | 5823.1689 | 122.5847
AZC0942 | 21138 | MURR (SRM-1633a) | GBN2 | 2008-08-10 | ANC1-S | 2008-08-28 | Chalco | Nichols, Deborah | Dartmouth College | Mexico | Mexico | Basin of Mexico | Texcoco | Cerro Portezuelo | TX-A-104 | 35G6B |  | 98° 55' 29.144" | -98.924 | 19° 23' 34.322" | 19.392 | 14 | 507900 | 2144300 | Ceramic | Plain O |  | comal | [6 empty] | Aztec | Early Az |  |  | 2.5148 | 23.5803 | 0.2661 | 22.065 | 5.1176 | 0.9322 | 1.8489 | 51.9926 | 16.9063 | 114.2406 | 2.7274 | 1.4469 | 41755.4922 | 5.4877 | 60.2938 | 53.0043 | 0.329 | 14.0269 | 505.5534 | 0.7488 | 0.6939 | 6.2094 | 72.4101 | 147.3593 | 98047.3438 | 555.1577 | 25592.1699 | 3.5647 | 10503.043 | 802.2328 | 16485.7207 | 4760.7358 | 92.0099
AZC0943 | 21299 | MURR (SRM-1633a) | GBN2 | 2008-08-10 | ANC1-S | 2008-08-28 | Probable Tenochtitlan | Nichols, Deborah | Dartmouth College | Mexico | Mexico | Basin of Mexico | Texcoco | Cerro Portezuelo | TX-A-104 | 35G6B |  | 98° 55' 29.144" | -98.924 | 19° 23' 34.322" | 19.392 | 14 | 507900 | 2144300 | Ceramic | Plain O |  | jar | [6 empty] | Aztec | Early Az |  |  | 0 | 20.1619 | 0.2296 | 20.1379 | 4.7634 | 1.2486 | 1.7601 | 46.5869 | 16.8743 | 90.6365 | 2.4367 | 1.4841 | 43027.9219 | 5.1893 | 0 | 44.8446 | 0.2427 | 13.9967 | 587.877 | 0.5904 | 0.6144 | 4.5594 | 78.3421 | 131.7633 | 105072.7188 | 426.7708 | 29208.6914 | 3.424 | 9801.5967 | 832.1557 | 19805.0508 | 5400.4541 | 83.3007
AZC0944 | 21290 | MURR (SRM-1633a) | GBN2 | 2008-08-10 | ANC1-S | 2008-08-28 | Chalco | Nichols, Deborah | Dartmouth College | Mexico | Mexico | Basin of Mexico | Texcoco | Cerro Portezuelo | TX-A-104 | 96M2A |  | 98° 55' 29.144" | -98.924 | 19° 23' 34.322" | 19.392 | 14 | 507900 | 2144300 | Ceramic | Plain O |  | jar | [6 empty] | Aztec | Early Az |  |  | 2.4377 | 26.1147 | 0.2759 | 27.5825 | 5.5837 | 1.6891 | 2.1441 | 56.9502 | 18.0111 | 103.0702 | 3.3206 | 1.6079 | 42267.6328 | 5.7851 | 69.3927 | 62.1122 | 0.2662 | 13.9539 | 454.4217 | 0.8009 | 0.7761 | 6.7334 | 75.0114 | 151.4976 | 99780.2578 | 490.4813 | 23480.6777 | 3.8334 | 10310.0303 | 865.7432 | 14784.9385 | 5347.9736 | 89.5858
AZC0945 | 21284 | MURR (SRM-1633a) | GBN2 | 2008-08-10 | ANC1-S | 2008-08-28 | Chalco | Nichols, Deborah | Dartmouth College | Mexico | Mexico | Basin of Mexico | Texcoco | Cerro Portezuelo | TX-A-104 | 96M6D |  | 98° 55' 29.144" | -98.924 | 19° 23' 34.322" | 19.392 | 14 | 507900 | 2144300 | Ceramic | Plain O |  | jar | [6 empty] | Aztec | Early Az |  |  | 1.6733 | 27.4713 | 0.3032 | 30.1815 | 6.0228 | 1.9326 | 2.1938 | 58.3912 | 19.1634 | 124.3095 | 3.2705 | 1.6641 | 48911.0234 | 6.3127 | 76.9584 | 57.3865 | 0.2995 | 16.2494 | 388.1606 | 0.8941 | 0.8026 | 6.5865 | 87.0308 | 162.6039 | 102996.1563 | 430.9901 | 26915.2637 | 4.455 | 9880.7119 | 882.0635 | 14874.001 | 5971.583 | 112.1685
AZC0946 | 21249 | MURR (SRM-1633a) | GBN2 | 2008-08-10 | ANC1-S | 2008-08-28 | Chalco | Nichols, Deborah | Dartmouth College | Mexico | Mexico | Basin of Mexico | Texcoco | Cerro Portezuelo | TX-A-104 | 96K7B |  | 98° 55' 29.144" | -98.924 | 19° 23' 34.322" | 19.392 | 14 | 507900 | 2144300 | Ceramic | Plain O |  | bowl | [6 empty] | Aztec | Early Az |  |  | 0 | 24.5208 | 0.2863 | 25.0315 | 5.2698 | 1.6638 | 1.8917 | 52.4671 | 18.2368 | 117.8763 | 3.0658 | 1.4947 | 41968.0625 | 5.939 | 50.4277 | 48.3053 | 0.2554 | 13.9263 | 460.9883 | 0.8138 | 0.7503 | 6.2337 | 72.0519 | 158.2747 | 96347.8203 | 496.6869 | 26754.0723 | 3.7394 | 7270.6426 | 873.8598 | 17325.3867 | 5930.8428 | 88.5565
AZC0947 | 21269 | MURR (SRM-1633a) | GBN2 | 2008-08-10 | ANC1-S | 2008-08-28 | Chalco | Nichols, Deborah | Dartmouth College | Mexico | Mexico | Basin of Mexico | Texcoco | Cerro Portezuelo | TX-A-104 | 9606C |  | 98° 55' 29.144" | -98.924 | 19° 23' 34.322" | 19.392 | 14 | 507900 | 2144300 | Ceramic | Plain O |  | bowl | [6 empty] | Aztec | Early Az |  |  | 1.7618 | 22.6718 | 0.2285 | 23.3942 | 4.7051 | 1.3652 | 1.627 | 50.896 | 16.126 | 101.3818 | 2.4719 | 1.3698 | 40321.4258 | 5.6864 | 56.4209 | 54.9953 | 0.2217 | 12.9118 | 476.7332 | 0.7415 | 0.6627 | 6.2207 | 72.038 | 175.5727 | 95253.6563 | 656.7839 | 25126.8301 | 2.8046 | 14942.8281 | 771.6292 | 15960.7627 | 4444.0923 | 77.271
AZC0948 | 21260 | MURR (SRM-1633a) | GBN2 | 2008-08-10 | ANC1-S | 2008-08-28 | Chalco | Nichols, Deborah | Dartmouth College | Mexico | Mexico | Basin of Mexico | Texcoco | Cerro Portezuelo | TX-A-104 | 96L3A |  | 98° 55' 29.144" | -98.924 | 19° 23' 34.322" | 19.392 | 14 | 507900 | 2144300 | Ceramic | Plain O |  | bowl | [6 empty] | Aztec | Early Az |  |  | 2.2548 | 25.9524 | 0.2847 | 25.4603 | 5.7183 | 1.373 | 2.2442 | 56.3019 | 18.4662 | 111.2447 | 3.3753 | 1.6186 | 41448.3125 | 5.8826 | 56.0564 | 58.4118 | 0.3093 | 14.0767 | 479.7513 | 0.746 | 0.7502 | 6.3258 | 99.0304 | 156.6481 | 93802.9063 | 466.0524 | 24557.0977 | 3.7643 | 10423.3613 | 865.3179 | 18263.3359 | 5128.0942 | 93.4212
AZC0949 | 21256 | MURR (SRM-1633a) | NGB1 | 2008-08-18 | ANC1-S | 2008-08-28 | Chalco | Nichols, Deborah | Dartmouth College | Mexico | Mexico | Basin of Mexico | Texcoco | Cerro Portezuelo | TX-A-104 | 96K8C |  | 98° 55' 29.144" | -98.924 | 19° 23' 34.322" | 19.392 | 14 | 507900 | 2144300 | Ceramic | Plain O |  | bowl | [6 empty] | Aztec | Early Az |  |  | 1.2675 | 22.5365 | 0.2787 | 23.5838 | 4.7743 | 1.3993 | 1.8642 | 48.5922 | 17.7505 | 112.1861 | 2.2853 | 1.3984 | 39642.6016 | 5.0091 | 41.9498 | 47.739 | 0.2438 | 13.4748 | 402.2471 | 0.6709 | 0.6152 | 5.4755 | 75.7431 | 127.088 | 93793.7891 | 493.6142 | 29119.541 | 3.9112 | 11269.168 | 929.2028 | 17752.7168 | 4851.4858 | 89.6991
AZC0950 | 6263 | MURR (SRM-1633a) | NGB1 | 2008-08-18 | ANC1-S | 2008-08-28 | unassigned | Nichols, Deborah | Dartmouth College | Mexico | Mexico | Basin of Mexico | Texcoco | Cerro Portezuelo | TX-A-104 | 27G |  | 98° 55' 29.144" | -98.924 | 19° 23' 34.322" | 19.392 | 14 | 507900 | 2144300 | Ceramic | Black/Red | Variant D | bowl | [6 empty] | Aztec | Early Az |  |  | 2.1751 | 25.7939 | 0.2984 | 27.4445 | 5.6188 | 1.2348 | 2.085 | 56.062 | 17.865 | 122.5343 | 2.8938 | 1.5543 | 44279.7227 | 6.4061 | 70.5808 | 51.9394 | 0.2915 | 13.8802 | 285.2904 | 0.844 | 0.6855 | 6.4335 | 74.5408 | 192.777 | 101764.5078 | 385.94 | 17895.5273 | 3.61 | 18360.3027 | 801.1533 | 14937.6152 | 6638.7397 | 110.865
AZC0951 | 21254 | MURR (SRM-1633a) | NGB1 | 2008-08-18 | ANC1-S | 2008-08-28 | Chalco | Nichols, Deborah | Dartmouth College | Mexico | Mexico | Basin of Mexico | Texcoco | Cerro Portezuelo | TX-A-104 | 96M9D |  | 98° 55' 29.144" | -98.924 | 19° 23' 34.322" | 19.392 | 14 | 507900 | 2144300 | Ceramic | Plain O |  | bowl | [6 empty] | Aztec | Early Az |  | nubbin support, cajete | 1.7553 | 25.5017 | 0.3376 | 26.6411 | 5.3524 | 1.0941 | 1.9221 | 53.3671 | 16.6736 | 89.486 | 2.8226 | 1.4609 | 40152.0117 | 5.5317 | 48.101 | 49.5236 | 0.2579 | 13.5384 | 362.6272 | 0.7731 | 0.6572 | 6.41 | 68.037 | 130.7209 | 94348.2891 | 638.0377 | 22102.4902 | 3.8359 | 11986.293 | 874.7938 | 14397.8203 | 4370.4399 | 80.7625
AZC0952 | 21317 | MURR (SRM-1633a) | NGB1 | 2008-08-18 | ANC1-S | 2008-08-28 | Chalco | Nichols, Deborah | Dartmouth College | Mexico | Mexico | Basin of Mexico | Texcoco | Cerro Portezuelo | TX-A-104 | 96K7B |  | 98° 55' 29.144" | -98.924 | 19° 23' 34.322" | 19.392 | 14 | 507900 | 2144300 | Ceramic | Plain O |  | bowl | [6 empty] | Aztec | Early Az |  |  | 3.2882 | 23.9817 | 0.2941 | 26.3794 | 5.1562 | 1.3206 | 1.9756 | 49.3646 | 17.4843 | 114.3713 | 3.0047 | 1.4509 | 39950.9102 | 5.2714 | 0 | 49.2726 | 0.2605 | 13.5378 | 406.6777 | 0.7384 | 0.5849 | 5.8354 | 67.9502 | 129.4894 | 96609.6406 | 490.8444 | 26149.3965 | 4.0979 | 8611.5635 | 848.3624 | 17069.7246 | 4561.2827 | 86.7152
AZC0953 | 21279 | MURR (SRM-1633a) | NGB1 | 2008-08-18 | ANC1-S | 2008-08-28 | Chalco | Nichols, Deborah | Dartmouth College | Mexico | Mexico | Basin of Mexico | Texcoco | Cerro Portezuelo | TX-A-104 | 27G |  | 98° 55' 29.144" | -98.924 | 19° 23' 34.322" | 19.392 | 14 | 507900 | 2144300 | Ceramic | Plain O |  | bowl | [6 empty] | Aztec | Early Az |  |  | 2.0785 | 25.6226 | 0.3087 | 26.5166 | 5.4292 | 1.2736 | 2.0152 | 52.4982 | 17.0612 | 103.391 | 3.2965 | 1.5222 | 39723.8594 | 5.7116 | 37.2336 | 56.546 | 0.2315 | 13.619 | 323.5844 | 0.7515 | 0.7077 | 6.3908 | 70.5366 | 132.7103 | 98213.2188 | 439.483 | 24005.5039 | 3.2425 | 8403.0166 | 868.0838 | 15201.0127 | 4565.7568 | 82.4614
AZC0954 | 21246 | MURR (SRM-1633a) | NGB1 | 2008-08-18 | ANC1-S | 2008-08-28 | Tultitlan?? | Nichols, Deborah | Dartmouth College | Mexico | Mexico | Basin of Mexico | Texcoco | Cerro Portezuelo | TX-A-104 | missing |  | 98° 55' 29.144" | -98.924 | 19° 23' 34.322" | 19.392 | 14 | 507900 | 2144300 | Ceramic | Plain O |  | bowl | [6 empty] | Aztec | Late Az |  |  | 4.4844 | 50.943 | 0.6222 | 44.3554 | 8.688 | 2.9854 | 4.0052 | 106.0188 | 10.0626 | 111.2575 | 13.1819 | 1.5119 | 31310.1133 | 6.3957 | 36.434 | 254.7503 | 1.0064 | 20.5049 | 131.8919 | 1.5486 | 1.3626 | 17.3228 | 45.7117 | 140.7301 | 122406.2188 | 1143.0082 | 6589.7422 | 6.7686 | 51184.9453 | 417.5848 | 2843.4441 | 5559.8628 | 155.0412
AZC0955 | 21261 | MURR (SRM-1633a) | NGB1 | 2008-08-18 | ANC1-S | 2008-08-28 | Chalco | Nichols, Deborah | Dartmouth College | Mexico | Mexico | Basin of Mexico | Texcoco | Cerro Portezuelo | TX-A-104 | 34B |  | 98° 55' 29.144" | -98.924 | 19° 23' 34.322" | 19.392 | 14 | 507900 | 2144300 | Ceramic | Plain O |  | bowl | [6 empty] | Aztec | Late Az |  |  | 2.4696 | 29.5931 | 0.3861 | 32.1918 | 6.3967 | 1.586 | 2.4929 | 59.3139 | 18.0013 | 110.1894 | 3.3365 | 1.7591 | 47109.1953 | 6.3412 | 97.9237 | 60.5008 | 0.2812 | 15.9913 | 360.4337 | 0.8921 | 0.7861 | 6.9451 | 86.0359 | 154.9691 | 105123.8281 | 440.2074 | 21040.7305 | 4.0581 | 8114.8027 | 859.8821 | 12202.8223 | 5957.7188 | 102.5316
AZC0956 | 21297 | MURR (SRM-1633a) | NGB1 | 2008-08-18 | ANC1-S | 2008-08-28 | Chalco | Nichols, Deborah | Dartmouth College | Mexico | Mexico | Basin of Mexico | Texcoco | Cerro Portezuelo | TX-A-104 | 93G4SEA |  | 98° 55' 29.144" | -98.924 | 19° 23' 34.322" | 19.392 | 14 | 507900 | 2144300 | Ceramic | Plain O |  | bowl | [6 empty] | Aztec | Late Az |  |  | 2.1221 | 27.9386 | 0.3627 | 31.4146 | 6.1785 | 1.2641 | 2.4899 | 58.2233 | 18.8129 | 114.3145 | 3.4985 | 1.6868 | 47399.6406 | 6.6331 | 88.1925 | 53.3064 | 0.2609 | 16.0297 | 322.577 | 0.8591 | 0.7594 | 6.7619 | 80.9634 | 155.736 | 102333.1641 | 526.9304 | 22674.2754 | 4.6806 | 7504.4365 | 871.1635 | 12815.0557 | 6057.416 | 90.1748
AZC0957 | 21266 | MURR (SRM-1633a) | NGB1 | 2008-08-18 | ANC1-S | 2008-08-28 | Chalco | Nichols, Deborah | Dartmouth College | Mexico | Mexico | Basin of Mexico | Texcoco | Cerro Portezuelo | TX-A-104 | 93M3B |  | 98° 55' 29.144" | -98.924 | 19° 23' 34.322" | 19.392 | 14 | 507900 | 2144300 | Ceramic | Plain O |  | bowl/jar | [6 empty] | Aztec | Late Az |  |  | 1.7961 | 29.1429 | 0.372 | 27.5289 | 6.3855 | 1.0929 | 2.4296 | 59.0931 | 18.6164 | 111.741 | 3.7353 | 1.7126 | 47952.4609 | 6.4884 | 53.3942 | 63.8074 | 0.2694 | 16.5275 | 293.5594 | 0.9233 | 0.8266 | 7.0982 | 85.9833 | 182.5645 | 103475.6875 | 504.0076 | 21928.5254 | 4.5033 | 8582.7842 | 866.1444 | 11387.3037 | 5283.6909 | 100.4045
AZC0958 | 21292 | MURR (SRM-1633a) | NGB1 | 2008-08-18 | ANC1-S | 2008-08-28 | unassigned | Nichols, Deborah | Dartmouth College | Mexico | Mexico | Basin of Mexico | Texcoco | Cerro Portezuelo | TX-A-104 | 27D |  | 98° 55' 29.144" | -98.924 | 19° 23' 34.322" | 19.392 | 14 | 507900 | 2144300 | Ceramic | Plain O |  | jar | [6 empty] | Aztec | Late Az |  |  | 1.812 | 21.2982 | 0.3284 | 25.0775 | 4.8558 | 1.4675 | 1.9674 | 47.4431 | 15.949 | 89.7211 | 3.3503 | 1.3673 | 36686.4336 | 5.8497 | 43.0459 | 52.1799 | 0.3339 | 12.7864 | 407.0793 | 0.7136 | 0.6269 | 5.7208 | 65.2064 | 137.9088 | 100062.1484 | 385.5487 | 28949.5039 | 3.6265 | 11109.3994 | 824.1727 | 19069.5254 | 5096.2124 | 93.6474
AZC0959 | 21300 | MURR (SRM-1633a) | NGB1 | 2008-08-18 | ANC1-S | 2008-08-28 | unassigned | Nichols, Deborah | Dartmouth College | Mexico | Mexico | Basin of Mexico | Texcoco | Cerro Portezuelo | TX-A-104 | 35A |  | 98° 55' 29.144" | -98.924 | 19° 23' 34.322" | 19.392 | 14 | 507900 | 2144300 | Ceramic | Plain O |  | jar | [6 empty] | Aztec | Late Az |  |  | 2.7859 | 22.2656 | 0.3171 | 25.7893 | 5.1189 | 2.2687 | 2.0871 | 45.8342 | 16.0886 | 109.435 | 3.8051 | 1.4159 | 38895.0859 | 5.7463 | 36.0797 | 60.9694 | 0.3879 | 13.5182 | 478.586 | 0.8498 | 0.6031 | 6.4154 | 65.732 | 171.2417 | 106787.5 | 433.4154 | 26429.1484 | 4.1972 | 8166.8057 | 760.262 | 18812.4434 | 5477.1577 | 100.3024
AZC0960 | 21338 | MURR (SRM-1633a) | NGB1 | 2008-08-18 | ANC1-S | 2008-08-28 | Chalco | Nichols, Deborah | Dartmouth College | Mexico | Mexico | Basin of Mexico | Texcoco | Cerro Portezuelo | TX-A-104 | missing |  | 98° 55' 29.144" | -98.924 | 19° 23' 34.322" | 19.392 | 14 | 507900 | 2144300 | Ceramic | Plain O |  | jar | [6 empty] | Aztec | Late Az |  |  | 2.1824 | 28.3456 | 0.3437 | 27.6178 | 5.8752 | 1.0213 | 2.2628 | 58.5972 | 18.0492 | 117.7319 | 3.3102 | 1.5695 | 46416.2734 | 6.239 | 0 | 55.87 | 0.275 | 15.645 | 334.4446 | 0.8453 | 0.7346 | 7.1062 | 79.15 | 129.9505 | 101456.3359 | 428.4277 | 24931.2227 | 3.9093 | 7665.4097 | 862.7153 | 13732.6279 | 5554.9932 | 99.05
AZC0961 | 21182 | MURR (SRM-1633a) | NGB1 | 2008-08-18 | ANC1-S | 2008-08-28 | unassigned | Nichols, Deborah | Dartmouth College | Mexico | Mexico | Basin of Mexico | Texcoco | Cerro Portezuelo | TX-A-104 | 93I3SWB |  | 98° 55' 29.144" | -98.924 | 19° 23' 34.322" | 19.392 | 14 | 507900 | 2144300 | Ceramic | Plain O |  | comal | [6 empty] | Aztec | Late Az |  |  | 2.7456 | 25.2149 | 0.3186 | 24.7024 | 5.4803 | 1.5782 | 2.3103 | 53.017 | 17.1716 | 108.198 | 3.1935 | 1.5436 | 39329.1133 | 5.7099 | 88.5527 | 55.9125 | 0.2478 | 13.4283 | 418.7752 | 0.7361 | 0.6565 | 6.3409 | 68.701 | 158.0484 | 103729.9453 | 477.2939 | 27558.1582 | 4.4519 | 7653.5938 | 886.9401 | 17316.0859 | 5378.5063 | 92.3164
AZC0962 | 21169 | MURR (SRM-1633a) | NGB1 | 2008-08-18 | ANC1-S | 2008-08-28 | Tenochtitlan | Nichols, Deborah | Dartmouth College | Mexico | Mexico | Basin of Mexico | Texcoco | Cerro Portezuelo | TX-A-104 | 93G3SWA |  | 98° 55' 29.144" | -98.924 | 19° 23' 34.322" | 19.392 | 14 | 507900 | 2144300 | Ceramic | Plain O |  | comal | [6 empty] | Aztec | Late Az |  |  | 2.0834 | 24.03 | 0.2904 | 25.0631 | 5.3746 | 3.3125 | 1.9052 | 50.0839 | 15.2619 | 95.545 | 5.2553 | 1.4613 | 38327.7852 | 5.3493 | 47.0048 | 63.8409 | 0.2358 | 13.0546 | 405.6618 | 0.6515 | 0.6377 | 5.3068 | 70.8351 | 127.1379 | 89320.6328 | 471.2985 | 25747.9434 | 3.4218 | 9083.9434 | 694.951 | 14859.2939 | 5282.6118 | 85.117
AZC0963 | 21160 | MURR (SRM-1633a) | NGB1 | 2008-08-18 | ANC1-S | 2008-08-28 | Probable Otumba | Nichols, Deborah | Dartmouth College | Mexico | Mexico | Basin of Mexico | Texcoco | Cerro Portezuelo | TX-A-104 | 93J3NEB |  | 98° 55' 29.144" | -98.924 | 19° 23' 34.322" | 19.392 | 14 | 507900 | 2144300 | Ceramic | Plain O |  | comal | [6 empty] | Aztec | Late Az |  |  | 2.899 | 21.0877 | 0.274 | 23.9801 | 4.8454 | 1.1925 | 1.7845 | 46.9402 | 15.9045 | 99.1961 | 2.5748 | 1.3702 | 37522.2891 | 5.4928 | 59.8345 | 48.8048 | 0.2702 | 12.4095 | 467.6641 | 0.7024 | 0.6072 | 5.845 | 62.1443 | 155.1511 | 98247.2109 | 692.5169 | 26775.6445 | 3.7993 | 11575.6992 | 754.5552 | 17579.7207 | 5393.5742 | 94.7835
AZC0964 | 21023 | MURR (SRM-1633a) | NGB1 | 2008-08-18 | ANC1-S | 2008-08-28 | unassigned | Nichols, Deborah | Dartmouth College | Mexico | Mexico | Basin of Mexico | Texcoco | Cerro Portezuelo | TX-A-104 | 93H3NWA |  | 98° 55' 29.144" | -98.924 | 19° 23' 34.322" | 19.392 | 14 | 507900 | 2144300 | Ceramic | Plain O |  | comal | [6 empty] | Aztec | Late Az |  |  | 2.5983 | 22.5306 | 0.3143 | 22.391 | 4.9326 | 1.8507 | 1.9893 | 49.3919 | 15.6401 | 87.8434 | 4.1176 | 1.4062 | 35387.668 | 5.7437 | 0 | 65.9988 | 0.3079 | 12.5504 | 399.9975 | 0.748 | 0.5733 | 6.269 | 66.0664 | 148.81 | 98317.3594 | 483.5084 | 26035.3477 | 3.4318 | 12291.8379 | 792.3036 | 18675.0527 | 4404.2075 | 81.4554
AZC0965 | 21020 | MURR (SRM-1633a) | NGB1 | 2008-08-18 | ANC1-S | 2008-08-28 | Probable Tenochtitlan | Nichols, Deborah | Dartmouth College | Mexico | Mexico | Basin of Mexico | Texcoco | Cerro Portezuelo | TX-A-104 | 60A/6CA? |  | 98° 55' 29.144" | -98.924 | 19° 23' 34.322" | 19.392 | 14 | 507900 | 2144300 | Ceramic | Plain O |  | comal | [6 empty] | Aztec | Late Az |  |  | 1.4591 | 21.8416 | 0.2976 | 24.166 | 5.0977 | 0.9968 | 1.8426 | 45.6801 | 16.3967 | 89.9677 | 2.5997 | 1.4976 | 40830.8203 | 5.0502 | 31.9883 | 47.6302 | 0.2495 | 13.5452 | 498.9242 | 0.6021 | 0.6453 | 4.8595 | 90.7515 | 125.824 | 99672.7109 | 370.8157 | 26995.5898 | 4.1201 | 9120.1699 | 841.8469 | 18708.8555 | 5284.1899 | 86.6925
AZC0966 | 21259 | MURR (SRM-1633a) | NGB1 | 2008-08-18 | ANC1-S | 2008-08-28 | Chalco | Nichols, Deborah | Dartmouth College | Mexico | Mexico | Basin of Mexico | Texcoco | Cerro Portezuelo | TX-A-104 | missing |  | 98° 55' 29.144" | -98.924 | 19° 23' 34.322" | 19.392 | 14 | 507900 | 2144300 | Ceramic | Plain O |  | bowl/basin | [6 empty] | Aztec | L Az/ E Col |  |  | 2.2273 | 24.8424 | 0.3037 | 27.9103 | 5.5688 | 1.0748 | 2.0481 | 53.3802 | 19.214 | 111.4444 | 2.9056 | 1.5246 | 42685.043 | 5.6222 | 62.743 | 54.446 | 0.2635 | 14.975 | 394.9444 | 0.6986 | 0.7879 | 5.905 | 79.9601 | 154.9073 | 97303.7969 | 633.2794 | 23134.7988 | 3.5362 | 7913.6787 | 1059.5155 | 12858.4238 | 5204.0708 | 83.4678
AZC0967 | 21318 | MURR (SRM-1633a) | NGB1 | 2008-08-18 | ANC1-S | 2008-08-28 | unassigned | Nichols, Deborah | Dartmouth College | Mexico | Mexico | Basin of Mexico | Texcoco | Cerro Portezuelo | TX-A-104 | 29A |  | 98° 55' 29.144" | -98.924 | 19° 23' 34.322" | 19.392 | 14 | 507900 | 2144300 | Ceramic | Plain O |  | bowl | [6 empty] | Aztec | L Az/ E Col |  |  | 1.3302 | 26.8941 | 0.3652 | 29.0491 | 5.9017 | 1.0671 | 2.2158 | 57.3469 | 17.4731 | 107.1444 | 3.4768 | 1.6014 | 42349.8594 | 5.9866 | 64.9715 | 61.9234 | 0.2652 | 14.5099 | 334.1778 | 0.8479 | 0.781 | 6.6991 | 73.6874 | 140.2525 | 102573.2031 | 356.8213 | 22674.3008 | 4.4937 | 7803.6333 | 905.3055 | 12672.0479 | 5250.5654 | 92.1129
AZC0968 | 21333 | MURR (SRM-1633a) | NGB1 | 2008-08-18 | ANC1-S | 2008-08-28 | Texcoco | Nichols, Deborah | Dartmouth College | Mexico | Mexico | Basin of Mexico | Texcoco | Cerro Portezuelo | TX-A-104 | 93K2NEC |  | 98° 55' 29.144" | -98.924 | 19° 23' 34.322" | 19.392 | 14 | 507900 | 2144300 | Ceramic | Plain O |  | bowl | [6 empty] | Aztec | L Az/ E Col |  |  | 1.4419 | 28.9507 | 0.3928 | 28.9263 | 6.2526 | 1.6465 | 2.3008 | 60.1438 | 17.2782 | 93.7309 | 4.0299 | 1.6216 | 41443.4102 | 5.9394 | 40.2852 | 68.5367 | 0.313 | 13.8831 | 373.3156 | 0.8566 | 0.8835 | 6.9262 | 72.0023 | 151.03 | 100092.6719 | 551.785 | 23193.2949 | 4.4893 | 10154.2451 | 973.0733 | 13483.2109 | 5649.9487 | 82.6256
AZC0969 | 21331 | MURR (SRM-1633a) | NGB1 | 2008-08-18 | ANC1-S | 2008-08-28 | Texcoco | Nichols, Deborah | Dartmouth College | Mexico | Mexico | Basin of Mexico | Texcoco | Cerro Portezuelo | TX-A-104 | 93K3SEA |  | 98° 55' 29.144" | -98.924 | 19° 23' 34.322" | 19.392 | 14 | 507900 | 2144300 | Ceramic | Plain O |  | bowl | [6 empty] | Aztec | L Az/ E Col |  |  | 1.9286 | 27.051 | 0.3867 | 28.7683 | 6.0796 | 1.8266 | 2.2542 | 56.3803 | 17.0845 | 106.2045 | 3.9649 | 1.5672 | 40481.125 | 5.8519 | 58.5265 | 67.0146 | 0.3302 | 13.8929 | 359.3984 | 0.8365 | 0.8758 | 7.0701 | 72.6158 | 131.7586 | 98997.2422 | 426.3985 | 25070.1445 | 4.29 | 10667.5518 | 812.3568 | 14170.8828 | 4638.2129 | 91.4436
AZC0970 | 7162 | MURR (SRM-1633a) | NGB1 | 2008-08-18 | ANC1-S | 2008-08-28 | Texcoco | Nichols, Deborah | Dartmouth College | Mexico | Mexico | Basin of Mexico | Texcoco | Cerro Portezuelo | TX-A-104 | 8B |  | 98° 55' 29.144" | -98.924 | 19° 23' 34.322" | 19.392 | 14 | 507900 | 2144300 | Ceramic | Plain O |  | bowl | [6 empty] | Aztec | L Az/ E Col |  |  | 2.5019 | 24.5808 | 0.3379 | 26.3458 | 5.3573 | 1.2658 | 2.0676 | 54.0382 | 17.3919 | 102.9132 | 3.2546 | 1.4908 | 39202.4023 | 5.4429 | 48.0755 | 60.4941 | 0.2853 | 13.2346 | 434.2119 | 0.7577 | 0.6873 | 6.1308 | 68.4585 | 139.8326 | 98080.2891 | 595.7717 | 23531.5723 | 4.1036 | 11771.9277 | 886.0889 | 14698.7314 | 5076.9395 | 70.3952
AZC0971 | 21320 | MURR (SRM-1633a) | NGB1 | 2008-08-18 | ANC1-S | 2008-08-28 | Texcoco | Nichols, Deborah | Dartmouth College | Mexico | Mexico | Basin of Mexico | Texcoco | Cerro Portezuelo | TX-A-104 | 93K2NW(?) |  | 98° 55' 29.144" | -98.924 | 19° 23' 34.322" | 19.392 | 14 | 507900 | 2144300 | Ceramic | Plain O |  | base | [6 empty] | Aztec | L Az/ E Col |  |  | 2.0876 | 26.1739 | 0.351 | 27.7599 | 5.7745 | 1.6653 | 2.2296 | 55.3745 | 16.9943 | 105.9468 | 3.9505 | 1.5367 | 40592.9297 | 5.9608 | 56.9762 | 66.0115 | 0.3351 | 13.6165 | 339.1795 | 0.8611 | 0.7009 | 7.0691 | 70.876 | 133.4252 | 99837.5234 | 399.6089 | 22789.9336 | 4.3557 | 7406.1133 | 802.0228 | 14071.8086 | 5540.1558 | 89.3533
AZC0972 | 21281 | MURR (SRM-1633a) | NGB1 | 2008-08-18 | ANC1-S | 2008-08-28 | unassigned - probable Texcoco | Nichols, Deborah | Dartmouth College | Mexico | Mexico | Basin of Mexico | Texcoco | Cerro Portezuelo | TX-A-104 | 93(K)Swa |  | 98° 55' 29.144" | -98.924 | 19° 23' 34.322" | 19.392 | 14 | 507900 | 2144300 | Ceramic | Plain O |  | bowl | [6 empty] | Aztec | L Az/ E Col |  |  | 2.5963 | 25.0757 | 0.327 | 28.9651 | 5.5648 | 2.0384 | 2.1473 | 52.1042 | 15.7351 | 100.7815 | 3.6703 | 1.4637 | 38775.8672 | 5.5575 | 46.4609 | 61.8699 | 0.3308 | 13.2505 | 374.3154 | 0.7346 | 0.6723 | 6.5676 | 71.3252 | 160.5935 | 102103.3203 | 414.6089 | 25078.6797 | 3.7002 | 12137.5176 | 784.7262 | 15851.9053 | 4607.854 | 80.7763
AZC0973 | 21341 | MURR (SRM-1633a) | NGB1 | 2008-08-18 | ANC1-S | 2008-08-28 | unassigned | Nichols, Deborah | Dartmouth College | Mexico | Mexico | Basin of Mexico | Texcoco | Cerro Portezuelo | TX-A-104 | 35A |  | 98° 55' 29.144" | -98.924 | 19° 23' 34.322" | 19.392 | 14 | 507900 | 2144300 | Ceramic | Plain O |  | jar | [6 empty] | Aztec | L Az/ E Col |  |  | 2.4476 | 23.3695 | 0.329 | 24.796 | 5.2061 | 1.485 | 2.138 | 46.5067 | 15.7225 | 95.47 | 3.6214 | 1.4082 | 38012.082 | 5.5398 | 45.3703 | 65.0403 | 0.3286 | 13.1484 | 399.3489 | 0.732 | 0.6308 | 6.0554 | 74.009 | 149.6047 | 96655.7109 | 473.9715 | 25472.6348 | 3.949 | 11457.459 | 856.942 | 16831.1934 | 4100.8628 | 76.1188
AZC0974 | 21166 | MURR (SRM-1633a) | NGB1 | 2008-08-18 | ANC1-S | 2008-08-28 | Tenochtitlan | Nichols, Deborah | Dartmouth College | Mexico | Mexico | Basin of Mexico | Texcoco | Cerro Portezuelo | TX-A-104 | 93 22 NE B |  | 98° 55' 29.144" | -98.924 | 19° 23' 34.322" | 19.392 | 14 | 507900 | 2144300 | Ceramic | Plain O |  | comal | [6 empty] | Aztec | L Az/ E Col |  |  | 1.2602 | 24.7264 | 0.3229 | 27.7341 | 5.4725 | 2.398 | 2.0554 | 51.6569 | 16.2133 | 91.8958 | 4.277 | 1.4929 | 36852.9297 | 5.4265 | 50.9804 | 63.9215 | 0.2364 | 12.7953 | 357.0048 | 0.6493 | 0.5706 | 5.5631 | 82.9487 | 162.2234 | 89428.6953 | 475.5672 | 24763.9609 | 3.5328 | 10758.0986 | 854.3383 | 16173.9551 | 4590.2407 | 78.1894
AZC0975 | 18222 | MURR (SRM-1633a) | NGB1 | 2008-08-18 | ANC1-S | 2008-08-28 | Chalco | Nichols, Deborah | Dartmouth College | Mexico | Mexico | Basin of Mexico | Texcoco | Cerro Portezuelo | TX-A-104 | 33E |  | 98° 55' 29.144" | -98.924 | 19° 23' 34.322" | 19.392 | 14 | 507900 | 2144300 | Ceramic | Plain O |  | bowl | [6 empty] | Aztec | L Az/ E Col |  |  | 3.1891 | 25.697 | 0.3274 | 25.9067 | 5.6461 | 1.0076 | 2.0934 | 53.1947 | 16.0173 | 112.009 | 2.7623 | 1.5594 | 44492.5469 | 5.9442 | 71.4074 | 51.1242 | 0.2242 | 15.1154 | 448.887 | 0.8432 | 0.65 | 6.3831 | 79.3234 | 129.0447 | 100330.9141 | 739.3773 | 25180.6855 | 4.0929 | 9445.9678 | 776.9938 | 13523.3887 | 4573.1777 | 92.659
AZC0976 | 5643 | MURR (SRM-1633a) | NGB1 | 2008-08-18 | ANC1-S | 2008-08-28 | Texcoco | Nichols, Deborah | Dartmouth College | Mexico | Mexico | Basin of Mexico | Texcoco | Cerro Portezuelo | TX-A-104 | 93I3SEA |  | 98° 55' 29.144" | -98.924 | 19° 23' 34.322" | 19.392 | 14 | 507900 | 2144300 | Ceramic | Bl/O |  | molcajete slab support | [6 empty] | Aztec | Az III/IV |  |  | 1.8719 | 26.1012 | 0.3683 | 29.6059 | 5.8577 | 2.1337 | 2.238 | 54.9545 | 17.5051 | 100.2222 | 4.0179 | 1.5357 | 40294.3516 | 6.0202 | 35.9772 | 64.7448 | 0.3171 | 13.8021 | 350.8392 | 0.8148 | 0.8304 | 7.0468 | 79.1869 | 134.8295 | 102974.5391 | 583.5546 | 22576.5469 | 4.6741 | 11136.1699 | 840.2562 | 14843.2656 | 5050.7573 | 89.8626
AZC0977 | 5673 | MURR (SRM-1633a) | NGB2 | 2008-08-18 | ANC1-S | 2008-08-28 | Texcoco | Nichols, Deborah | Dartmouth College | Mexico | Mexico | Basin of Mexico | Texcoco | Cerro Portezuelo | TX-A-104 | 93K2(S)C |  | 98° 55' 29.144" | -98.924 | 19° 23' 34.322" | 19.392 | 14 | 507900 | 2144300 | Ceramic | Bl/O |  | molcajete slab support | [6 empty] | Aztec | Az III/IV |  |  | 2.1075 | 27.4049 | 0.2808 | 26.582 | 5.7311 | 1.8343 | 2.1949 | 60.142 | 17.5829 | 108.908 | 4.284 | 1.6079 | 42483.1875 | 6.1646 | 50.1737 | 63.8864 | 0.3263 | 14.3424 | 291.9539 | 0.8341 | 0.7931 | 7.5868 | 77.6491 | 153.6905 | 100409.5625 | 413.2773 | 19008.9492 | 3.9186 | 7945.4136 | 816.0781 | 12207.7275 | 5728.9497 | 98.1071
AZC0978 | 5625 | MURR (SRM-1633a) | NGB2 | 2008-08-18 | ANC1-S | 2008-08-28 | unassigned - probable Texcoco | Nichols, Deborah | Dartmouth College | Mexico | Mexico | Basin of Mexico | Texcoco | Cerro Portezuelo | TX-A-104 | 93K2NWB |  | 98° 55' 29.144" | -98.924 | 19° 23' 34.322" | 19.392 | 14 | 507900 | 2144300 | Ceramic | Bl/O |  | molcajete slab support | [6 empty] | Aztec | Az III/IV |  |  | 1.3546 | 23.2037 | 0.2567 | 18.594 | 5.1203 | 1.1277 | 2.0781 | 51.6472 | 16.1387 | 109.0351 | 3.723 | 1.5138 | 39555.0742 | 5.6581 | 52.2388 | 58.8822 | 0.294 | 13.6376 | 443.1707 | 0.7659 | 0.7389 | 6.3711 | 71.8219 | 133.3485 | 101722.8984 | 347.9413 | 28091.832 | 4.3302 | 8384.8428 | 754.3898 | 18397.1328 | 5352.1855 | 94.8219
AZC0979 | 5637 | MURR (SRM-1633a) | NGB2 | 2008-08-18 | ANC1-S | 2008-08-28 | Texcoco | Nichols, Deborah | Dartmouth College | Mexico | Mexico | Basin of Mexico | Texcoco | Cerro Portezuelo | TX-A-104 | 93I2NWA |  | 98° 55' 29.144" | -98.924 | 19° 23' 34.322" | 19.392 | 14 | 507900 | 2144300 | Ceramic | Bl/O |  | molcajete slab support | [6 empty] | Aztec | Az III/IV |  |  | 1.8032 | 27.0058 | 0.3267 | 28.2486 | 5.8408 | 2.0045 | 2.3381 | 58.3074 | 17.2531 | 107.0919 | 4.0718 | 1.5721 | 41051.5273 | 5.9122 | 0 | 64.7058 | 0.3199 | 13.9157 | 334.7159 | 0.8423 | 0.7845 | 7.1262 | 75.9617 | 145.4661 | 99879.1484 | 441.1122 | 22459.7031 | 3.9364 | 8496.374 | 874.6997 | 13844.8418 | 4967.8687 | 91.5407
AZC0980 | 5694 | MURR (SRM-1633a) | NGB2 | 2008-08-18 | ANC1-S | 2008-08-28 | unassigned | Nichols, Deborah | Dartmouth College | Mexico | Mexico | Basin of Mexico | Texcoco | Cerro Portezuelo | TX-A-104 | 93J3NEA |  | 98° 55' 29.144" | -98.924 | 19° 23' 34.322" | 19.392 | 14 | 507900 | 2144300 | Ceramic | Bl/O |  | molcajete slab support | [6 empty] | Aztec | Az III/IV |  |  | 2.7213 | 24.7379 | 0.2803 | 24.9354 | 5.4902 | 1.4142 | 2.3113 | 54.8137 | 16.1606 | 103.6012 | 3.8221 | 1.4771 | 39648.2539 | 5.8133 | 59.4373 | 61.6106 | 0.3635 | 13.3768 | 489.2263 | 0.8128 | 0.7234 | 7.1633 | 73.472 | 140.0509 | 100493.7734 | 468.7476 | 22778.0273 | 3.8673 | 10691.3086 | 814.4792 | 15787.1357 | 5074.3926 | 82.8053
AZC0981 | 5626 | MURR (SRM-1633a) | NGB2 | 2008-08-18 | ANC1-S | 2008-08-28 | Texcoco | Nichols, Deborah | Dartmouth College | Mexico | Mexico | Basin of Mexico | Texcoco | Cerro Portezuelo | TX-A-104 | 93K2NWB |  | 98° 55' 29.144" | -98.924 | 19° 23' 34.322" | 19.392 | 14 | 507900 | 2144300 | Ceramic | Bl/O |  | molcajete slab support | [6 empty] | Aztec | Az III/IV |  |  | 2.0857 | 24.0826 | 0.2867 | 27.5436 | 5.2535 | 1.5955 | 1.9967 | 55.4886 | 16.9009 | 110.6593 | 4.1148 | 1.4997 | 40097.0234 | 5.8802 | 35.7109 | 59.4905 | 0.3256 | 13.4502 | 411.5244 | 0.8059 | 0.6948 | 7.156 | 72.5506 | 146.747 | 101851.3281 | 385.9727 | 21066.8047 | 3.5592 | 6125.2622 | 771.0118 | 14261.8359 | 4732.0586 | 86.6588
AZC0982 | 5692 | MURR (SRM-1633a) | NGB2 | 2008-08-18 | ANC2-S | 2008-08-28 | Tenochtitlan | Nichols, Deborah | Dartmouth College | Mexico | Mexico | Basin of Mexico | Texcoco | Cerro Portezuelo | TX-A-104 | 27D |  | 98° 55' 29.144" | -98.924 | 19° 23' 34.322" | 19.392 | 14 | 507900 | 2144300 | Ceramic | Bl/O |  | dish or molcajete | [6 empty] | Aztec | Az IV |  | probably prehispanic | 1.7736 | 26.4179 | 0.2751 | 32.4798 | 5.8756 | 1.354 | 2.1136 | 56.9674 | 19.4134 | 117.8873 | 3.2681 | 1.7135 | 43786.2969 | 6.0764 | 47.8798 | 44.5622 | 0.2954 | 14.6277 | 452.1504 | 0.7407 | 0.8029 | 6.0203 | 92.8046 | 153.9411 | 109274.625 | 562.5166 | 23147.8262 | 4.6975 | 9718.3828 | 979.7071 | 15428.5889 | 5293.915 | 91.3598
AZC0983 | 5648 | MURR (SRM-1633a) | NGB2 | 2008-08-18 | ANC2-S | 2008-08-28 | Chalco | Nichols, Deborah | Dartmouth College | Mexico | Mexico | Basin of Mexico | Texcoco | Cerro Portezuelo | TX-A-104 | 27D |  | 98° 55' 29.144" | -98.924 | 19° 23' 34.322" | 19.392 | 14 | 507900 | 2144300 | Ceramic | Bl/O |  | molcajete | [6 empty] | Aztec | Az IV |  |  | 1.7196 | 25.9946 | 0.2702 | 26.5896 | 5.7747 | 1.1231 | 2.0935 | 54.9779 | 20.6378 | 136.6788 | 3.3074 | 1.679 | 43124.543 | 5.7412 | 55.5213 | 48.9443 | 0.2101 | 15.0935 | 407.2609 | 0.7079 | 0.8027 | 6.128 | 77.8333 | 147.4552 | 98478.3828 | 458.2815 | 22781.3223 | 4.5993 | 7922.4995 | 902.0666 | 14088.7256 | 5461.4463 | 101.315
AZC0984 | 5765 | MURR (SRM-1633a) | NGB2 | 2008-08-18 | ANC2-S | 2008-08-28 | Texcoco | Nichols, Deborah | Dartmouth College | Mexico | Mexico | Basin of Mexico | Texcoco | Cerro Portezuelo | TX-A-104 | 93H3NWA |  | 98° 55' 29.144" | -98.924 | 19° 23' 34.322" | 19.392 | 14 | 507900 | 2144300 | Ceramic | Bl/O |  | dish or molcajete | [6 empty] | Aztec | Az IV |  |  | 2.4875 | 26.4733 | 0.3031 | 29.6134 | 5.7481 | 1.9049 | 2.2381 | 57.1132 | 16.7652 | 105.1874 | 4.1545 | 1.5571 | 42754.1211 | 6.0099 | 55.9825 | 65.1402 | 0.3266 | 14.1845 | 324.5876 | 0.9076 | 0.8099 | 7.2718 | 77.797 | 160.4647 | 104275.0859 | 462.9123 | 20185.2129 | 4.2096 | 10898.8838 | 795.1054 | 12918.5859 | 5630.9902 | 96.9879
AZC0985 | 5709 | MURR (SRM-1633a) | NGB2 | 2008-08-18 | ANC2-S | 2008-08-28 | Tenochtitlan | Nichols, Deborah | Dartmouth College | Mexico | Mexico | Basin of Mexico | Texcoco | Cerro Portezuelo | TX-A-104 | 93K2NEC |  | 98° 55' 29.144" | -98.924 | 19° 23' 34.322" | 19.392 | 14 | 507900 | 2144300 | Ceramic | Bl/O |  | dish or molcajete | [6 empty] | Aztec | Az IV |  |  | 2.3088 | 24.9442 | 0.2773 | 26.9173 | 5.4626 | 1.3573 | 2.1375 | 53.9883 | 16.1783 | 82.6848 | 3.1631 | 1.539 | 37799.4492 | 5.4317 | 52.8661 | 52.2534 | 0.2907 | 12.8352 | 378.0929 | 0.6801 | 0.7908 | 6.0989 | 72.5083 | 135.9583 | 101869.5391 | 519.8259 | 22226.5215 | 4.0734 | 9094.2178 | 873.1448 | 16632.5938 | 5103.6191 | 87.029
AZC0986 | 5777 | MURR (SRM-1633a) | CLS2 | 2008-09-07 | ANC2-S | 2008-08-25 | Texcoco | Nichols, Deborah | Dartmouth College | Mexico | Mexico | Basin of Mexico | Texcoco | Cerro Portezuelo | TX-A-104 | 93J3NWB |  | 98° 55' 29.144" | -98.924 | 19° 23' 34.322" | 19.392 | 14 | 507900 | 2144300 | Ceramic | Bl/O |  | molcajete | [6 empty] | Aztec | Az IV |  |  | 2.6695 | 25.2454 | 0.2763 | 20.4683 | 5.4935 | 1.471 | 2.2181 | 56.8921 | 17.0267 | 106.883 | 3.9524 | 1.4832 | 40531.75 | 5.6534 | 53.3925 | 63.9947 | 0.3469 | 13.2249 | 347.6436 | 0.7809 | 0.6869 | 6.9767 | 79.9335 | 150.1091 | 99000.5469 | 494.5541 | 22786.2969 | 4.1397 | 9596.3398 | 759.5526 | 13332.5 | 4727.3984 | 90.155
AZC0987 | 5785 | MURR (SRM-1633a) | NGB2 | 2008-08-18 | ANC2-S | 2008-08-28 | Tenochtitlan | Nichols, Deborah | Dartmouth College | Mexico | Mexico | Basin of Mexico | Texcoco | Cerro Portezuelo | TX-A-104 | 10A |  | 98° 55' 29.144" | -98.924 | 19° 23' 34.322" | 19.392 | 14 | 507900 | 2144300 | Ceramic | Bl/O |  | dish or molcajete | [6 empty] | Aztec | Az IV |  |  | 2.2425 | 27.8502 | 0.3423 | 33.5405 | 6.2544 | 2.0947 | 2.525 | 61.0559 | 16.5242 | 81.2281 | 3.9234 | 1.6584 | 36519.9297 | 5.8754 | 0 | 56.3649 | 0.3199 | 13.6878 | 290.2654 | 0.7005 | 0.8643 | 6.9229 | 73.3744 | 139.724 | 104147.8828 | 662.1003 | 19365.7012 | 5.0513 | 13716.2988 | 613.4125 | 13469.2764 | 5025.0132 | 105.4581
AZC0988 | 5783 | MURR (SRM-1633a) | NGB2 | 2008-08-18 | ANC2-S | 2008-08-28 | Texcoco | Nichols, Deborah | Dartmouth College | Mexico | Mexico | Basin of Mexico | Texcoco | Cerro Portezuelo | TX-A-104 | 35B |  | 98° 55' 29.144" | -98.924 | 19° 23' 34.322" | 19.392 | 14 | 507900 | 2144300 | Ceramic | Bl/O |  | dish or molcajete | [6 empty] | Aztec | Az IV |  |  | 3.1052 | 27.2937 | 0.302 | 26.2326 | 5.9655 | 1.6513 | 2.2193 | 57.8103 | 16.8267 | 104.3261 | 4.0948 | 1.5723 | 41855.5117 | 5.9944 | 47.7206 | 60.8622 | 0.4041 | 14.0115 | 381.3226 | 0.851 | 0.8787 | 7.1356 | 88.5461 | 165.0477 | 108853.9531 | 659.2495 | 20389.3809 | 4.8579 | 11842.2236 | 783.5515 | 12992.582 | 4843.3091 | 98.5907
AZC0989 | 5776 | MURR (SRM-1633a) | NGB2 | 2008-08-18 | ANC2-S | 2008-08-28 | unassigned | Nichols, Deborah | Dartmouth College | Mexico | Mexico | Basin of Mexico | Texcoco | Cerro Portezuelo | TX-A-104 | 27A |  | 98° 55' 29.144" | -98.924 | 19° 23' 34.322" | 19.392 | 14 | 507900 | 2144300 | Ceramic | Bl/O |  | dish or molcajete | [6 empty] | Aztec | Az IV |  |  | 1.9265 | 25.7182 | 0.3016 | 28.4313 | 5.6492 | 1.5504 | 2.4469 | 55.6783 | 16.0173 | 100.211 | 4.0008 | 1.476 | 39852.7227 | 6.2028 | 47.3565 | 61.5632 | 0.3237 | 13.3846 | 395.3172 | 0.8408 | 0.7965 | 6.944 | 73.1882 | 148.8633 | 99933.3984 | 598.4955 | 24215.1016 | 4.6544 | 10456.9902 | 811.1034 | 14829.5703 | 5082.9507 | 94.5498
AZC0990 | 5789 | MURR (SRM-1633a) | NGB2 | 2008-08-18 | ANC2-S | 2008-08-28 | unassigned | Nichols, Deborah | Dartmouth College | Mexico | Mexico | Basin of Mexico | Texcoco | Cerro Portezuelo | TX-A-104 | 27D |  | 98° 55' 29.144" | -98.924 | 19° 23' 34.322" | 19.392 | 14 | 507900 | 2144300 | Ceramic | Bl/O |  | dish or molcajete | [6 empty] | Aztec | Az IV |  |  | 2.6982 | 25.4912 | 0.284 | 27.629 | 5.559 | 1.8584 | 2.116 | 52.9897 | 15.1611 | 94.9983 | 2.9943 | 1.4622 | 37898.1016 | 5.559 | 43.171 | 58.1051 | 0.3022 | 12.8294 | 432.2015 | 0.7529 | 0.7515 | 6.4804 | 68.642 | 145.8155 | 96931.875 | 528.7169 | 23046.6172 | 4.2178 | 12997.876 | 770.6473 | 14987.415 | 5026.5693 | 71.7737
AZC0991 | 5716 | MURR (SRM-1633a) | NGB2 | 2008-08-18 | ANC2-S | 2008-08-28 | unassigned | Nichols, Deborah | Dartmouth College | Mexico | Mexico | Basin of Mexico | Texcoco | Cerro Portezuelo | TX-A-104 | 93HI2SEC |  | 98° 55' 29.144" | -98.924 | 19° 23' 34.322" | 19.392 | 14 | 507900 | 2144300 | Ceramic | Bl/O |  | molcajete | [6 empty] | Aztec | Az IV |  |  | 2.5075 | 25.4894 | 0.2977 | 30.1242 | 5.6379 | 1.5344 | 2.2626 | 55.1126 | 15.5753 | 94.6298 | 4.1057 | 1.4731 | 39742.2617 | 5.7871 | 0 | 66.8886 | 0.3116 | 13.3077 | 319.5269 | 0.8132 | 0.7219 | 6.954 | 86.9825 | 142.9235 | 95754.25 | 492.5242 | 23167.3027 | 4.3701 | 12722.6865 | 695.5056 | 12794.4502 | 4737.063 | 76.2071
AZC0992 | 5749 | MURR (SRM-1633a) | NGB2 | 2008-08-18 | ANC2-S | 2008-08-28 | Tenochtitlan | Nichols, Deborah | Dartmouth College | Mexico | Mexico | Basin of Mexico | Texcoco | Cerro Portezuelo | TX-A-104 | 93J2NEC |  | 98° 55' 29.144" | -98.924 | 19° 23' 34.322" | 19.392 | 14 | 507900 | 2144300 | Ceramic | Bl/O |  | molcajete | [6 empty] | Aztec | Az IV |  |  | 2.0487 | 27.4128 | 0.2923 | 32.5565 | 6.1504 | 1.8571 | 2.3595 | 58.7607 | 19.2412 | 117.476 | 3.4467 | 1.7299 | 44552.1797 | 6.3009 | 40.3823 | 50.0294 | 0.3482 | 14.9596 | 406.5193 | 0.7145 | 0.9079 | 6.2403 | 83.5921 | 143.742 | 102388.7422 | 390.6568 | 20911.7031 | 4.0225 | 9224.6104 | 868.0719 | 14217.0332 | 5407.2871 | 95.9476
AZC0993 | 5711 | MURR (SRM-1633a) | NGB2 | 2008-08-18 | ANC2-S | 2008-08-28 | Tenochtitlan | Nichols, Deborah | Dartmouth College | Mexico | Mexico | Basin of Mexico | Texcoco | Cerro Portezuelo | TX-A-104 | 93K2NEC |  | 98° 55' 29.144" | -98.924 | 19° 23' 34.322" | 19.392 | 14 | 507900 | 2144300 | Ceramic | Bl/O |  | dish or molcajete | [6 empty] | Aztec | Az IV |  |  | 1.5317 | 27.4751 | 0.3137 | 29.0932 | 6.2296 | 1.12 | 2.395 | 59.348 | 19.1921 | 114.738 | 3.4232 | 1.7479 | 44171.0469 | 6.2121 | 44.4271 | 48.7248 | 0.3084 | 14.907 | 386.6189 | 0.7385 | 0.855 | 6.2403 | 83.5374 | 151.706 | 111287.8125 | 518.713 | 19976.6855 | 4.6507 | 7126.2695 | 913.0454 | 14907.6533 | 5794.4858 | 109.5242
AZC0994 | 5773 | MURR (SRM-1633a) | NGB2 | 2008-08-18 | ANC2-S | 2008-08-28 | Texcoco | Nichols, Deborah | Dartmouth College | Mexico | Mexico | Basin of Mexico | Texcoco | Cerro Portezuelo | TX-A-104 | 93K2SEC |  | 98° 55' 29.144" | -98.924 | 19° 23' 34.322" | 19.392 | 14 | 507900 | 2144300 | Ceramic | Bl/O |  | dish or molcajete | [6 empty] | Aztec | Az IV |  |  | 2.3031 | 28.1862 | 0.2911 | 26.7453 | 5.9457 | 2.1186 | 2.2074 | 60.0064 | 17.3887 | 107.1173 | 4.3405 | 1.5888 | 42270.3281 | 6.0318 | 79.7082 | 64.3121 | 0.3531 | 14.2279 | 299.7557 | 0.8844 | 0.8293 | 7.5418 | 77.2863 | 140.5644 | 100480.3359 | 480.4516 | 20218.7949 | 4.3058 | 8607.6563 | 809.5696 | 12106.4463 | 5153.4297 | 96.3667
AZC0995 | 5721 | MURR (SRM-1633a) | NGB2 | 2008-08-18 | ANC2-S | 2008-08-28 | Texcoco | Nichols, Deborah | Dartmouth College | Mexico | Mexico | Basin of Mexico | Texcoco | Cerro Portezuelo | TX-A-104 | 93H3SWC |  | 98° 55' 29.144" | -98.924 | 19° 23' 34.322" | 19.392 | 14 | 507900 | 2144300 | Ceramic | Bl/O |  | molcajete | [6 empty] | Aztec | Az IV |  |  | 1.3515 | 26.4137 | 0.3185 | 29.6905 | 5.8849 | 1.9923 | 2.246 | 56.5386 | 17.295 | 113.4804 | 4.0755 | 1.5466 | 40499.918 | 5.9733 | 54.4661 | 62.2192 | 0.3206 | 13.8091 | 375.8326 | 0.8254 | 0.8524 | 7.1449 | 76.3824 | 161.071 | 103396.3281 | 499.6765 | 25127.8691 | 4.3476 | 10983.8271 | 799.8485 | 13769.8945 | 4644.0557 | 90.9754
AZC0996 | 5712 | MURR (SRM-1633a) | NGB2 | 2008-08-18 | ANC2-S | 2008-08-28 | Tenochtitlan | Nichols, Deborah | Dartmouth College | Mexico | Mexico | Basin of Mexico | Texcoco | Cerro Portezuelo | TX-A-104 | 93K2NEC |  | 98° 55' 29.144" | -98.924 | 19° 23' 34.322" | 19.392 | 14 | 507900 | 2144300 | Ceramic | Bl/O |  | molcajete | [6 empty] | Aztec | Az IV |  |  | 1.3631 | 26.9258 | 0.2851 | 31.3994 | 5.9238 | 1.9266 | 2.034 | 58.9045 | 19.5362 | 117.9995 | 3.4665 | 1.7286 | 43897.9766 | 6.2527 | 62.3773 | 46.7421 | 0.297 | 14.726 | 454.5111 | 0.722 | 0.7804 | 6.0885 | 86.2573 | 131.9806 | 102882.9063 | 486.9846 | 23711.8691 | 4.0035 | 7043.4404 | 906.5345 | 14966.0215 | 5099.7036 | 81.5651
AZC0997 | 21357 | MURR (SRM-1633a) | CLS2 | 2008-09-07 | ANC2-S | 2008-08-25 | Tenochtitlan | Nichols, Deborah | Dartmouth College | Mexico | Mexico | Basin of Mexico | Texcoco | Cerro Portezuelo | TX-A-104 | 96KL6D |  | 98° 55' 29.144" | -98.924 | 19° 23' 34.322" | 19.392 | 14 | 507900 | 2144300 | Ceramic | Bl/O |  | molcajete | [6 empty] | Aztec | Az IV |  |  | 1.3663 | 24.7407 | 0.2852 | 26.0803 | 5.3679 | 1.2627 | 1.8752 | 55.2189 | 16.599 | 83.1721 | 3.08 | 1.5457 | 39527.3984 | 5.7676 | 31.8005 | 49.9576 | 0.297 | 12.883 | 462.58 | 0.6251 | 0.7206 | 6.0615 | 73.6562 | 146.4903 | 99947.8828 | 599.6592 | 23277.7305 | 4.4301 | 9875.5127 | 851.2495 | 16829.6855 | 4763.2651 | 83.2172
AZC0998 | 5685 | MURR (SRM-1633a) | NGB2 | 2008-08-18 | ANC2-S | 2008-08-28 | Tenochtitlan | Nichols, Deborah | Dartmouth College | Mexico | Mexico | Basin of Mexico | Texcoco | Cerro Portezuelo | TX-A-104 | 43A |  | 98° 55' 29.144" | -98.924 | 19° 23' 34.322" | 19.392 | 14 | 507900 | 2144300 | Ceramic | Bl/O |  | molcajete | [6 empty] | Aztec | Az IV |  |  | 1.2791 | 25.3911 | 0.2677 | 31.7772 | 5.7238 | 1.8825 | 2.0051 | 55.6615 | 17.4903 | 100.031 | 3.3212 | 1.5901 | 40477.5156 | 5.6319 | 43.4039 | 45.657 | 0.2923 | 13.5479 | 384.4389 | 0.6391 | 0.7397 | 5.8132 | 76.5587 | 128.3536 | 109595.25 | 550.8134 | 22989.0449 | 4.4512 | 6767.7407 | 917.9799 | 14040.1309 | 6064.9736 | 89.1693
AZC0999 | 2000 | MURR (SRM-1633a) | NGB2 | 2008-08-18 | ANC2-S | 2008-08-28 | unassigned - probable Otumba | Nichols, Deborah | Dartmouth College | Mexico | Mexico | Basin of Mexico | Texcoco | Cerro Portezuelo | TX-A-104 | 93 Cache 2 |  | 98° 55' 29.144" | -98.924 | 19° 23' 34.322" | 19.392 | 14 | 507900 | 2144300 | Ceramic | EC BROWN | polished | effigy jar (Storm God) | [6 empty] | Classic | L TLAM-MET |  | Storm God effigy jar | 5.0466 | 21.816 | 0.2686 | 26.3187 | 4.8209 | 0.6713 | 2.0662 | 39.7048 | 9.5157 | 76.4043 | 2.5381 | 1.3126 | 36101.2031 | 5.0335 | 55.8517 | 46.3647 | 0.3028 | 12.3049 | 554.7986 | 0.6793 | 0.6888 | 6.2866 | 79.3972 | 103.1575 | 95213.0156 | 764.093 | 23233.0234 | 3.7331 | 8812.4336 | 294.4519 | 13404.0391 | 4566.0918 | 117.2099
AZC1000 | 2145 | MURR (SRM-1633a) | NGB2 | 2008-08-18 | ANC2-S | 2008-08-28 | SB-3 | Nichols, Deborah | Dartmouth College | Mexico | Mexico | Basin of Mexico | Texcoco | Cerro Portezuelo | TX-A-104 | 93 Cache 2 |  | 98° 55' 29.144" | -98.924 | 19° 23' 34.322" | 19.392 | 14 | 507900 | 2144300 | Ceramic | EC BROWN | polished | moldmade mask fragment | [6 empty] | Classic | L TLAM-MET |  | part of a Teo-style mask | 1.579 | 20.1765 | 0.2473 | 20.1059 | 4.9125 | 0.999 | 1.8744 | 51.5169 | 23.605 | 168.0692 | 2.3561 | 1.4039 | 47406.6484 | 4.5395 | 120.5639 | 43.4975 | 0.223 | 17.012 | 499.5399 | 0.6872 | 0.648 | 4.4597 | 80.5947 | 81.7934 | 88802.6172 | 513.8985 | 30249.6719 | 4.0042 | 7756.5962 | 759.7639 | 16128.8271 | 5367.7617 | 104.2733
AZC1001 | 2019 | MURR (SRM-1633a) | NGB2 | 2008-08-18 | ANC2-S | 2008-08-28 | Tenochtitlan | Nichols, Deborah | Dartmouth College | Mexico | Mexico | Basin of Mexico | Texcoco | Cerro Portezuelo | TX-A-104 | 93 Cache 2 |  | 98° 55' 29.144" | -98.924 | 19° 23' 34.322" | 19.392 | 14 | 507900 | 2144300 | Ceramic | EC R/N | painted R/N | tall flaring bowl | [6 empty] | Classic | L TLAM-MET |  | tall flaring bowl, not OCB | 3.4247 | 22.4691 | 0.2833 | 24.6679 | 4.8917 | 0.9441 | 2.077 | 44.7851 | 11.2033 | 87.3733 | 2.3085 | 1.3731 | 39535.0547 | 5.606 | 53.1196 | 43.3159 | 0.3075 | 13.2312 | 524.5876 | 0.6743 | 0.6638 | 6.075 | 64.7496 | 133.8719 | 97557.6797 | 612.8402 | 24443.9746 | 3.6444 | 8235.334 | 436.8094 | 13879.8975 | 5348.3599 | 110.4761
AZC1002 | 2007 | MURR (SRM-1633a) | NGB2 | 2008-08-18 | ANC2-S | 2008-08-28 | unassigned - probable Otumba | Nichols, Deborah | Dartmouth College | Mexico | Mexico | Basin of Mexico | Texcoco | Cerro Portezuelo | TX-A-104 | 93 Cache 2 |  | 98° 55' 29.144" | -98.924 | 19° 23' 34.322" | 19.392 | 14 | 507900 | 2144300 | Ceramic | EC BROWN | polished | jar | [6 empty] | Classic | L TLAM-MET |  | medium jar, Teo-style, missing base | 2.8096 | 27.2696 | 0.3654 | 27.2792 | 6.2097 | 0.4263 | 2.9083 | 56.9257 | 16.4507 | 93.2286 | 2.8123 | 1.628 | 39894.0508 | 5.7195 | 57.3929 | 52.7578 | 0.3703 | 15.1073 | 571.4333 | 0.7873 | 0.9428 | 7.3203 | 70.9848 | 149.0344 | 102824.6406 | 751.037 | 22915.1563 | 5.1227 | 12269.2207 | 695.2438 | 13623.9912 | 4770.8857 | 118.6952
AZC1003 | 2020 | MURR (SRM-1633a) | NGB2 | 2008-08-18 | ANC2-S | 2008-08-28 | Probable Tenochtitlan | Nichols, Deborah | Dartmouth College | Mexico | Mexico | Basin of Mexico | Texcoco | Cerro Portezuelo | TX-A-104 | 93 Cache 2 |  | 98° 55' 29.144" | -98.924 | 19° 23' 34.322" | 19.392 | 14 | 507900 | 2144300 | Ceramic | EC BROWN | polished | jar | [6 empty] | Classic | L TLAM-MET |  | medium jar, not Teo-style, missing rim | 2.5721 | 28.4889 | 0.2965 | 32.2547 | 5.8617 | 0.6344 | 2.277 | 51.8242 | 11.3113 | 88.0578 | 3.2856 | 1.5502 | 39931.9141 | 5.4406 | 64.1937 | 53.8134 | 0.3421 | 13.2958 | 409.213 | 0.7436 | 0.8036 | 6.665 | 72.4119 | 124.027 | 100844.6328 | 456.9088 | 20440.1484 | 4.3846 | 7218.7134 | 365.9349 | 13021.8018 | 4808.9771 | 96.8055
AZC1004 | 2006 | MURR (SRM-1633a) | NGB2 | 2008-08-18 | ANC2-S | 2008-08-28 | Probable Otumba | Nichols, Deborah | Dartmouth College | Mexico | Mexico | Basin of Mexico | Texcoco | Cerro Portezuelo | TX-A-104 | 93 Cache 2 |  | 98° 55' 29.144" | -98.924 | 19° 23' 34.322" | 19.392 | 14 | 507900 | 2144300 | Ceramic | EC BROWN | polished | hip break jar | [6 empty] | Classic | L TLAM-MET |  | hip-break jar, may be transitional from Met to Early EPC | 4.2646 | 21.0008 | 0.2381 | 20.9707 | 4.6125 | 1.0037 | 1.8049 | 43.4309 | 10.4472 | 82.9879 | 2.4534 | 1.2818 | 38247.1875 | 5.4306 | 0 | 43.8952 | 0.4043 | 12.7493 | 499.6754 | 0.7859 | 0.5909 | 6.9394 | 63.921 | 112.6178 | 94901.4219 | 644.1735 | 22204.4473 | 3.54 | 8843.1113 | 394.1689 | 13373.5654 | 4637.417 | 119.0383
AZC1005 | 2018 | MURR (SRM-1633a) | NGB2 | 2008-08-18 | ANC2-S | 2008-08-28 | unassigned - probable Otumba | Nichols, Deborah | Dartmouth College | Mexico | Mexico | Basin of Mexico | Texcoco | Cerro Portezuelo | TX-A-104 | 93 Cache 2 |  | 98° 55' 29.144" | -98.924 | 19° 23' 34.322" | 19.392 | 14 | 507900 | 2144300 | Ceramic | EC R/N | painted R/N | small handled jar | [6 empty] | Classic | L TLAM-MET |  | small jar with handle, missing base; may have had 3 handles | 2.9356 | 18.3242 | 0.2274 | 17.1598 | 4.205 | 1.1133 | 1.8121 | 41.0515 | 10.6959 | 78.442 | 2.4595 | 1.1966 | 38192.3047 | 5.6547 | 0 | 37.5458 | 0.3012 | 12.9389 | 602.937 | 0.7255 | 0.582 | 6.0626 | 68.1327 | 124.9882 | 96380.7422 | 613.304 | 24480.6367 | 3.0664 | 10886.5762 | 321.9475 | 14022.7832 | 4088.2468 | 110.028
AZC1006 | 2023 | MURR (SRM-1633a) | NGB2 | 2008-08-18 | ANC2-S | 2008-08-28 | Tenochtitlan | Nichols, Deborah | Dartmouth College | Mexico | Mexico | Basin of Mexico | Texcoco | Cerro Portezuelo | TX-A-104 | 93 Cache 2 |  | 98° 55' 29.144" | -98.924 | 19° 23' 34.322" | 19.392 | 14 | 507900 | 2144300 | Ceramic | EC R/N | painted R/N | small hip break jar | [6 empty] | Classic | L TLAM-MET |  | small hip-break jar, may be transitional from Met to Early EPC | 3.4938 | 26.5105 | 0.2731 | 26.0745 | 5.534 | 1.4226 | 2.1981 | 54.4822 | 12.5985 | 75.4306 | 2.523 | 1.5164 | 39439.1563 | 5.5654 | 45.7768 | 44.6018 | 0.2434 | 13.2393 | 633.8488 | 0.692 | 0.7766 | 6.1591 | 71.9091 | 137.4762 | 95959.2734 | 964.4793 | 25912.3984 | 4.0717 | 11417.8701 | 662.9427 | 14568.8174 | 4939.5796 | 96.8075
AZC1007 | 12412 | MURR (SRM-1633a) | NGB2 | 2008-08-18 | ANC2-S | 2008-08-28 | unassigned | Nichols, Deborah | Dartmouth College | Mexico | Mexico | Basin of Mexico | Texcoco | Cerro Portezuelo | TX-A-104 | NO PROV. |  | 98° 55' 29.144" | -98.924 | 19° 23' 34.322" | 19.392 | 14 | 507900 | 2144300 | Ceramic | LPC BROWN | polished | fluted recurved bowl | [6 empty] | Late Preclassic | CUAN-PATL |  | Cuanalan to Patlatchique recurved at rim; rim fluted | 4.7867 | 21.3171 | 0.249 | 23.4026 | 4.6861 | 0.8858 | 1.8716 | 41.3463 | 10.822 | 84.1217 | 2.6975 | 1.3469 | 38944.5195 | 5.472 | 0 | 49.5574 | 0.2605 | 12.4475 | 533.7452 | 0.7162 | 0.6917 | 5.5304 | 65.9564 | 141.4304 | 95038.3828 | 751.8439 | 25328.1074 | 3.7585 | 13357.7617 | 498.7391 | 17544.0742 | 4889.0972 | 98.642
AZC1008 | 12405 | MURR (SRM-1633a) | NGB2 | 2008-08-18 | ANC2-S | 2008-08-28 | unassigned | Nichols, Deborah | Dartmouth College | Mexico | Mexico | Basin of Mexico | Texcoco | Cerro Portezuelo | TX-A-104 | NO PROV. |  | 98° 55' 29.144" | -98.924 | 19° 23' 34.322" | 19.392 | 14 | 507900 | 2144300 | Ceramic | LPC BROWN | polished | fluted recurved bowl | [6 empty] | Late Preclassic | CUAN-PATL |  | Cuanalan to Patlatchique recurved at rim; rim fluted | 2.3441 | 20.7077 | 0.287 | 20.0741 | 4.76 | 0.894 | 1.9094 | 39.4716 | 10.903 | 110.9935 | 3.7034 | 1.2038 | 39446.2539 | 5.7122 | 0 | 65.768 | 0.3724 | 13.3654 | 503.2172 | 0.8649 | 0.6044 | 7.2223 | 66.0334 | 133.5041 | 103000.7109 | 593.6375 | 25511.1113 | 3.677 | 15807.9756 | 463.8655 | 14127.6523 | 4881.8447 | 80.6088
AZC1009 | 12419 | MURR (SRM-1633a) | NGB2 | 2008-08-18 | ANC2-S | 2008-08-28 | SB-3 | Nichols, Deborah | Dartmouth College | Mexico | Mexico | Basin of Mexico | Texcoco | Cerro Portezuelo | TX-A-104 | NO PROV. |  | 98° 55' 29.144" | -98.924 | 19° 23' 34.322" | 19.392 | 14 | 507900 | 2144300 | Ceramic | LPC BROWN | polished | fluted recurved bowl | [6 empty] | Late Preclassic | CUAN-PATL |  | Cuanalan to Patlatchique recurved at rim; rim fluted | 1.7333 | 20.2039 | 0.2312 | 22.4471 | 4.7393 | 1.6066 | 1.7167 | 47.3793 | 20.0677 | 180.6624 | 2.4169 | 1.4032 | 49308.1992 | 5.8011 | 65.8712 | 49.6163 | 0.3012 | 15.3125 | 558.254 | 0.7407 | 0.6032 | 5.4714 | 79.8219 | 138.757 | 105665.9375 | 668.9587 | 29053.5234 | 3.505 | 15938.9141 | 752.7216 | 16841.0898 | 5571.5024 | 93.4656
AZC1010 | 12418 | MURR (SRM-1633a) | NGB2 | 2008-08-18 | ANC2-S | 2008-08-28 | Otumba | Nichols, Deborah | Dartmouth College | Mexico | Mexico | Basin of Mexico | Texcoco | Cerro Portezuelo | TX-A-104 | 93K2SWC |  | 98° 55' 29.144" | -98.924 | 19° 23' 34.322" | 19.392 | 14 | 507900 | 2144300 | Ceramic | LPC BROWN | polished | fluted recurved bowl | [6 empty] | Late Preclassic | CUAN-PATL |  | Cuanalan to Patlatchique recurved at rim; rim fluted | 2.6373 | 18.9444 | 0.2438 | 20.1794 | 4.3668 | 0.9079 | 1.813 | 39.4576 | 10.2927 | 78.088 | 2.7411 | 1.2049 | 37004.2383 | 5.0501 | 0 | 46.306 | 0.2284 | 11.8312 | 467.0249 | 0.6599 | 0.5666 | 5.5798 | 64.5828 | 105.7192 | 99850.1172 | 610.7109 | 24956.6582 | 3.4313 | 15219.2393 | 525.7504 | 17583.1426 | 4577.8477 | 79.6483
AZC1011 | 12492 | MURR (SRM-1633a) | NGB2 | 2008-08-18 | ANC2-S | 2008-08-28 | unassigned | Nichols, Deborah | Dartmouth College | Mexico | Mexico | Basin of Mexico | Texcoco | Cerro Portezuelo | TX-A-104 | NO PROV. |  | 98° 55' 29.144" | -98.924 | 19° 23' 34.322" | 19.392 | 14 | 507900 | 2144300 | Ceramic | LPC BROWN | polished | fluted recurved bowl | [6 empty] | Late Preclassic | CUAN-PATL |  | Cuanalan to Patlatchique recurved at rim; rim fluted | 2.6653 | 22.8951 | 0.2933 | 22.7311 | 5.0666 | 1.4005 | 2.3523 | 45.6226 | 13.9206 | 83.63 | 2.9408 | 1.3426 | 42645.4453 | 6.5937 | 0 | 50.3871 | 0.4021 | 14.1638 | 332.2856 | 0.8031 | 0.6495 | 7.0773 | 72.7058 | 145.6873 | 105752.2891 | 648.966 | 19215.8496 | 3.6833 | 17659.1973 | 516.4664 | 12674.3467 | 5673.918 | 94.405
AZC1012 | 12407 | MURR (SRM-1633a) | NGB2 | 2008-08-18 | ANC2-S | 2008-08-28 | Tenochtitlan | Nichols, Deborah | Dartmouth College | Mexico | Mexico | Basin of Mexico | Texcoco | Cerro Portezuelo | TX-A-104 | NO PROV. |  | 98° 55' 29.144" | -98.924 | 19° 23' 34.322" | 19.392 | 14 | 507900 | 2144300 | Ceramic | LPC BROWN | polished | fluted recurved bowl | [6 empty] | Late Preclassic | CUAN-PATL |  | Cuanalan to Patlatchique recurved at rim; rim fluted | 2.2236 | 20.4651 | 0.2493 | 24.2671 | 4.5017 | 0.8541 | 1.6998 | 47.1172 | 12.8446 | 85.9182 | 2.6618 | 1.3172 | 41440.4375 | 5.5507 | 56.417 | 48.0879 | 0.2375 | 12.5239 | 503.666 | 0.704 | 0.5891 | 5.1604 | 78.1122 | 130.8255 | 98383.4609 | 520.0029 | 25640.791 | 3.1837 | 19444.3301 | 688.796 | 18064.6309 | 4593.8594 | 95.6446
AZC1013 | 12410 | MURR (SRM-1633a) | NGB2 | 2008-08-18 | ANC2-S | 2008-08-28 | unassigned | Nichols, Deborah | Dartmouth College | Mexico | Mexico | Basin of Mexico | Texcoco | Cerro Portezuelo | TX-A-104 | NO PROV. |  | 98° 55' 29.144" | -98.924 | 19° 23' 34.322" | 19.392 | 14 | 507900 | 2144300 | Ceramic | LPC BROWN | polished | fluted recurved bowl | [6 empty] | Late Preclassic | CUAN-PATL |  | Cuanalan to Patlatchique recurved at rim; rim fluted | 3.5322 | 22.6916 | 0.2698 | 22.702 | 5.1453 | 1.3104 | 2.1101 | 65.1819 | 19.7776 | 104.6965 | 3.5207 | 1.2667 | 38807.5859 | 5.6521 | 63.0833 | 62.0984 | 0.3891 | 13.0245 | 470.6292 | 0.86 | 0.7532 | 7.0688 | 62.5169 | 124.6269 | 100069.5 | 578.5037 | 26467.2676 | 3.5203 | 13256.6719 | 660.0745 | 13937.96 | 4696.8066 | 89.1622
AZC1014 | 12403 | MURR (SRM-1633a) | NGB2 | 2008-08-18 | ANC2-S | 2008-08-28 | unassigned | Nichols, Deborah | Dartmouth College | Mexico | Mexico | Basin of Mexico | Texcoco | Cerro Portezuelo | TX-A-104 | NO PROV. |  | 98° 55' 29.144" | -98.924 | 19° 23' 34.322" | 19.392 | 14 | 507900 | 2144300 | Ceramic | LPC BROWN | polished | fluted recurved bowl | [6 empty] | Late Preclassic | CUAN-PATL |  | Cuanalan to Patlatchique recurved at rim; rim fluted | 2.5739 | 19.8449 | 0.2594 | 19.9227 | 4.5347 | 1.4278 | 1.8527 | 42.0133 | 12.1966 | 110.5689 | 2.6271 | 1.1659 | 39700.2188 | 5.2626 | 71.5772 | 60.4229 | 0.3332 | 13.1067 | 470.8644 | 0.7681 | 0.5892 | 6.1129 | 66.3851 | 131.1111 | 94473.25 | 778.754 | 24294.5938 | 3.2206 | 19805.3867 | 417.7873 | 13730.4004 | 4358.6357 | 68.3173
AZC1015 | 12406 | MURR (SRM-1633a) | NGB2 | 2008-08-18 | ANC2-S | 2008-08-28 | WB1 | Nichols, Deborah | Dartmouth College | Mexico | Mexico | Basin of Mexico | Texcoco | Cerro Portezuelo | TX-A-104 | NO PROV. |  | 98° 55' 29.144" | -98.924 | 19° 23' 34.322" | 19.392 | 14 | 507900 | 2144300 | Ceramic | LPC BROWN | polished | fluted recurved bowl | [6 empty] | Late Preclassic | CUAN-PATL |  | Cuanalan to Patlatchique recurved at rim; rim fluted | 4.1981 | 25.1529 | 0.3323 | 28.4975 | 5.9706 | 1.683 | 2.5654 | 48.9613 | 14.4878 | 67.7042 | 1.9568 | 1.541 | 40112.5625 | 5.4149 | 46.1556 | 39.0931 | 0.3571 | 15.6462 | 343.9442 | 0.6426 | 0.8691 | 5.7807 | 139.7501 | 133.7914 | 106935.5391 | 728.9337 | 26157.8008 | 5.1432 | 18008.332 | 582.7998 | 9944.7363 | 5612.8481 | 102.9424
AZC1016 | 22855 | MURR (SRM-1633a) | NGB2 | 2008-08-18 | ANC2-S | 2008-08-28 | SB-3 | Nichols, Deborah | Dartmouth College | Mexico | Mexico | Basin of Mexico | Texcoco | Cerro Portezuelo | TX-A-104 | NO PROV. |  | 98° 55' 29.144" | -98.924 | 19° 23' 34.322" | 19.392 | 14 | 507900 | 2144300 | Ceramic | sal y pim | utilitarian | wedge-rim cazuela | [6 empty] | Late Preclassic | TZACUALLI |  | Tzacualli, GLC | 3.0263 | 26.3388 | 0.3557 | 26.3054 | 6.5433 | 0 | 2.7148 | 53.6993 | 21.3273 | 179.5054 | 2.1772 | 1.7299 | 52946.3242 | 6.2495 | 99.6666 | 46.0074 | 0.5687 | 19.0298 | 365.2707 | 0.7826 | 0.9453 | 6.1983 | 79.053 | 147.8453 | 101316.4297 | 610.1512 | 26009.5117 | 4.923 | 18954.6602 | 757.6564 | 14470.6309 | 6127.1069 | 129.4921
AZC1017 | 22860 | MURR (SRM-1633a) | NGB2 | 2008-08-18 | ANC2-S | 2008-08-28 | SB-3 | Nichols, Deborah | Dartmouth College | Mexico | Mexico | Basin of Mexico | Texcoco | Cerro Portezuelo | TX-A-104 | NO PROV. |  | 98° 55' 29.144" | -98.924 | 19° 23' 34.322" | 19.392 | 14 | 507900 | 2144300 | Ceramic | sal y pim | utilitarian | wedge-rim cazuela | [6 empty] | Late Preclassic | TZACUALLI |  | Tzacualli, GLC | 2.6616 | 21.0077 | 0.2462 | 26.4027 | 4.9473 | 1.6683 | 1.7927 | 47.3659 | 19.9544 | 174.9048 | 2.622 | 1.3843 | 48746.3242 | 5.7495 | 71.6338 | 32.8401 | 0.3391 | 15.2509 | 408.855 | 0.6891 | 0.6069 | 5.3833 | 73.3602 | 125.2948 | 106354.0234 | 868.4131 | 28171.2363 | 3.7534 | 11311.4961 | 824.2176 | 15350.0176 | 5392.7729 | 107.7015
AZC1018 | 22863 | MURR (SRM-1633a) | NGB2 | 2008-08-18 | ANC2-S | 2008-08-28 | unassigned | Nichols, Deborah | Dartmouth College | Mexico | Mexico | Basin of Mexico | Texcoco | Cerro Portezuelo | TX-A-104 | 99R8A |  | 98° 55' 29.144" | -98.924 | 19° 23' 34.322" | 19.392 | 14 | 507900 | 2144300 | Ceramic | EC R/N | utilitarian | cazuela | [6 empty] | Classic | TLAMIMILOLPA |  | general classic | 2.4173 | 26.5588 | 0.2885 | 28.3358 | 5.6112 | 1.0756 | 2.3055 | 48.696 | 15.3087 | 98.7373 | 2.5168 | 1.4803 | 40508.9102 | 6.1251 | 30.0259 | 50.4603 | 0.3319 | 13.6091 | 387.3331 | 0.755 | 0.7568 | 6.2624 | 71.5057 | 149.5043 | 98618.4766 | 1094.3336 | 25193.041 | 3.4646 | 10620.9756 | 661.8278 | 13838.0078 | 4506.6372 | 81.3295
AZC1019 | 22856 | MURR (SRM-1633a) | NGB2 | 2008-08-18 | ANC2-S | 2008-08-28 | Probable Otumba | Nichols, Deborah | Dartmouth College | Mexico | Mexico | Basin of Mexico | Texcoco | Cerro Portezuelo | TX-A-104 | 8D |  | 98° 55' 29.144" | -98.924 | 19° 23' 34.322" | 19.392 | 14 | 507900 | 2144300 | Ceramic | EC R/N | utilitarian | cazuela | [6 empty] | Classic | TLAMIMILOLPA |  | general classic | 2.2476 | 22.9336 | 0.2553 | 23.7758 | 4.8312 | 1.5093 | 2.0057 | 41.0052 | 13.0574 | 79.4025 | 2.6402 | 1.3196 | 38712.7266 | 5.3217 | 31.7188 | 44.2709 | 0.307 | 11.86 | 484.2679 | 0.7384 | 0.6425 | 6.2031 | 73.2292 | 107.5416 | 106123.7109 | 655.361 | 21489.2695 | 4.3071 | 18546.8594 | 736.7046 | 14643.8877 | 4981.8892 | 109.9302
AZC1020 | 22866 - A | MURR (SRM-1633a) | NGB2 | 2008-08-18 | ANC2-S | 2008-08-28 | SB-3 | Nichols, Deborah | Dartmouth College | Mexico | Mexico | Basin of Mexico | Texcoco | Cerro Portezuelo | TX-A-104 | 93H3NWE |  | 98° 55' 29.144" | -98.924 | 19° 23' 34.322" | 19.392 | 14 | 507900 | 2144300 | Ceramic | EC R/N | painted R/N | hemi bowl | [6 empty] | Classic | TLAMIMILOLPA |  | non specular red | 1.9831 | 16.1586 | 0.1796 | 16.6646 | 3.6313 | 1.0847 | 1.26 | 41.9355 | 17.0429 | 146.626 | 2.356 | 1.1407 | 44595.9766 | 5.3584 | 61.2296 | 47.6187 | 0.2294 | 14.7722 | 526.4346 | 0.6671 | 0.4598 | 4.9686 | 72.845 | 130.7675 | 103715.0859 | 496.5078 | 28341.1855 | 2.6007 | 14796.4414 | 637.8433 | 17792.6484 | 5059.2534 | 86.7702
AZC1021 | 11241 | MURR (SRM-1633a) | NGB2 | 2008-08-18 | ANC2-S | 2008-08-28 | SB-3 | Nichols, Deborah | Dartmouth College | Mexico | Mexico | Basin of Mexico | Texcoco | Cerro Portezuelo | TX-A-104 | 93N6NED |  | 98° 55' 29.144" | -98.924 | 19° 23' 34.322" | 19.392 | 14 | 507900 | 2144300 | Ceramic | EC R/N | painted R/N | OCB or jar | [6 empty] | Classic | TLAMIMILOLPA |  | non specular red | 2.1438 | 23.844 | 0.3291 | 28.398 | 5.7995 | 0.786 | 2.2916 | 49.9701 | 20.7989 | 181.0163 | 2.6742 | 1.5856 | 53522.3359 | 6.2085 | 92.3063 | 49.2557 | 0.44 | 18.4951 | 402.8598 | 0.8302 | 0.7298 | 5.9869 | 80.8328 | 151.1799 | 112997.7734 | 679.9852 | 27873.1934 | 3.9039 | 10946.084 | 794.1927 | 14556.2676 | 6203.394 | 120.8338
AZC1022 | 22864 | MURR (SRM-1633a) | NGB2 | 2008-08-18 | ANC2-S | 2008-08-28 | SB-3 | Nichols, Deborah | Dartmouth College | Mexico | Mexico | Basin of Mexico | Texcoco | Cerro Portezuelo | TX-A-104 | 99K7B |  | 98° 55' 29.144" | -98.924 | 19° 23' 34.322" | 19.392 | 14 | 507900 | 2144300 | Ceramic | EC R/N | painted R/N | OCB or jar | [6 empty] | Classic | TLAMIMILOLPA |  | non specular red | 1.3636 | 17.7999 | 0.1922 | 26.0347 | 4.1923 | 1.0175 | 1.4788 | 32.133 | 13.0859 | 145.9583 | 2.2824 | 1.2082 | 44534.4219 | 4.8893 | 59.6581 | 41.7864 | 0.2429 | 14.5813 | 519.7797 | 0.5716 | 0.4977 | 4.2377 | 69.7742 | 127.0827 | 101143.0156 | 949.5369 | 30955.5488 | 3.3259 | 11866.876 | 522.6064 | 16172.3086 | 5261.1816 | 104.0142
AZC1023 | 22858 | MURR (SRM-1633a) | NGB2 | 2008-08-18 | ANC2-S | 2008-08-28 | unassigned | Nichols, Deborah | Dartmouth College | Mexico | Mexico | Basin of Mexico | Texcoco | Cerro Portezuelo | TX-A-104 | 93H3NWC |  | 98° 55' 29.144" | -98.924 | 19° 23' 34.322" | 19.392 | 14 | 507900 | 2144300 | Ceramic | EC R/N | painted R/N | wedge-rim cazuela | [6 empty] | Classic | Tzac-Micc |  | non specular red | 2.2966 | 24.4262 | 0.2844 | 21.5117 | 5.3625 | 1.4469 | 2.1779 | 56.2758 | 19.0449 | 133.9719 | 2.7412 | 1.4838 | 45396 | 6.7041 | 84.3061 | 50.9363 | 0.3673 | 16.1768 | 512.5743 | 0.8133 | 0.786 | 7.4839 | 67.0699 | 176.8037 | 110817.0313 | 609.556 | 25895.9316 | 3.9907 | 14000.2773 | 812.9511 | 15947.6123 | 5394.6323 | 108.97
AZC1024 | 22857 | MURR (SRM-1633a) | NGB2 | 2008-08-18 | ANC2-S | 2008-08-28 | SB-3 | Nichols, Deborah | Dartmouth College | Mexico | Mexico | Basin of Mexico | Texcoco | Cerro Portezuelo | TX-A-104 | 93M3A |  | 98° 55' 29.144" | -98.924 | 19° 23' 34.322" | 19.392 | 14 | 507900 | 2144300 | Ceramic | EC R/N | painted R/N | basin | [6 empty] | Classic | TLAMIMILOLPA |  | non specular red | 2.0863 | 25.9217 | 0.2879 | 28.8378 | 6.0186 | 0 | 2.0277 | 54.4307 | 19.4422 | 163.7689 | 2.8303 | 1.5742 | 50728.7852 | 6.7243 | 68.1396 | 55.5047 | 0.4232 | 18.4049 | 499.4703 | 0.8183 | 0.8192 | 7.2454 | 78.4427 | 153.9551 | 108268.7969 | 1139.6818 | 28345.043 | 4.2811 | 11623.9502 | 669.4706 | 12791.543 | 5440.0571 | 105.4929
AZC1025 | 22859 | MURR (SRM-1633a) | NGB2 | 2008-08-18 | ANC2-S | 2008-08-28 | Tenochtitlan | Nichols, Deborah | Dartmouth College | Mexico | Mexico | Basin of Mexico | Texcoco | Cerro Portezuelo | TX-A-104 | 93H3NEB |  | 98° 55' 29.144" | -98.924 | 19° 23' 34.322" | 19.392 | 14 | 507900 | 2144300 | Ceramic | EC R/N | painted R/N | cazuela | [6 empty] | Classic | TLAMIMILOLPA |  | non specular red | 2.8081 | 25.688 | 0.273 | 30.1683 | 5.4723 | 0.8401 | 2.0743 | 48.8575 | 13.1473 | 85.311 | 2.6203 | 1.4235 | 39119.1094 | 5.5392 | 66.1417 | 51.6933 | 0.3266 | 13.032 | 525.2839 | 0.7017 | 0.7178 | 6.0754 | 86.6267 | 128.8455 | 97742.3828 | 621.8654 | 21506.2637 | 3.8494 | 14348.1787 | 683.8355 | 13625.0527 | 4600.376 | 92.5235
AZC1026 | 22862 | MURR (SRM-1633a) | NGB2 | 2008-08-18 | IPE1-S | 2008-09-03 | SB-3 | Nichols, Deborah | Dartmouth College | Mexico | Mexico | Basin of Mexico | Texcoco | Cerro Portezuelo | TX-A-104 | NO PROV. |  | 98° 55' 29.144" | -98.924 | 19° 23' 34.322" | 19.392 | 14 | 507900 | 2144300 | Ceramic | EC R/N | painted R/N | OCB | [6 empty] | Classic | TLAMIMILOLPA |  | non specular red | 0 | 20.8938 | 0.2532 | 26.4296 | 4.9405 | 0.9487 | 1.7554 | 47.5603 | 24.6321 | 149.6305 | 2.3404 | 1.4167 | 46254.3828 | 5.2065 | 74.2607 | 44.11 | 0.3018 | 15.4574 | 518.8748 | 0.6294 | 0.6932 | 4.6384 | 78.0684 | 116.1626 | 101409.8203 | 441.2802 | 27629.6309 | 3.7955 | 24422.8633 | 750.7291 | 17806.3145 | 4846.1533 | 101.8236
AZC1027 | 22853 | MURR (SRM-1633a) | BUC1 | 2008-08-31 | IPE1-S | 2008-09-03 | Chalco | Nichols, Deborah | Dartmouth College | Mexico | Mexico | Basin of Mexico | Texcoco | Cerro Portezuelo | TX-A-104 | STR 1957-1 PIT 7 |  | 98° 55' 29.144" | -98.924 | 19° 23' 34.322" | 19.392 | 14 | 507900 | 2144300 | Ceramic | EC R/N | painted R/N | OCB | [6 empty] | Classic | TLAMIMILOLPA |  | non specular red | 2.8749 | 23.1814 | 0.3157 | 25.582 | 5.4631 | 0.7816 | 2.1128 | 52.4529 | 18.302 | 141.8751 | 2.2505 | 1.5683 | 48607.9023 | 6.1913 | 97.8068 | 40.7761 | 0.2855 | 15.9268 | 529.5751 | 0.8113 | 0.7436 | 5.3839 | 74.8669 | 158.8821 | 102373.3125 | 724.5334 | 28187.2734 | 3.9061 | 13188.4023 | 738.0427 | 16585.4395 | 6222.8203 | 110.7064
AZC1028 | 22844 | MURR (SRM-1633a) | BUC1 | 2008-08-31 | IPE1-S | 2008-09-03 | SB-3 | Nichols, Deborah | Dartmouth College | Mexico | Mexico | Basin of Mexico | Texcoco | Cerro Portezuelo | TX-A-104 | STR 1957-1 PIT 7 |  | 98° 55' 29.144" | -98.924 | 19° 23' 34.322" | 19.392 | 14 | 507900 | 2144300 | Ceramic | EC BROWN | polished | jar | [6 empty] | Classic | Tzac-Tlam |  | zone-excised, thick | 1.8279 | 19.4096 | 0.2494 | 19.5979 | 4.6596 | 0.8248 | 1.8012 | 40.6402 | 17.1732 | 156.6235 | 2.1153 | 1.3654 | 42266.793 | 4.8663 | 76.7131 | 38.455 | 0.184 | 15.1545 | 661.5271 | 0.5218 | 0.5881 | 4.9185 | 64.7312 | 130.3976 | 102757.3672 | 627.6916 | 32102.6992 | 4.0825 | 16393.1055 | 685.1799 | 19793.1719 | 4606.3335 | 95.0255
AZC1029 | 22845 | MURR (SRM-1633a) | BUC1 | 2008-08-31 | IPE1-S | 2008-09-03 | Probable Otumba | Nichols, Deborah | Dartmouth College | Mexico | Mexico | Basin of Mexico | Texcoco | Cerro Portezuelo | TX-A-104 | STR 1957-1 PIT 7 |  | 98° 55' 29.144" | -98.924 | 19° 23' 34.322" | 19.392 | 14 | 507900 | 2144300 | Ceramic | EC BROWN | polished | OCB | [6 empty] | Classic | Micc-E Tlam |  | incised cross-hatching | 2.5387 | 18.8484 | 0.2566 | 19.426 | 4.1126 | 0.6283 | 1.6954 | 40.2677 | 11.6983 | 72.3294 | 2.8755 | 1.1505 | 39156.543 | 5.4262 | 22.1229 | 60.001 | 0.2769 | 12.6679 | 480.5056 | 0.7611 | 0.6117 | 5.6773 | 68.9511 | 142.7097 | 99051.7344 | 651.3663 | 20998.1055 | 2.6756 | 19360.4727 | 541.8785 | 14476.292 | 5140.064 | 89.1418
AZC1030 | 22850 | MURR (SRM-1633a) | BUC1 | 2008-08-31 | IPE1-S | 2008-09-03 | SB-3 | Nichols, Deborah | Dartmouth College | Mexico | Mexico | Basin of Mexico | Texcoco | Cerro Portezuelo | TX-A-104 | STR 1957-1 PIT 7 |  | 98° 55' 29.144" | -98.924 | 19° 23' 34.322" | 19.392 | 14 | 507900 | 2144300 | Ceramic | EC BROWN | utilitarian | OLLA | [6 empty] | Classic | Micc-E Tlam |  | olla neck, some white particles | 2.5857 | 19.4392 | 0.2932 | 18.573 | 4.7095 | 0.8634 | 1.9395 | 42.9382 | 18.9066 | 151.1177 | 1.9151 | 1.3669 | 47843.3789 | 5.5978 | 69.9752 | 40.2185 | 0.3006 | 16.0203 | 564.5159 | 0.7082 | 0.7345 | 4.7289 | 72.2063 | 136.4004 | 107128.0391 | 590.371 | 30939.5918 | 3.8318 | 12617.6367 | 749.9513 | 18794.9863 | 5081.1353 | 112.4311
AZC1031 | 22847 | MURR (SRM-1633a) | BUC1 | 2008-08-31 | IPE1-S | 2008-09-03 | Probable Otumba | Nichols, Deborah | Dartmouth College | Mexico | Mexico | Basin of Mexico | Texcoco | Cerro Portezuelo | TX-A-104 | STR 1957-1 PIT 7 |  | 98° 55' 29.144" | -98.924 | 19° 23' 34.322" | 19.392 | 14 | 507900 | 2144300 | Ceramic | EC BROWN | utilitarian | cazuela | [6 empty] | Classic | Micc-E Tlam |  | thin base, thick walled cazuela | 2.1355 | 16.9321 | 0.2279 | 17.5562 | 4.0571 | 1.2591 | 1.5327 | 43.3926 | 14.5744 | 116.4251 | 2.7479 | 1.1955 | 40652.1523 | 5.1456 | 0 | 44.7423 | 0.2926 | 13.4136 | 468.2394 | 0.7637 | 0.4734 | 5.4019 | 70.8914 | 134.5098 | 103292.8672 | 509.7162 | 26041.4961 | 2.5266 | 16269.4355 | 672.2086 | 18616.2266 | 5771.0366 | 91.8048
AZC1032 | 22848 | MURR (SRM-1633a) | BUC1 | 2008-08-31 | IPE1-S | 2008-09-03 | unassigned | Nichols, Deborah | Dartmouth College | Mexico | Mexico | Basin of Mexico | Texcoco | Cerro Portezuelo | TX-A-104 | STR 1957-1 PIT 7 |  | 98° 55' 29.144" | -98.924 | 19° 23' 34.322" | 19.392 | 14 | 507900 | 2144300 | Ceramic | EC BROWN | utilitarian | OLLA | [6 empty] | Classic | Micc-E Tlam |  | olla body sherd, some white particles | 5.1713 | 28.2275 | 0.367 | 26.5096 | 5.6878 | 1.4455 | 2.301 | 52.6928 | 17.5719 | 95.9938 | 3.2427 | 1.4213 | 50545.3633 | 7.8877 | 33.6843 | 62.5798 | 0.5689 | 16.0514 | 421.4813 | 1.075 | 0.7798 | 9.0181 | 72.014 | 187.0888 | 120029.1953 | 742.8616 | 17972.5586 | 4.3495 | 18528.7969 | 673.986 | 13541.8369 | 7394.5903 | 128.6179
AZC1033 | 22852 | MURR (SRM-1633a) | BUC1 | 2008-08-31 | IPE1-S | 2008-09-03 | Chalco | Nichols, Deborah | Dartmouth College | Mexico | Mexico | Basin of Mexico | Texcoco | Cerro Portezuelo | TX-A-104 | STR 1957-1 PIT 7 |  | 98° 55' 29.144" | -98.924 | 19° 23' 34.322" | 19.392 | 14 | 507900 | 2144300 | Ceramic | EC RED MONO | painted red mono | simple bowl | [6 empty] | Classic | TLAMIMILOLPA |  | flat base, deep brownish red, non-spec | 2.2834 | 22.9263 | 0.3158 | 23.0087 | 5.289 | 1.0475 | 2.025 | 51.4182 | 18.6929 | 135.6852 | 2.9358 | 1.4905 | 47383.707 | 6.3531 | 47.6457 | 48.4699 | 0.3297 | 15.4503 | 475.949 | 0.8632 | 0.738 | 6.3661 | 76.0378 | 146.9754 | 108538.1406 | 587.7916 | 27250.6543 | 3.9935 | 15701.1543 | 843.0631 | 17922.3711 | 5548.3521 | 83.8257
AZC1034 | 22861 | MURR (SRM-1633a) | BUC1 | 2008-08-31 | IPE1-S | 2008-09-03 | unassigned | Nichols, Deborah | Dartmouth College | Mexico | Mexico | Basin of Mexico | Texcoco | Cerro Portezuelo | TX-A-104 | 3D |  | 98° 55' 29.144" | -98.924 | 19° 23' 34.322" | 19.392 | 14 | 507900 | 2144300 | Ceramic | sal y pim | utilitarian | olla/cazuela | [6 empty] | Late Preclassic | Tzac-Micc |  | prob olla but could be cazuela, Tzac-Micc GLC | 2.6651 | 30.6545 | 0.4757 | 35.3391 | 7.4159 | 0.7276 | 3.0708 | 47.8949 | 16.5225 | 115.1069 | 2.6263 | 1.9605 | 47427.4258 | 6.6982 | 75.8498 | 57.173 | 0.4108 | 16.6383 | 455.9778 | 0.7123 | 1.1064 | 6.1885 | 62.7088 | 170.3036 | 108499.8438 | 515.0234 | 26158.3281 | 5.7451 | 25280.459 | 662.4918 | 15887.791 | 5172.458 | 93.1773
AZC1035 | 22871 | MURR (SRM-1633a) | BUC1 | 2008-08-31 | IPE1-S | 2008-09-03 | Chalco | Nichols, Deborah | Dartmouth College | Mexico | Mexico | Basin of Mexico | Texcoco | Cerro Portezuelo | TX-A-104 | NO PROV. |  | 98° 55' 29.144" | -98.924 | 19° 23' 34.322" | 19.392 | 14 | 507900 | 2144300 | Ceramic | EC BROWN | utilitarian | olla/cazuela | [6 empty] | Classic | Miccaotli |  | wedge rim but uneven; angle-everted, reddish paste | 3.7032 | 22.1721 | 0.3214 | 22.2435 | 5.2686 | 0.9641 | 2.1023 | 48.8184 | 16.7954 | 142.0224 | 2.3742 | 1.509 | 51036.8867 | 6.3635 | 69.0487 | 43.3471 | 0.2159 | 16.0754 | 539.6047 | 0.831 | 0.7676 | 5.4235 | 70.9285 | 152.5799 | 104914.2109 | 613.3729 | 27025.8125 | 4.3099 | 12801.5557 | 635.769 | 15404.0479 | 5794.7964 | 133.3963
AZC1036 | 11236 | MURR (SRM-1633a) | BUC1 | 2008-08-31 | IPE1-S | 2008-09-03 | Unassigned S. Basin | Nichols, Deborah | Dartmouth College | Mexico | Mexico | Basin of Mexico | Texcoco | Cerro Portezuelo | TX-A-104 | 93N3NE. |  | 98° 55' 29.144" | -98.924 | 19° 23' 34.322" | 19.392 | 14 | 507900 | 2144300 | Ceramic | sal y pim | utilitarian | olla/cazuela | [6 empty] | Classic | Miccaotli |  | thick wedge rim, GLC thinks E Tlam, but salt and pepper | 2.4025 | 17.6792 | 0.2914 | 19.0733 | 4.7406 | 0.8019 | 1.9127 | 41.492 | 26.723 | 282.4523 | 1.8953 | 1.3882 | 56578.2695 | 5.0208 | 70.4006 | 32.3597 | 0.2596 | 20.7676 | 430.998 | 0.6658 | 0.5673 | 4.5489 | 79.5904 | 117.3421 | 101823.4375 | 438.7309 | 33053.8516 | 3.5415 | 8984.1904 | 939.6129 | 15642.0244 | 5679.0454 | 138.0721
AZC1037 | 22872 | MURR (SRM-1633a) | BUC1 | 2008-08-31 | IPE1-S | 2008-09-03 | SB-3 | Nichols, Deborah | Dartmouth College | Mexico | Mexico | Basin of Mexico | Texcoco | Cerro Portezuelo | TX-A-104 | NO PROV. |  | 98° 55' 29.144" | -98.924 | 19° 23' 34.322" | 19.392 | 14 | 507900 | 2144300 | Ceramic | sal y pim | utilitarian | olla/cazuela | [6 empty] | Classic | Miccaotli |  | thick wedge rim, GLC thinks E Tlam, but salt and pepper | 3.1375 | 22.3853 | 0.3329 | 24.8217 | 5.5493 | 0.5786 | 2.1587 | 48.994 | 20.4994 | 172.6155 | 2.1335 | 1.5668 | 52788.1484 | 5.5847 | 65.3418 | 45.0672 | 0.2045 | 18.4898 | 470.6309 | 0.8133 | 0.7423 | 5.0931 | 75.7892 | 182.9523 | 103164.1484 | 522.6429 | 27452.9434 | 4.3956 | 22053.3223 | 759.5694 | 17335.9941 | 6118.3516 | 114.1583
AZC1038 | 22868 | MURR (SRM-1633a) | BUC1 | 2008-08-31 | IPE1-S | 2008-09-03 | Tenochtitlan | Nichols, Deborah | Dartmouth College | Mexico | Mexico | Basin of Mexico | Texcoco | Cerro Portezuelo | TX-A-104 | 8D |  | 98° 55' 29.144" | -98.924 | 19° 23' 34.322" | 19.392 | 14 | 507900 | 2144300 | Ceramic | EC BROWN | utilitarian | olla/cazuela | [6 empty] | Classic | Micc-E Tlam |  | cazuela w/outcurved rim, not wedge, tepetate particles | 2.3403 | 23.9241 | 0.3216 | 26.3109 | 5.4735 | 0.7193 | 2.1925 | 50.3214 | 15.8984 | 96.8892 | 2.6779 | 1.4591 | 43353.8008 | 5.9917 | 61.0912 | 55.6893 | 0.3934 | 14.3912 | 426.4214 | 0.7134 | 0.7718 | 6.1064 | 58.0345 | 148.5772 | 103753.125 | 658.2589 | 23507.5332 | 3.7874 | 21614.8496 | 664.3448 | 17439.2363 | 4898.6548 | 108.3495
AZC1039 | 22866 - B | MURR (SRM-1633a) | BUC1 | 2008-08-31 | IPE1-S | 2008-09-03 | SB-3 | Nichols, Deborah | Dartmouth College | Mexico | Mexico | Basin of Mexico | Texcoco | Cerro Portezuelo | TX-A-104 | 99R3A |  | 98° 55' 29.144" | -98.924 | 19° 23' 34.322" | 19.392 | 14 | 507900 | 2144300 | Ceramic | EC BROWN | utilitarian | olla/cazuela | [6 empty] | Classic | TLAMIMILOLPA |  | cazuela w/angle-everted rim, not wedge, reddish paste | 1.9683 | 21.4038 | 0.3213 | 23.5881 | 5.0989 | 1.0742 | 1.9225 | 50.778 | 21.6077 | 174.706 | 2.3222 | 1.5632 | 48548.6445 | 5.6229 | 61.854 | 37.9319 | 0.2821 | 18.3741 | 600.2911 | 0.7135 | 0.5521 | 5.7613 | 69.7178 | 132.4151 | 114271.5 | 974.4406 | 29821.6387 | 3.9021 | 15737.8467 | 915.9455 | 17621.4141 | 6386.5928 | 126.4103
AZC1040 | 22869 | MURR (SRM-1633a) | BUC1 | 2008-08-31 | IPE1-S | 2008-09-03 | Tenochtitlan | Nichols, Deborah | Dartmouth College | Mexico | Mexico | Basin of Mexico | Texcoco | Cerro Portezuelo | TX-A-104 | 99K7B |  | 98° 55' 29.144" | -98.924 | 19° 23' 34.322" | 19.392 | 14 | 507900 | 2144300 | Ceramic | EC BROWN | utilitarian | olla/cazuela | [6 empty] | Classic | TLAMIMILOLPA |  | olla/caz w/ angle-everted rim, not wedge, red-brown paste | 2.3139 | 22.2543 | 0.2352 | 21.085 | 4.7204 | 0.5015 | 1.7544 | 42.4334 | 13.8424 | 86.6855 | 2.4545 | 1.4535 | 43029.3789 | 5.5453 | 50.0833 | 48.5362 | 0.273 | 13.4496 | 650.0167 | 0.6677 | 0.6235 | 5.1885 | 70.4583 | 138.1184 | 106901.7031 | 723.1514 | 29653.584 | 2.9956 | 15661.1934 | 759.163 | 19487.418 | 4644.0083 | 92.5467
AZC1041 | 22870 | MURR (SRM-1633a) | BUC1 | 2008-08-31 | IPE1-S | 2008-09-03 | Tenochtitlan | Nichols, Deborah | Dartmouth College | Mexico | Mexico | Basin of Mexico | Texcoco | Cerro Portezuelo | TX-A-104 | 99K7B |  | 98° 55' 29.144" | -98.924 | 19° 23' 34.322" | 19.392 | 14 | 507900 | 2144300 | Ceramic | EC BROWN | utilitarian | olla/cazuela | [6 empty] | Classic | TLAMIMILOLPA |  | olla/caz w/ angle-everted rim, not wedge, red-brown paste | 3.0519 | 28.4289 | 0.4087 | 31.9827 | 6.4812 | 0.7565 | 2.7088 | 57.5549 | 19.3859 | 100.5875 | 3.2674 | 1.7255 | 45785.4883 | 6.5616 | 76.7081 | 52.5349 | 0.4853 | 15.5448 | 433.8382 | 0.745 | 0.9209 | 6.5621 | 75.0875 | 188.6014 | 116355.5078 | 604.4174 | 25946.3438 | 5.3193 | 10441.2451 | 749.4665 | 19070.9609 | 5287.0356 | 120.6036
AZC1042 | 22867 | MURR (SRM-1633a) | BUC1 | 2008-08-31 | IPE1-S | 2008-09-03 | SB-3 | Nichols, Deborah | Dartmouth College | Mexico | Mexico | Basin of Mexico | Texcoco | Cerro Portezuelo | TX-A-104 | NO PROV. |  | 98° 55' 29.144" | -98.924 | 19° 23' 34.322" | 19.392 | 14 | 507900 | 2144300 | Ceramic | EC BROWN | utilitarian | olla/cazuela | [6 empty] | Classic | XOLALPAN |  | olla/caz w/thick rolled rim, very rare form in CPZ collection | 2.2263 | 21.0628 | 0.365 | 23.8672 | 5.0792 | 0.9349 | 2.3488 | 47.1254 | 18.5833 | 168.6705 | 2.1442 | 1.4518 | 51281.1719 | 5.695 | 79.8407 | 46.7983 | 0.2973 | 17.3865 | 549.2174 | 0.7544 | 0.741 | 4.9752 | 79.8003 | 131.0266 | 100818.3594 | 644.584 | 28804.0098 | 4.1609 | 13369.5684 | 735.2148 | 15452.3936 | 5807.4204 | 116.7201
AZC1043 | 14268 | MURR (SRM-1633a) | BUC1 | 2008-08-31 | IPE1-S | 2008-09-03 | Otumba | Nichols, Deborah | Dartmouth College | Mexico | Mexico | Basin of Mexico | Texcoco | Cerro Portezuelo | TX-A-104 | 93J4NEA |  | 98° 55' 29.144" | -98.924 | 19° 23' 34.322" | 19.392 | 14 | 507900 | 2144300 | Ceramic |  |  | figurine | [6 empty] | Classic | L Tlam - E. Xol |  | Bound figure | 1.7809 | 22.0211 | 0.3155 | 21.6285 | 5.0103 | 2.4365 | 1.9301 | 48.2021 | 13.0207 | 87.7066 | 4.7423 | 1.3107 | 33838.0586 | 5.3997 | 0 | 63.5729 | 0.3443 | 11.7725 | 438.261 | 0.7009 | 0.6618 | 6.3018 | 73.6712 | 125.1445 | 95217.6406 | 586.4636 | 23093.4336 | 3.7706 | 12625.4531 | 675.111 | 15317.6973 | 4328.0806 | 78.2529
AZC1044 | 14012 | MURR (SRM-1633a) | BUC1 | 2008-08-31 | IPE1-S | 2008-09-03 | SB-3 | Nichols, Deborah | Dartmouth College | Mexico | Mexico | Basin of Mexico | Texcoco | Cerro Portezuelo | TX-A-104 | 93J2NED |  | 98° 55' 29.144" | -98.924 | 19° 23' 34.322" | 19.392 | 14 | 507900 | 2144300 | Ceramic |  |  | figurine | [6 empty] | Classic | E Tlam |  | Wideband headdress | 1.091 | 22.3183 | 0.3076 | 24.9368 | 5.2472 | 1.0012 | 1.9823 | 48.0903 | 19.9065 | 174.1363 | 2.6565 | 1.5524 | 46388.7031 | 5.5698 | 72.8645 | 43.6043 | 0.2065 | 15.1286 | 540.2622 | 0.6213 | 0.6887 | 5.4684 | 80.4231 | 141.0392 | 103847.3203 | 645.7161 | 27734.3086 | 4.1933 | 17178.6973 | 777.4131 | 18180.1777 | 4796.3047 | 109.9816
AZC1045 | 14192 | MURR (SRM-1633a) | BUC1 | 2008-08-31 | IPE1-S | 2008-09-03 | SB-3 | Nichols, Deborah | Dartmouth College | Mexico | Mexico | Basin of Mexico | Texcoco | Cerro Portezuelo | TX-A-104 | 93J4NWE |  | 98° 55' 29.144" | -98.924 | 19° 23' 34.322" | 19.392 | 14 | 507900 | 2144300 | Ceramic |  |  | figurine | [6 empty] | Classic | L. Tlam to Xol |  | Seated torso w/segmented collar | 3.2252 | 21.1715 | 0.3143 | 25.0871 | 5.3115 | 1.5351 | 1.979 | 47.4931 | 20.0803 | 184.8487 | 2.7219 | 1.5355 | 50934.4961 | 6.1499 | 74.3047 | 35.1413 | 0.3049 | 17.2964 | 469.3682 | 0.7418 | 0.6886 | 5.8223 | 76.8918 | 166.3964 | 114758.6172 | 364.5581 | 25009.8828 | 3.7506 | 17259.0273 | 728.2217 | 16643.0098 | 6157.9727 | 124.652
AZC1046 | 14186 | MURR (SRM-1633a) | BUC1 | 2008-08-31 | IPE1-S | 2008-09-03 | SB-4 | Nichols, Deborah | Dartmouth College | Mexico | Mexico | Basin of Mexico | Texcoco | Cerro Portezuelo | TX-A-104 | NO PROV. |  | 98° 55' 29.144" | -98.924 | 19° 23' 34.322" | 19.392 | 14 | 507900 | 2144300 | Ceramic |  |  | figurine | [6 empty] | Classic | L. Tlam to Xol |  | Seated cylindrical figure | 1.738 | 22.2146 | 0.3285 | 24.1816 | 5.2726 | 0.8182 | 2.0983 | 44.5823 | 20.5641 | 199.4612 | 1.9565 | 1.4988 | 47625.7695 | 5.4964 | 72.4886 | 37.6222 | 0.2372 | 16.3609 | 592.4813 | 0.6594 | 0.7079 | 4.925 | 69.6741 | 127.1385 | 106262.2578 | 1024.2504 | 35182.3281 | 3.8909 | 15836.7715 | 955.5494 | 17429.9336 | 5361.0513 | 103.0478
AZC1047 | 14187 | MURR (SRM-1633a) | BUC1 | 2008-08-31 | IPE1-S | 2008-09-03 | Chalco | Nichols, Deborah | Dartmouth College | Mexico | Mexico | Basin of Mexico | Texcoco | Cerro Portezuelo | TX-A-104 | level A no prov |  | 98° 55' 29.144" | -98.924 | 19° 23' 34.322" | 19.392 | 14 | 507900 | 2144300 | Ceramic |  |  | figurine | [6 empty] | Classic | E Tlam |  | Seated cylindrical figure | 2.1431 | 25.8224 | 0.3183 | 28.1118 | 5.7466 | 0.6465 | 2.0771 | 53.6079 | 17.4511 | 111.8751 | 2.2903 | 1.5561 | 43953.582 | 5.6612 | 0 | 51.3023 | 0.2254 | 14.7017 | 486.5583 | 0.7931 | 0.7604 | 5.8031 | 75.475 | 169.3237 | 93436 | 1001.41 | 30579.3789 | 4.9881 | 13621.9219 | 826.6399 | 15030.3623 | 6074.7222 | 92.6127
AZC1048 | 14035 | MURR (SRM-1633a) | CEC2 | 2008-09-21 | IPE1-S | 2008-09-03 | SB-3 | Nichols, Deborah | Dartmouth College | Mexico | Mexico | Basin of Mexico | Texcoco | Cerro Portezuelo | TX-A-104 | NO PROV. |  | 98° 55' 29.144" | -98.924 | 19° 23' 34.322" | 19.392 | 14 | 507900 | 2144300 | Ceramic |  |  | figurine | [6 empty] | Classic | E to L. Xol |  | Head w/puffy headdress | 0 | 24.536 | 0.3019 | 25.7836 | 5.9784 | 0.4738 | 2.3307 | 52.5851 | 20.7346 | 151.7276 | 3.1367 | 1.4758 | 48197.5703 | 5.9668 | 59.922 | 69.6989 | 0.3149 | 17.1102 | 460.2812 | 0.8627 | 0.7557 | 6.3275 | 69.8403 | 154.8265 | 95767.5547 | 1181.1727 | 37735.75 | 4.4124 | 20722.8633 | 851.0848 | 13513.4219 | 6058.6689 | 105.4093
AZC1049 | 14741 | MURR (SRM-1633a) | BUC1 | 2008-08-31 | IPE1-S | 2008-09-03 | SB-3 | Nichols, Deborah | Dartmouth College | Mexico | Mexico | Basin of Mexico | Texcoco | Cerro Portezuelo | TX-A-104 | CPS-57-10 (structure 1957?) |  | 98° 55' 29.144" | -98.924 | 19° 23' 34.322" | 19.392 | 14 | 507900 | 2144300 | Ceramic |  |  | figurine | [6 empty] | Classic | L. Tlam to E. Xol |  | Head w/wideband headdress | 0 | 22.4835 | 0.2944 | 27.9752 | 5.2837 | 0 | 1.8718 | 49.8314 | 23.3738 | 155.5549 | 2.2882 | 1.4184 | 50709.457 | 5.2287 | 63.5454 | 47.8608 | 0.2299 | 17.0633 | 431.9721 | 0.7689 | 0.6505 | 5.0543 | 84.848 | 103.3283 | 88976.2109 | 615.9969 | 24535.4609 | 4.1445 | 18753.4824 | 914.0453 | 14298.6904 | 6768.6792 | 113.7948
AZC1050 | 14166 | MURR (SRM-1633a) | BUC1 | 2008-08-31 | IPE1-S | 2008-09-03 | Chalco | Nichols, Deborah | Dartmouth College | Mexico | Mexico | Basin of Mexico | Texcoco | Cerro Portezuelo | TX-A-104 | NO PROV. |  | 98° 55' 29.144" | -98.924 | 19° 23' 34.322" | 19.392 | 14 | 507900 | 2144300 | Ceramic |  |  | figurine | [6 empty] | Classic | E Tlam |  | Seated cylindrical w/perforation | 1.6571 | 23.9857 | 0.3177 | 25.4711 | 5.4035 | 1.0883 | 2.0191 | 49.3553 | 16.2981 | 120.204 | 2.4404 | 1.4911 | 44670.9023 | 5.7668 | 53.1961 | 46.1247 | 0.2679 | 14.8364 | 557.5571 | 0.7236 | 0.668 | 5.8273 | 73.9409 | 139.5604 | 100450.3594 | 747.824 | 27198.8828 | 3.9425 | 14330.7129 | 687.4459 | 15560.8809 | 5375.6743 | 108.4178
AZC1051 | 14161 | MURR (SRM-1633a) | BUC1 | 2008-08-31 | IPE1-S | 2008-09-03 | Chalco | Nichols, Deborah | Dartmouth College | Mexico | Mexico | Basin of Mexico | Texcoco | Cerro Portezuelo | TX-A-104 | 93M5NWB |  | 98° 55' 29.144" | -98.924 | 19° 23' 34.322" | 19.392 | 14 | 507900 | 2144300 | Ceramic |  |  | figurine | [6 empty] | Classic | E Tlam |  | Figurine platform | 1.2699 | 19.1045 | 0.2465 | 20.286 | 4.3446 | 0.8804 | 1.6019 | 47.3607 | 15.8403 | 111.7536 | 2.179 | 1.3057 | 41883.6445 | 5.528 | 0 | 44.5113 | 0.1942 | 13.6151 | 575.1757 | 0.6906 | 0.5524 | 4.9897 | 66.0863 | 163.1506 | 95521.7266 | 658.3289 | 28333.8223 | 2.8116 | 13920.6406 | 653.0104 | 15844.2256 | 5091.0864 | 82.324
AZC1052 | 14159 | MURR (SRM-1633a) | BUC1 | 2008-08-31 | IPE1-S | 2008-09-03 | Chalco | Nichols, Deborah | Dartmouth College | Mexico | Mexico | Basin of Mexico | Texcoco | Cerro Portezuelo | TX-A-104 | Surface |  | 98° 55' 29.144" | -98.924 | 19° 23' 34.322" | 19.392 | 14 | 507900 | 2144300 | Ceramic |  |  | figurine | [6 empty] | Classic | E Tlam |  | Figurine platform w/feet & lower legs | 1.9986 | 25.4957 | 0.3045 | 27.6777 | 5.5579 | 0.8077 | 2.006 | 52.4494 | 15.2375 | 98.9505 | 2.6846 | 1.4669 | 42018.9219 | 5.7372 | 57.2617 | 49.0024 | 0.2303 | 13.9319 | 520.8127 | 0.7975 | 0.7085 | 6.4441 | 71.6395 | 160.4858 | 93900.9063 | 1185.1376 | 20727.082 | 3.6352 | 15622.3447 | 730.3544 | 11442.3945 | 5107.7935 | 91.8029
AZC1053 | 10891 | MURR (SRM-1633a) | BUC1 | 2008-08-31 | IPE1-S | 2008-09-03 | Chalco | Nichols, Deborah | Dartmouth College | Mexico | Mexico | Basin of Mexico | Texcoco | Cerro Portezuelo | TX-A-104 | NO PROV. |  | 98° 55' 29.144" | -98.924 | 19° 23' 34.322" | 19.392 | 14 | 507900 | 2144300 | Ceramic |  |  | figurine | [6 empty] | Classic | E to L. Xol |  | Conical | 2.7713 | 20.5125 | 0.2846 | 24.3983 | 4.8085 | 0.7677 | 1.6787 | 48.4759 | 16.4567 | 125.569 | 1.722 | 1.3922 | 44489.6016 | 5.6108 | 58.5262 | 43.4985 | 0.2105 | 14.5094 | 568.9425 | 0.6751 | 0.6356 | 4.8713 | 65.8785 | 119.908 | 102997.5781 | 839.1041 | 31961.9512 | 3.706 | 13182.7129 | 734.4116 | 17345.5879 | 6202.5547 | 93.9639
AZC1054 | 10892 | MURR (SRM-1633a) | BUC1 | 2008-08-31 | IPE1-S | 2008-09-03 | Probable Otumba | Nichols, Deborah | Dartmouth College | Mexico | Mexico | Basin of Mexico | Texcoco | Cerro Portezuelo | TX-A-104 | NO PROV. |  | 98° 55' 29.144" | -98.924 | 19° 23' 34.322" | 19.392 | 14 | 507900 | 2144300 | Ceramic |  |  | figurine | [6 empty] | Classic | E to L. Xol |  | Enthroned figure | 2.4487 | 24.7185 | 0.3418 | 25.2467 | 5.5253 | 1.2928 | 2.1361 | 51.1587 | 11.6822 | 80.0151 | 4.1276 | 1.3761 | 31128.7754 | 4.8671 | 56.7244 | 59.6105 | 0.2952 | 11.3922 | 443.4737 | 0.7563 | 0.7624 | 6.3675 | 68.9312 | 117.9416 | 85039.6953 | 1003.5839 | 24243.8145 | 4.401 | 15491.7803 | 494.3206 | 12318.5703 | 4617.6763 | 70.5433
AZC1055 | 14017 | MURR (SRM-1633a) | CEC2 | 2008-09-21 | IPE1-S | 2008-09-03 | SB-4 | Nichols, Deborah | Dartmouth College | Mexico | Mexico | Basin of Mexico | Texcoco | Cerro Portezuelo | TX-A-104 | Surface |  | 98° 55' 29.144" | -98.924 | 19° 23' 34.322" | 19.392 | 14 | 507900 | 2144300 | Ceramic |  |  | figurine | [6 empty] | Classic | E to L. Tlam |  | Head | 1.6163 | 22.0119 | 0.2664 | 27.6408 | 5.3543 | 1.0628 | 1.9763 | 50.0424 | 25.1871 | 196.1861 | 2.2709 | 1.485 | 48646.6563 | 5.8724 | 61.5187 | 40.2591 | 0.2138 | 16.3831 | 468.4627 | 0.8631 | 0.6052 | 5.1458 | 68.5119 | 171.6407 | 102689.0469 | 765.4511 | 33342.0234 | 4.0948 | 12278.3242 | 741.2 | 16707.0703 | 5912.7441 | 111.2972
AZC1056 | 10925 | MURR (SRM-1633a) | CEC2 | 2008-09-21 | IPE1-S | 2008-09-03 | Probable Otumba | Nichols, Deborah | Dartmouth College | Mexico | Mexico | Basin of Mexico | Texcoco | Cerro Portezuelo | TX-A-104 | Surface |  | 98° 55' 29.144" | -98.924 | 19° 23' 34.322" | 19.392 | 14 | 507900 | 2144300 | Ceramic |  |  | figurine | [6 empty] | Classic | Micc |  | Head w/widband headdress | 1.7362 | 22.4316 | 0.2568 | 24.4161 | 5.1838 | 1.5454 | 1.9024 | 49.235 | 17.9417 | 97.9392 | 3.3502 | 1.2823 | 36839.4414 | 5.2979 | 33.9823 | 61.1155 | 0.4019 | 12.8742 | 465.2621 | 0.9932 | 0.6122 | 6.1363 | 69.4552 | 153.3563 | 86318.1406 | 869.3245 | 26002.8965 | 3.9977 | 15473.708 | 653.4749 | 14855.9912 | 4786.1362 | 87.2842
AZC1057 | 14208 | MURR (SRM-1633a) | BUC1 | 2008-08-31 | IPE1-S | 2008-09-03 | Chalco | Nichols, Deborah | Dartmouth College | Mexico | Mexico | Basin of Mexico | Texcoco | Cerro Portezuelo | TX-A-104 | 96?6A |  | 98° 55' 29.144" | -98.924 | 19° 23' 34.322" | 19.392 | 14 | 507900 | 2144300 | Ceramic |  |  | figurine | [6 empty] | Epiclassic |  |  | Enthroned - lower | 2.4526 | 26.5155 | 0.3628 | 34.0095 | 5.8458 | 0.8968 | 2.1873 | 56.4569 | 19.0156 | 125.6507 | 2.3247 | 1.6074 | 46651.0352 | 5.8907 | 80.2418 | 49.8477 | 0.311 | 15.3988 | 485.4227 | 0.8187 | 0.7289 | 5.8763 | 78.935 | 169.1484 | 93082.5625 | 763.3521 | 30445.9414 | 3.5603 | 13846.3916 | 838.0891 | 15629.7656 | 5379.1055 | 91.7471
AZC1058 | 14209 | MURR (SRM-1633a) | BUC1 | 2008-08-31 | IPE2-S | 2008-09-04 | Chalco | Nichols, Deborah | Dartmouth College | Mexico | Mexico | Basin of Mexico | Texcoco | Cerro Portezuelo | TX-A-104 | 35B10B |  | 98° 55' 29.144" | -98.924 | 19° 23' 34.322" | 19.392 | 14 | 507900 | 2144300 | Ceramic |  |  | figurine | [6 empty] | Epiclassic |  |  | Enthroned - lower | 1.7784 | 26.2049 | 0.3525 | 26.5464 | 5.8281 | 0.963 | 2.2685 | 54.8961 | 17.7688 | 116.0385 | 2.2325 | 1.5922 | 44909.3164 | 5.906 | 0 | 49.2902 | 0.2651 | 15.0105 | 516.6318 | 0.8105 | 0.8136 | 5.8886 | 73.8667 | 159.5139 | 98279.0156 | 868.6616 | 30284.9395 | 4.5364 | 13744.4111 | 807.7214 | 15174.832 | 5903.6709 | 101.5545
AZC1059 | 14204 | MURR (SRM-1633a) | BUC1 | 2008-08-31 | IPE2-S | 2008-09-04 | Chalco | Nichols, Deborah | Dartmouth College | Mexico | Mexico | Basin of Mexico | Texcoco | Cerro Portezuelo | TX-A-104 | 93(I)8NE(C) |  | 98° 55' 29.144" | -98.924 | 19° 23' 34.322" | 19.392 | 14 | 507900 | 2144300 | Ceramic |  |  | figurine | [6 empty] | Epiclassic |  |  | Enthroned - lower | 1.6425 | 24.3623 | 0.2803 | 24.9214 | 5.1165 | 0.6871 | 1.9168 | 53.7151 | 17.3383 | 104.869 | 2.1518 | 1.4686 | 43699.4648 | 5.8575 | 63.0781 | 46.4192 | 0.2329 | 13.8324 | 522.9913 | 0.7721 | 0.6544 | 5.6097 | 81.5512 | 147.5575 | 96236.2734 | 954.644 | 35206.668 | 3.7802 | 15189.9043 | 804.0061 | 13997.5811 | 5132.5654 | 90.8085
AZC1060 | 14202 | MURR (SRM-1633a) | BUC1 | 2008-08-31 | IPE2-S | 2008-09-04 | Chalco | Nichols, Deborah | Dartmouth College | Mexico | Mexico | Basin of Mexico | Texcoco | Cerro Portezuelo | TX-A-104 | CPZ S (Surface?) |  | 98° 55' 29.144" | -98.924 | 19° 23' 34.322" | 19.392 | 14 | 507900 | 2144300 | Ceramic |  |  | figurine | [6 empty] | Epiclassic |  |  | Enthroned - lower | 2.401 | 23.2784 | 0.3068 | 23.2555 | 5.2793 | 0.7899 | 1.8107 | 51.4088 | 17.9031 | 119.1697 | 2.2386 | 1.419 | 45337.5195 | 5.5724 | 0 | 41.8523 | 0.2547 | 14.696 | 486.9836 | 0.7431 | 0.6706 | 5.3145 | 74.0295 | 131.6825 | 93338.5781 | 842.4517 | 28004.0332 | 3.8086 | 14695.3145 | 809.4464 | 15201.9463 | 5921.1201 | 87.3689
AZC1061 | 14213 | MURR (SRM-1633a) | BUC1 | 2008-08-31 | IPE2-S | 2008-09-04 | Chalco | Nichols, Deborah | Dartmouth College | Mexico | Mexico | Basin of Mexico | Texcoco | Cerro Portezuelo | TX-A-104 | 93G2SWC-18 |  | 98° 55' 29.144" | -98.924 | 19° 23' 34.322" | 19.392 | 14 | 507900 | 2144300 | Ceramic |  |  | figurine | [6 empty] | Epiclassic |  |  | Enthroned - lower | 5.4131 | 22.6728 | 0.3078 | 23.6585 | 5.0825 | 1.1099 | 1.9644 | 49.0362 | 15.1852 | 120.358 | 2.3699 | 1.4453 | 44473.2461 | 5.5946 | 0 | 43.8 | 0.256 | 14.9439 | 517.7902 | 0.7715 | 0.6804 | 5.8 | 71.0407 | 152.5936 | 97096.2813 | 773.885 | 24797.8887 | 3.7056 | 11818.1514 | 672.435 | 16099.2578 | 5680.3066 | 99.7523
AZC1062 | 14212 | MURR (SRM-1633a) | BUC1 | 2008-08-31 | IPE2-S | 2008-09-04 | Chalco | Nichols, Deborah | Dartmouth College | Mexico | Mexico | Basin of Mexico | Texcoco | Cerro Portezuelo | TX-A-104 | 96L6C |  | 98° 55' 29.144" | -98.924 | 19° 23' 34.322" | 19.392 | 14 | 507900 | 2144300 | Ceramic |  |  | figurine | [6 empty] | Epiclassic |  |  | Enthroned - left side | 2.6857 | 25.7206 | 0.2912 | 28.553 | 5.7247 | 1.0167 | 1.9564 | 55.2071 | 17.9758 | 124.3227 | 2.3501 | 1.603 | 45912.4961 | 5.915 | 37.6515 | 46.307 | 0.2611 | 14.9951 | 494.4712 | 0.7994 | 0.7232 | 6.1489 | 79.3002 | 152.8044 | 96021.0547 | 668.4298 | 27401.084 | 4.0425 | 14839.1787 | 821.3989 | 16965.4844 | 5931.0166 | 105.2846
AZC1063 | 14216 | MURR (SRM-1633a) | BUC1 | 2008-08-31 | IPE2-S | 2008-09-04 | Chalco | Nichols, Deborah | Dartmouth College | Mexico | Mexico | Basin of Mexico | Texcoco | Cerro Portezuelo | TX-A-104 | not legible |  | 98° 55' 29.144" | -98.924 | 19° 23' 34.322" | 19.392 | 14 | 507900 | 2144300 | Ceramic |  |  | figurine | [6 empty] | Epiclassic |  |  | Enthroned - lower | 2.8094 | 29.2894 | 0.353 | 30.6854 | 6.4203 | 1.1917 | 2.3348 | 62.091 | 20.0391 | 115.8566 | 3.5118 | 1.7194 | 49061.5117 | 6.9457 | 61.7081 | 56.5857 | 0.3083 | 16.8045 | 377.9897 | 0.855 | 0.8601 | 7.0746 | 84.4514 | 171.2039 | 103574.6641 | 494.9972 | 23824.0391 | 4.7154 | 12806.9277 | 966.9977 | 13937.5098 | 6391.5269 | 103.469
AZC1064 | 14226 | MURR (SRM-1633a) | BUC1 | 2008-08-31 | IPE2-S | 2008-09-04 | Chalco | Nichols, Deborah | Dartmouth College | Mexico | Mexico | Basin of Mexico | Texcoco | Cerro Portezuelo | TX-A-104 | 96N6A |  | 98° 55' 29.144" | -98.924 | 19° 23' 34.322" | 19.392 | 14 | 507900 | 2144300 | Ceramic |  |  | figurine | [6 empty] | Epiclassic |  |  | Head w/tooth mutilation | 1.5684 | 26.22 | 0.3578 | 26.6036 | 5.9337 | 1.135 | 2.2097 | 55.2839 | 19.0492 | 125.8035 | 2.7531 | 1.5987 | 46311.5547 | 5.9657 | 60.0865 | 50.9551 | 0.2836 | 15.5287 | 390.1001 | 0.7873 | 0.8132 | 5.9212 | 89.7686 | 153.2091 | 96690.9297 | 553.489 | 27408.4004 | 4.1911 | 13648.8564 | 878.7383 | 14627.1064 | 5702.8101 | 93.7617
AZC1065 | 14222 | MURR (SRM-1633a) | BUC1 | 2008-08-31 | IPE2-S | 2008-09-04 | Chalco | Nichols, Deborah | Dartmouth College | Mexico | Mexico | Basin of Mexico | Texcoco | Cerro Portezuelo | TX-A-104 | 93 |  | 98° 55' 29.144" | -98.924 | 19° 23' 34.322" | 19.392 | 14 | 507900 | 2144300 | Ceramic |  |  | figurine | [6 empty] | Epiclassic |  |  | Head w/tooth mutilation | 1.8668 | 24.9518 | 0.2934 | 24.9194 | 5.4856 | 0.9011 | 1.9198 | 52.6404 | 18.9292 | 124.9964 | 2.1992 | 1.5261 | 46490.2148 | 5.8264 | 63.176 | 49.7069 | 0.289 | 14.6623 | 490.6159 | 0.8127 | 0.7062 | 5.3814 | 81.4752 | 141.1356 | 95854.5313 | 752.1251 | 31073.2441 | 3.7366 | 13018.4404 | 882.6531 | 16850.4219 | 5870.769 | 99.6869
AZC1066 | 14418 | MURR (SRM-1633a) | BUC1 | 2008-08-31 | IPE2-S | 2008-09-04 | Otumba | Nichols, Deborah | Dartmouth College | Mexico | Mexico | Basin of Mexico | Texcoco | Cerro Portezuelo | TX-A-104 | 96O7C |  | 98° 55' 29.144" | -98.924 | 19° 23' 34.322" | 19.392 | 14 | 507900 | 2144300 | Ceramic |  |  | figurine | [6 empty] | Epiclassic |  |  | Coyotlatelco headdress | 2.2435 | 21.5777 | 0.2711 | 23.1659 | 4.8849 | 0.8943 | 1.8505 | 46.7822 | 12.5363 | 80.2861 | 2.93 | 1.2683 | 37465.1406 | 5.309 | 51.1989 | 65.7372 | 0.3195 | 12.7584 | 531.8937 | 0.7305 | 0.6815 | 6.2847 | 71.5235 | 161.4208 | 96473.0469 | 661.8972 | 24985.8379 | 3.7092 | 20602.6289 | 569.4418 | 14567.9971 | 4582.1328 | 79.0621
AZC1067 | 14267 | MURR (SRM-1633a) | BUC1 | 2008-08-31 | IPE2-S | 2008-09-04 | Otumba | Nichols, Deborah | Dartmouth College | Mexico | Mexico | Basin of Mexico | Texcoco | Cerro Portezuelo | TX-A-104 | 11A |  | 98° 55' 29.144" | -98.924 | 19° 23' 34.322" | 19.392 | 14 | 507900 | 2144300 | Ceramic |  |  | figurine | [6 empty] | Epiclassic |  |  | Coyotlatelco torso | 2.2924 | 19.8411 | 0.2542 | 20.2189 | 4.4808 | 2.2201 | 1.7027 | 46.3872 | 10.303 | 71.9133 | 3.6576 | 1.1442 | 30255.1016 | 4.8706 | 54.641 | 52.5447 | 0.2812 | 10.5973 | 451.6524 | 0.6851 | 0.65 | 6.3475 | 58.9154 | 133.4315 | 81446.5703 | 717.9743 | 18519.709 | 3.4603 | 12432.8418 | 447.6121 | 11395.4844 | 3759.4426 | 72.8563
AZC1068 | 14265 | MURR (SRM-1633a) | BUC1 | 2008-08-31 | IPE2-S | 2008-09-04 | Chalco | Nichols, Deborah | Dartmouth College | Mexico | Mexico | Basin of Mexico | Texcoco | Cerro Portezuelo | TX-A-104 | surface |  | 98° 55' 29.144" | -98.924 | 19° 23' 34.322" | 19.392 | 14 | 507900 | 2144300 | Ceramic |  |  | figurine | [6 empty] | Epiclassic |  |  | Coyotlatelco torso | 2.7858 | 24.3459 | 0.3265 | 23.286 | 5.4231 | 0.8252 | 2.0896 | 50.1572 | 15.2049 | 110.1787 | 2.6409 | 1.465 | 41574.4258 | 5.7576 | 58.3783 | 45.0436 | 0.3151 | 14.2567 | 454.1711 | 0.7777 | 0.7189 | 6.2158 | 71.4123 | 143.8449 | 97365.3281 | 953.5818 | 23228.8965 | 4.0324 | 11088.2373 | 694.6345 | 12474.5703 | 4674.6431 | 90.0956
AZC1069 | 14217 | MURR (SRM-1633a) | BUC1 | 2008-08-31 | IPE2-S | 2008-09-04 | Chalco | Nichols, Deborah | Dartmouth College | Mexico | Mexico | Basin of Mexico | Texcoco | Cerro Portezuelo | TX-A-104 | 96MSE |  | 98° 55' 29.144" | -98.924 | 19° 23' 34.322" | 19.392 | 14 | 507900 | 2144300 | Ceramic |  |  | figurine | [6 empty] | Epiclassic |  |  | Coyotlatelco torso lower | 3.7553 | 23.8725 | 0.2944 | 26.8043 | 5.3703 | 0.9809 | 2.3398 | 49.6492 | 15.2497 | 108.896 | 2.482 | 1.4363 | 42574.6211 | 5.7451 | 0 | 49.784 | 0.3045 | 14.0856 | 394.1441 | 0.7804 | 0.776 | 6.3971 | 68.5641 | 123.3551 | 95136.5781 | 607.5886 | 19767.3418 | 4.1572 | 14974.1875 | 701.0748 | 13181.165 | 5138.6714 | 98.4503
AZC1070 | 14319 | MURR (SRM-1633a) | BUC1 | 2008-08-31 | IPE2-S | 2008-09-04 | Otumba | Nichols, Deborah | Dartmouth College | Mexico | Mexico | Basin of Mexico | Texcoco | Cerro Portezuelo | TX-A-104 | 93K8A |  | 98° 55' 29.144" | -98.924 | 19° 23' 34.322" | 19.392 | 14 | 507900 | 2144300 | Ceramic |  |  | figurine | [6 empty] | Epiclassic |  |  | Hollow body head | 3.154 | 22.9109 | 0.2936 | 24.0473 | 5.0573 | 2.2085 | 2.0341 | 48.7436 | 13.646 | 79.5012 | 3.2512 | 1.3271 | 32042.5566 | 5.0958 | 30.6956 | 54.0068 | 0.2985 | 11.237 | 496.1075 | 0.6699 | 0.6311 | 5.8562 | 64.4452 | 130.8116 | 86996.4141 | 1001.0387 | 26944.7441 | 3.798 | 17216.5996 | 649.5325 | 14754.6123 | 4157.0166 | 74.7556
AZC1071 | 14118 | MURR (SRM-1633a) | BUC1 | 2008-08-31 | IPE2-S | 2008-09-04 | Chalco | Nichols, Deborah | Dartmouth College | Mexico | Mexico | Basin of Mexico | Texcoco | Cerro Portezuelo | TX-A-104 | NO PROV. |  | 98° 55' 29.144" | -98.924 | 19° 23' 34.322" | 19.392 | 14 | 507900 | 2144300 | Ceramic |  |  | figurine | [6 empty] | Epiclassic |  |  | Hollow body foot | 2.0385 | 24.4775 | 0.3107 | 25.7346 | 5.3087 | 1.1676 | 2.0422 | 53.1919 | 16.9817 | 110.5408 | 2.6687 | 1.4933 | 43217.8242 | 6.0818 | 0 | 51.4622 | 0.233 | 14.2131 | 439.1414 | 0.7706 | 0.6685 | 5.9159 | 72.699 | 158.5376 | 100349.6953 | 690.6484 | 24106.875 | 3.1191 | 12902.7773 | 816.8943 | 15436.0557 | 5482.4087 | 97.7185
AZC1072 | 14377 | MURR (SRM-1633a) | BUC1 | 2008-08-31 | IPE2-S | 2008-09-04 | Unassigned - probable Chalco | Nichols, Deborah | Dartmouth College | Mexico | Mexico | Basin of Mexico | Texcoco | Cerro Portezuelo | TX-A-104 | 96O7A |  | 98° 55' 29.144" | -98.924 | 19° 23' 34.322" | 19.392 | 14 | 507900 | 2144300 | Ceramic |  |  | figurine | [6 empty] | Epiclassic |  |  | Head - Warrior | 2.6243 | 24.3116 | 0.3275 | 27.1628 | 5.6242 | 1.3982 | 1.9757 | 52.1244 | 16.269 | 126.8087 | 2.6027 | 1.4336 | 45378.5547 | 6.1415 | 78.8054 | 45.2172 | 0.1704 | 16.9632 | 434.8282 | 0.7277 | 0.7503 | 6.5221 | 79.0204 | 156.1109 | 101146.5 | 853.2772 | 28025.627 | 4.2339 | 12729.4053 | 485.6572 | 14771.4375 | 5666.6338 | 110.1873
AZC1073 | 14022 | MURR (SRM-1633a) | BUC1 | 2008-08-31 | IPE2-S | 2008-09-04 | unassigned | Nichols, Deborah | Dartmouth College | Mexico | Mexico | Basin of Mexico | Texcoco | Cerro Portezuelo | TX-A-104 | 96L6? |  | 98° 55' 29.144" | -98.924 | 19° 23' 34.322" | 19.392 | 14 | 507900 | 2144300 | Ceramic |  |  | figurine | [6 empty] | Early Postclassic |  |  | Torso - seated warrior | 3.1137 | 24.6937 | 0.3625 | 28.678 | 5.5692 | 1.2359 | 2.0998 | 51.2553 | 17.9504 | 125.9473 | 3.3718 | 1.523 | 41436.3906 | 5.6575 | 35.0101 | 48.9182 | 0.2455 | 14.0154 | 423.4578 | 0.7229 | 0.7476 | 6.007 | 70.805 | 142.6233 | 104521.6172 | 542.0836 | 27767.8203 | 4.1605 | 8785.9609 | 840.8396 | 16750.8848 | 5469.71 | 88.4328
AZC1074 | 14190 | MURR (SRM-1633a) | BUC1 | 2008-08-31 | IPE2-S | 2008-09-04 | SB-3 | Nichols, Deborah | Dartmouth College | Mexico | Mexico | Basin of Mexico | Texcoco | Cerro Portezuelo | TX-A-104 | 96O (missing level) |  | 98° 55' 29.144" | -98.924 | 19° 23' 34.322" | 19.392 | 14 | 507900 | 2144300 | Ceramic |  |  | figurine | [6 empty] | Early Postclassic |  |  | Torso w/stand & paint | 2.8282 | 22.2622 | 0.2708 | 24.0579 | 5.1338 | 2.1771 | 1.8398 | 49.2921 | 22.0741 | 181.0929 | 3.1068 | 1.5366 | 49872.2227 | 6.0789 | 58.9922 | 39.175 | 0.3226 | 14.9534 | 513.1189 | 0.7894 | 0.6387 | 5.8603 | 78.8886 | 161.7291 | 111532.9766 | 735.4749 | 24673.9336 | 3.6787 | 11973.959 | 943.0153 | 16253.4395 | 6132.019 | 111.9849
AZC1075 | 3991 | MURR (SRM-1633a) | BUC3 | 2008-08-31 | IPE2-S | 2008-09-04 | unassigned | Nichols, Deborah | Dartmouth College | Mexico | Mexico | Basin of Mexico | Texcoco | Cerro Portezuelo | TX-A-104 | 93J2NWC |  | 98° 55' 29.144" | -98.924 | 19° 23' 34.322" | 19.392 | 14 | 507900 | 2144300 | Ceramic |  |  | figurine | [6 empty] | Early Postclassic |  |  | Torso - male - lower | 1.719 | 24.2641 | 0.24 | 27.2721 | 5.3543 | 1.1102 | 1.9017 | 47.9593 | 18.0102 | 113.7486 | 2.5878 | 1.434 | 38926.6406 | 5.3724 | 0 | 54.4165 | 0.2281 | 13.0562 | 411.2665 | 0.9012 | 0.682 | 5.6669 | 70.3817 | 111.3982 | 97268.6328 | 835.4942 | 26200.8945 | 3.9252 | 12322.2617 | 656.4565 | 15236.7881 | 4943.6001 | 86.5322
AZC1076 | 3992 | MURR (SRM-1633a) | BUC3 | 2008-08-31 | IPE2-S | 2008-09-04 | Chalco | Nichols, Deborah | Dartmouth College | Mexico | Mexico | Basin of Mexico | Texcoco | Cerro Portezuelo | TX-A-104 | 15-1 |  | 98° 55' 29.144" | -98.924 | 19° 23' 34.322" | 19.392 | 14 | 507900 | 2144300 | Ceramic |  |  | figurine | [6 empty] | Early Postclassic |  |  | Torso - male - upper | 2.0952 | 23.6047 | 0.2487 | 23.761 | 5.0018 | 1.2217 | 2.0191 | 49.731 | 18.809 | 126.223 | 3.0295 | 1.4954 | 41966.5352 | 5.6514 | 38.1542 | 48.4615 | 0.2935 | 14.0701 | 462.0435 | 0.7064 | 0.7252 | 5.8781 | 69.7909 | 138.3968 | 101304.0703 | 542.9991 | 26650.4629 | 3.8935 | 9519.5518 | 794.2668 | 16652.3027 | 5281.1143 | 98.2365
AZC1077 | 14279 | MURR (SRM-1633a) | BUC3 | 2008-08-31 | IPE2-S | 2008-09-04 | Otumba | Nichols, Deborah | Dartmouth College | Mexico | Mexico | Basin of Mexico | Texcoco | Cerro Portezuelo | TX-A-104 | indet. Level B |  | 98° 55' 29.144" | -98.924 | 19° 23' 34.322" | 19.392 | 14 | 507900 | 2144300 | Ceramic |  |  | figurine | [6 empty] | Early Postclassic |  |  | Torso - female | 2.2834 | 22.8959 | 0.2493 | 23.9607 | 4.9704 | 1.3942 | 1.9298 | 43.3322 | 12.0393 | 78.7588 | 3.0233 | 1.3486 | 32587.627 | 4.5331 | 34.0281 | 57.736 | 0.2724 | 11.1877 | 442.6311 | 0.7033 | 0.6819 | 5.863 | 62.8453 | 110.6146 | 90288.125 | 686.3885 | 28924.3379 | 4.1302 | 14103.2422 | 592.3069 | 15468.3066 | 4470.5483 | 72.3571
AZC1078 | 14276 | MURR (SRM-1633a) | BUC3 | 2008-08-31 | IPE2-S | 2008-09-04 | Tultitlan | Nichols, Deborah | Dartmouth College | Mexico | Mexico | Basin of Mexico | Texcoco | Cerro Portezuelo | TX-A-104 | 93M3C |  | 98° 55' 29.144" | -98.924 | 19° 23' 34.322" | 19.392 | 14 | 507900 | 2144300 | Ceramic |  |  | figurine | [6 empty] | Early Postclassic |  |  | Torso - female | 4.1062 | 23.303 | 0.3083 | 24.3041 | 5.1996 | 1.6841 | 2.2464 | 47.6092 | 14.8946 | 74.5324 | 5.6695 | 1.375 | 37852.9688 | 6.7778 | 31.6868 | 51.636 | 0.3125 | 12.9498 | 495.2905 | 0.7238 | 0.8556 | 5.5024 | 68.1619 | 165.4147 | 98713.6563 | 561.7961 | 25311.2695 | 4.2117 | 15086.4551 | 732.0662 | 18174.4199 | 6020.6079 | 103.7327
AZC1079 | 14281 | MURR (SRM-1633a) | BUC3 | 2008-08-31 | IPE2-S | 2008-09-04 | Tultitlan | Nichols, Deborah | Dartmouth College | Mexico | Mexico | Basin of Mexico | Texcoco | Cerro Portezuelo | TX-A-104 | 96(H) |  | 98° 55' 29.144" | -98.924 | 19° 23' 34.322" | 19.392 | 14 | 507900 | 2144300 | Ceramic |  |  | figurine | [6 empty] | Early Postclassic |  |  | Torso - female | 2.7264 | 20.9784 | 0.2604 | 21.3526 | 4.4982 | 1.3736 | 2.1087 | 44.3994 | 14.8655 | 70.0284 | 3.1731 | 1.3859 | 38237.1406 | 6.2983 | 0 | 46.8706 | 0 | 12.785 | 460.5418 | 0.7314 | 0.6017 | 4.8012 | 67.2073 | 155.3792 | 98544.3438 | 493.5 | 29275.791 | 4.081 | 12637.3135 | 792.6588 | 22061.5586 | 7418.396 | 103.3405
AZC1080 | 14282 | MURR (SRM-1633a) | BUC3 | 2008-08-31 | IPE2-S | 2008-09-04 | Tultitlan | Nichols, Deborah | Dartmouth College | Mexico | Mexico | Basin of Mexico | Texcoco | Cerro Portezuelo | TX-A-104 | 35D6B |  | 98° 55' 29.144" | -98.924 | 19° 23' 34.322" | 19.392 | 14 | 507900 | 2144300 | Ceramic |  |  | figurine | [6 empty] | Early Postclassic |  |  | Torso - female | 2.9934 | 23.6704 | 0.2933 | 24.8195 | 5.1913 | 1.5133 | 2.4001 | 47.6286 | 13.8073 | 61.4483 | 3.6726 | 1.3687 | 35293.0898 | 6.2152 | 25.3794 | 53.5003 | 0.3072 | 12.0831 | 519.0999 | 0.7205 | 0.6968 | 5.7832 | 67.0533 | 176.0711 | 95948.0859 | 716.3279 | 28317.709 | 4.3804 | 14814.6768 | 852.9044 | 16050.2813 | 5850.1982 | 88.295
AZC1081 | 14295 | MURR (SRM-1633a) | BUC3 | 2008-08-31 | IPE2-S | 2008-09-04 | WB1 | Nichols, Deborah | Dartmouth College | Mexico | Mexico | Basin of Mexico | Texcoco | Cerro Portezuelo | TX-A-104 | 96K9D |  | 98° 55' 29.144" | -98.924 | 19° 23' 34.322" | 19.392 | 14 | 507900 | 2144300 | Ceramic |  |  | figurine | [6 empty] | Early Postclassic |  |  | Headdress | 2.6332 | 21.8743 | 0.259 | 22.2019 | 4.5362 | 0.8813 | 2.0966 | 46.7219 | 15.7025 | 76.9503 | 2.6874 | 1.3885 | 40837.0352 | 6.9722 | 0 | 43.4933 | 0.2096 | 13.298 | 471.4884 | 0.7891 | 0.6107 | 4.6674 | 62.0933 | 156.5204 | 102842.5391 | 418.0768 | 27678.4199 | 4.1741 | 17241.6074 | 714.2811 | 22287.9336 | 8370.7705 | 110.4134
AZC1082 | 14199 | MURR (SRM-1633a) | BUC3 | 2008-08-31 | IPE2-S | 2008-09-04 | Chalco | Nichols, Deborah | Dartmouth College | Mexico | Mexico | Basin of Mexico | Texcoco | Cerro Portezuelo | TX-A-104 | 96K9D |  | 98° 55' 29.144" | -98.924 | 19° 23' 34.322" | 19.392 | 14 | 507900 | 2144300 | Ceramic |  |  | figurine | [6 empty] | Early Postclassic |  |  | Head - Tlaloc image | 2.3495 | 23.2404 | 0.2434 | 22.0818 | 5.0091 | 1.138 | 2.0395 | 48.2993 | 16.7809 | 125.6974 | 2.2833 | 1.4715 | 41891.2227 | 5.388 | 57.6319 | 46.9617 | 0.2874 | 14.3621 | 430.9124 | 0.7167 | 0.8163 | 5.5557 | 68.5758 | 109.3289 | 100369.0938 | 672.8279 | 26978.5215 | 4.0809 | 19186.7813 | 740.7702 | 16797.5195 | 5237.4019 | 92.9474
AZC1083 | 14001 | MURR (SRM-1633a) | CEC2 | 2008-09-21 | IPE2-S | 2008-09-04 | SB-3 | Nichols, Deborah | Dartmouth College | Mexico | Mexico | Basin of Mexico | Texcoco | Cerro Portezuelo | TX-A-104 | 96K6C |  | 98° 55' 29.144" | -98.924 | 19° 23' 34.322" | 19.392 | 14 | 507900 | 2144300 | Ceramic |  |  | figurine | [6 empty] | Early Postclassic |  |  | Torso - Male seated w/dotted cape | 2.4371 | 24.3571 | 0.2969 | 26.9492 | 5.7673 | 2.2847 | 2.1878 | 53.9629 | 26.6583 | 178.9623 | 2.4442 | 1.5696 | 49663.1992 | 5.9088 | 56.3433 | 42.7538 | 0.2754 | 16.5253 | 569.0914 | 1.1361 | 0.7873 | 5.5738 | 86.632 | 163.613 | 103113.4688 | 792.2837 | 26423.373 | 4.0538 | 11843.418 | 821.311 | 16822.3984 | 5679.8765 | 94.9635
AZC1084 | 14011 | MURR (SRM-1633a) | BUC3 | 2008-08-31 | IPE2-S | 2008-09-04 | WB1 | Nichols, Deborah | Dartmouth College | Mexico | Mexico | Basin of Mexico | Texcoco | Cerro Portezuelo | TX-A-104 | 96L6C |  | 98° 55' 29.144" | -98.924 | 19° 23' 34.322" | 19.392 | 14 | 507900 | 2144300 | Ceramic |  |  | figurine | [6 empty] | Early Postclassic |  |  | Head | 1.9123 | 27.9093 | 0.3596 | 28.9939 | 6.3611 | 1.3004 | 2.9164 | 62.9517 | 20.4787 | 76.3377 | 1.8193 | 1.7354 | 47477.168 | 7.3787 | 33.127 | 43.5657 | 0.2032 | 15.4064 | 463.7318 | 1.023 | 0.9534 | 5.9449 | 76.8598 | 194.0861 | 96020.5625 | 544.6998 | 23765.1777 | 5.8245 | 17685.7383 | 1024.7574 | 17825.7891 | 9179.0918 | 107.4774
AZC1085 | 3998 | MURR (SRM-1633a) | BUC3 | 2008-08-31 | IPE2-S | 2008-09-04 | WB1 | Nichols, Deborah | Dartmouth College | Mexico | Mexico | Basin of Mexico | Texcoco | Cerro Portezuelo | TX-A-104 | 96L7B |  | 98° 55' 29.144" | -98.924 | 19° 23' 34.322" | 19.392 | 14 | 507900 | 2144300 | Ceramic |  |  | figurine | [6 empty] | Early Postclassic |  |  | Torso similar to cache figure | 1.6412 | 26.5838 | 0.3426 | 25.2658 | 5.9879 | 1.1939 | 2.7758 | 61.9402 | 19.419 | 79.0994 | 1.7226 | 1.6432 | 46067.9102 | 7.4155 | 0 | 44.839 | 0.2634 | 15.1179 | 461.8407 | 1.0105 | 0.895 | 5.5843 | 74.6726 | 194.9797 | 95816.7578 | 688.3326 | 28475.127 | 5.3022 | 15642.3613 | 947.2518 | 17870.2305 | 9228.5381 | 109.6083
AZC1086 | 3999 | MURR (SRM-1633a) | BUC3 | 2008-08-31 | IPE2-S | 2008-09-04 | Unassigned N. Basin | Nichols, Deborah | Dartmouth College | Mexico | Mexico | Basin of Mexico | Texcoco | Cerro Portezuelo | TX-A-104 | 93I3SWA |  | 98° 55' 29.144" | -98.924 | 19° 23' 34.322" | 19.392 | 14 | 507900 | 2144300 | Ceramic |  |  | figurine | [6 empty] | Early Postclassic |  |  | Head similar to cache figure | 2.3611 | 23.6324 | 0.3132 | 21.7597 | 5.1181 | 1.4185 | 2.5026 | 50.477 | 10.1236 | 48.353 | 1.9601 | 1.099 | 31117.5273 | 5.348 | 0 | 63.1137 | 0.3096 | 10.5788 | 413.8425 | 0.8349 | 0.7164 | 6.553 | 66.8787 | 137.6328 | 87505.9219 | 588.7845 | 24277.8281 | 4.4926 | 21712.0664 | 649.176 | 16035.0801 | 4953.75 | 77.4854
AZC1087 | 2074 | MURR (SRM-1633a) | BUC3 | 2008-08-31 | IPE2-S | 2008-09-04 | Unassigned N. Basin | Nichols, Deborah | Dartmouth College | Mexico | Mexico | Basin of Mexico | Texcoco | Cerro Portezuelo | TX-A-104 | 96K8C Burial 7 |  | 98° 55' 29.144" | -98.924 | 19° 23' 34.322" | 19.392 | 14 | 507900 | 2144300 | Ceramic |  |  | figurine | [6 empty] | Early Postclassic |  |  | Figure from cache Burial 7-4 -Box 4068 | 1.9523 | 21.3803 | 0.2913 | 18.7558 | 4.469 | 1.1147 | 2.3159 | 43.3746 | 10.5343 | 52.9689 | 2.4956 | 1.1184 | 30398.5039 | 5.2277 | 0 | 59.1029 | 0.3108 | 10.1207 | 397.9349 | 0.7823 | 0.6525 | 5.527 | 74.1871 | 125.4561 | 89314.2813 | 427.0621 | 21208.1406 | 4.0037 | 22983.3438 | 552.3795 | 18652.1426 | 4957.8086 | 61.8184
AZC1088 | 9998 | MURR (SRM-1633a) | BUC3 | 2008-08-31 | IPE2-S | 2008-09-04 | WB1 | Nichols, Deborah | Dartmouth College | Mexico | Mexico | Basin of Mexico | Texcoco | Cerro Portezuelo | TX-A-104 | Trench 96 Burial 16 |  | 98° 55' 29.144" | -98.924 | 19° 23' 34.322" | 19.392 | 14 | 507900 | 2144300 | Ceramic |  |  | figurine | [6 empty] | Early Postclassic |  |  | Figure from Burial 16-1 -Box 4072 | 2.7653 | 21.0221 | 0.2647 | 20.9574 | 4.5593 | 1.1955 | 2.1139 | 44.6675 | 17.5389 | 80.2717 | 2.6945 | 1.4036 | 41955.5703 | 7.203 | 21.8252 | 40.3591 | 0.2173 | 13.6942 | 545.0392 | 0.8961 | 0.5837 | 4.5854 | 72.7081 | 183.8445 | 98854.5547 | 420.7025 | 29767.7227 | 3.8212 | 15278.3535 | 888.8704 | 22327.5137 | 9135.085 | 120.5337
AZC1089 | 14189 | MURR (SRM-1633a) | BUC3 | 2008-08-31 | IPE2-S | 2008-09-04 | SB-3 | Nichols, Deborah | Dartmouth College | Mexico | Mexico | Basin of Mexico | Texcoco | Cerro Portezuelo | TX-A-104 | 93(B)8S(W)C |  | 98° 55' 29.144" | -98.924 | 19° 23' 34.322" | 19.392 | 14 | 507900 | 2144300 | Ceramic |  |  | figurine | [6 empty] | Early Aztec |  |  | Female w/child | 1.7817 | 20.9695 | 0.1662 | 20.0099 | 4.4764 | 0.7107 | 1.373 | 43.0124 | 20.767 | 150.906 | 2.8642 | 1.1906 | 49009.4375 | 5.5665 | 73.263 | 55.8028 | 0.2594 | 14.711 | 445.3419 | 0.7483 | 0.5238 | 4.8633 | 77.5529 | 131.7108 | 84404.2656 | 672.3856 | 24588.9355 | 2.8789 | 12886.1289 | 917.9587 | 11763.1445 | 5919.4038 | 108.2066
AZC1090 | 14191 | MURR (SRM-1633a) | CEC2 | 2008-09-21 | LSR1-S | 2008-09-04 | Unassigned S. Basin | Nichols, Deborah | Dartmouth College | Mexico | Mexico | Basin of Mexico | Texcoco | Cerro Portezuelo | TX-A-104 | 96L8D-22 |  | 98° 55' 29.144" | -98.924 | 19° 23' 34.322" | 19.392 | 14 | 507900 | 2144300 | Ceramic |  |  | figurine | [6 empty] | Early Aztec |  |  | Female w/child | 0 | 26.3208 | 0.331 | 28.5543 | 6.3608 | 1.2422 | 2.1745 | 53.0958 | 25.8361 | 188.0772 | 3.2344 | 1.5656 | 52428.3398 | 6.5796 | 70.7629 | 61.7986 | 0.181 | 18.1513 | 334.7473 | 1.0646 | 0.8168 | 5.8879 | 79.6245 | 171.9588 | 88317.7891 | 687.7825 | 24318.9434 | 4.1696 | 22338.207 | 780.1639 | 11829.2168 | 6763.5854 | 118.7421
AZC1091 | 14424 | MURR (SRM-1633a) | BUC3 | 2008-08-31 | LSR1-S | 2008-09-04 | Chalco | Nichols, Deborah | Dartmouth College | Mexico | Mexico | Basin of Mexico | Texcoco | Cerro Portezuelo | TX-A-104 | 67A |  | 98° 55' 29.144" | -98.924 | 19° 23' 34.322" | 19.392 | 14 | 507900 | 2144300 | Ceramic |  |  | figurine | [6 empty] | Early Aztec |  |  | Torso w/perforation | 2.1295 | 22.8642 | 0.2604 | 24.0886 | 5.2362 | 1.0008 | 1.9696 | 49.3478 | 16.3091 | 123.97 | 2.3965 | 1.4541 | 40958.7734 | 5.6813 | 52.8835 | 44.1705 | 0.2668 | 13.7347 | 494.6356 | 0.6909 | 0.6532 | 5.7898 | 67.2031 | 149.4286 | 97841.0234 | 804.2814 | 27358.4609 | 3.7229 | 10299.0137 | 708.2308 | 15201.3027 | 5327.2905 | 90.0634
AZC1092 | 14420 | MURR (SRM-1633a) | BUC3 | 2008-08-31 | LSR1-S | 2008-09-04 | Chalco | Nichols, Deborah | Dartmouth College | Mexico | Mexico | Basin of Mexico | Texcoco | Cerro Portezuelo | TX-A-104 | 93N6NEF |  | 98° 55' 29.144" | -98.924 | 19° 23' 34.322" | 19.392 | 14 | 507900 | 2144300 | Ceramic |  |  | figurine | [6 empty] | Early Aztec |  |  | Torso w/perforation | 2.4257 | 21.8268 | 0.2301 | 23.2275 | 5.013 | 0.9871 | 1.8205 | 48.1288 | 16.266 | 114.7195 | 2.4856 | 1.3828 | 41092.7773 | 5.4815 | 58.9084 | 48.0915 | 0.2329 | 13.5106 | 462.6949 | 0.701 | 0.5584 | 5.7743 | 67.2679 | 139.9318 | 103519.5938 | 662.1689 | 23837.543 | 3.1823 | 11945.9229 | 756.064 | 14502.5703 | 5666.8452 | 88.2192
AZC1093 | 14423 | MURR (SRM-1633a) | CEC2 | 2008-09-21 | LSR1-S | 2008-09-04 | Chalco | Nichols, Deborah | Dartmouth College | Mexico | Mexico | Basin of Mexico | Texcoco | Cerro Portezuelo | TX-A-104 | 93K5A |  | 98° 55' 29.144" | -98.924 | 19° 23' 34.322" | 19.392 | 14 | 507900 | 2144300 | Ceramic |  |  | figurine | [6 empty] | Early Aztec |  |  | Torso w/perforation | 0 | 25.0756 | 0.2749 | 26.381 | 5.5467 | 1.1445 | 2.0551 | 52.7823 | 16.711 | 99.2389 | 2.2819 | 1.419 | 40158.5625 | 5.5939 | 42.7831 | 49.8422 | 0.245 | 13.3971 | 489.7974 | 0.7455 | 0.7378 | 6.0126 | 61.5578 | 147.7594 | 92294.5391 | 850.0239 | 26893.3789 | 3.4744 | 13498.9424 | 846.1437 | 13315.999 | 5810.2412 | 81.0515
AZC1094 | 14230 | MURR (SRM-1633a) | CEC2 | 2008-09-21 | LSR1-S | 2008-09-04 | Unassigned - probable Chalco | Nichols, Deborah | Dartmouth College | Mexico | Mexico | Basin of Mexico | Texcoco | Cerro Portezuelo | TX-A-104 | ?C4E |  | 98° 55' 29.144" | -98.924 | 19° 23' 34.322" | 19.392 | 14 | 507900 | 2144300 | Ceramic |  |  | figurine | [6 empty] | Early Aztec |  |  | Head - jutting face | 2.4912 | 25.3398 | 0.2984 | 26.1488 | 5.836 | 1.0629 | 2.183 | 52.6432 | 20.0361 | 101.6263 | 2.7588 | 1.5552 | 42844.1953 | 5.59 | 32.4117 | 53.3815 | 0.2812 | 14.4342 | 461.3827 | 1.0058 | 0.7302 | 5.4457 | 80.4683 | 148.9187 | 93717.3281 | 581.8381 | 27598.9766 | 3.6827 | 17910.6992 | 1061.4011 | 16469.8594 | 5217.6289 | 102.0985
AZC1095 | 14219 | MURR (SRM-1633a) | BUC3 | 2008-08-31 | LSR1-S | 2008-09-04 | unassigned | Nichols, Deborah | Dartmouth College | Mexico | Mexico | Basin of Mexico | Texcoco | Cerro Portezuelo | TX-A-104 | 93J3NWA1 |  | 98° 55' 29.144" | -98.924 | 19° 23' 34.322" | 19.392 | 14 | 507900 | 2144300 | Ceramic |  |  | figurine | [6 empty] | Late Aztec |  |  | Caped head | 2.2696 | 24.1384 | 0.2379 | 23.8848 | 5.4474 | 1.2596 | 2.1579 | 52.5907 | 24.0441 | 113.44 | 2.4484 | 1.4627 | 42624.2305 | 5.9964 | 64.6756 | 42.6435 | 0.3489 | 14.2887 | 480.4047 | 1.2253 | 0.7085 | 6.1928 | 79.853 | 122.8957 | 103781.5703 | 910.8044 | 26040.209 | 4.171 | 10940.8779 | 791.1252 | 12523.4736 | 5817.9399 | 100.7027
AZC1096 | 14218 | MURR (SRM-1633a) | BUC3 | 2008-08-31 | LSR1-S | 2008-09-04 | Unassigned - probable Chalco | Nichols, Deborah | Dartmouth College | Mexico | Mexico | Basin of Mexico | Texcoco | Cerro Portezuelo | TX-A-104 | 96N7E |  | 98° 55' 29.144" | -98.924 | 19° 23' 34.322" | 19.392 | 14 | 507900 | 2144300 | Ceramic |  |  | figurine | [6 empty] | Late Aztec |  |  | Torso w/perforations - burnished | 2.9111 | 25.0382 | 0.233 | 25.1732 | 5.5699 | 1.0305 | 2.135 | 53.6953 | 20.1198 | 117.0856 | 2.5999 | 1.4661 | 42302.9961 | 5.8087 | 58.843 | 52.7515 | 0.2775 | 14.2893 | 374.5084 | 0.8446 | 0.7329 | 6.0581 | 74.7954 | 136.4013 | 100518.5391 | 714.1109 | 22342.4102 | 3.8932 | 11222.8809 | 799.1984 | 13239.4619 | 4908.3901 | 86.7059
AZC1097 | 14220 | MURR (SRM-1633a) | BUC3 | 2008-08-31 | LSR1-S | 2008-09-04 | unassigned | Nichols, Deborah | Dartmouth College | Mexico | Mexico | Basin of Mexico | Texcoco | Cerro Portezuelo | TX-A-104 | 96O6B |  | 98° 55' 29.144" | -98.924 | 19° 23' 34.322" | 19.392 | 14 | 507900 | 2144300 | Ceramic |  |  | figurine | [6 empty] | Late Aztec |  |  | Head - burnished | 1.8015 | 20.789 | 0.1681 | 19.9623 | 4.5373 | 0.668 | 1.6501 | 46.8969 | 14.0969 | 94.3473 | 2.5684 | 1.1889 | 37211.8164 | 5.0085 | 42.3652 | 51.6367 | 0.1771 | 12.4425 | 354.731 | 0.614 | 0.5803 | 5.37 | 82.1418 | 112.2253 | 90615.2656 | 774.7009 | 20756.5742 | 3.2516 | 7000.9478 | 921.8102 | 11285.8057 | 4493.46 | 68.4073
AZC1098 | 10966 | MURR (SRM-1633a) | BUC3 | 2008-08-31 | LSR1-S | 2008-09-04 | unassigned | Nichols, Deborah | Dartmouth College | Mexico | Mexico | Basin of Mexico | Texcoco | Cerro Portezuelo | TX-A-104 | NO PROV. |  | 98° 55' 29.144" | -98.924 | 19° 23' 34.322" | 19.392 | 14 | 507900 | 2144300 | Ceramic |  |  | figurine | [6 empty] | Late Aztec |  |  | Torso - hollow w/perforations | 2.4842 | 24.1768 | 0.2917 | 23.9231 | 5.4031 | 1.8458 | 2.1241 | 51.6243 | 14.6337 | 88.5669 | 3.1266 | 1.3951 | 35461.1211 | 5.0751 | 33.4306 | 58.3522 | 0.299 | 11.979 | 436.1578 | 0.6689 | 0.7255 | 6.282 | 66.41 | 136.247 | 95573.9531 | 848.5804 | 24390.793 | 3.852 | 11401.0547 | 688.4123 | 15260.5371 | 4223.9634 | 84.9342
AZC1099 | 10929 | MURR (SRM-1633a) | BUC3 | 2008-08-31 | LSR1-S | 2008-09-04 | unassigned - probable Texcoco | Nichols, Deborah | Dartmouth College | Mexico | Mexico | Basin of Mexico | Texcoco | Cerro Portezuelo | TX-A-104 | NO PROV. |  | 98° 55' 29.144" | -98.924 | 19° 23' 34.322" | 19.392 | 14 | 507900 | 2144300 | Ceramic |  |  | figurine | [6 empty] | Late Aztec |  |  | Head - female w/folded headdress | 1.955 | 26.7798 | 0.3229 | 25.9166 | 5.9669 | 2.0124 | 2.4236 | 57.1605 | 15.6587 | 98.7115 | 4.134 | 1.4926 | 37035.8555 | 5.4802 | 42.1258 | 65.5832 | 0.2986 | 12.7647 | 394.9264 | 0.742 | 0.7979 | 6.7746 | 73.0247 | 101.0331 | 99540.3359 | 548.6775 | 24794.623 | 4.3821 | 9647.9766 | 683.9679 | 15074.7529 | 5080.8247 | 90.8688
AZC1100 | 14043 | MURR (SRM-1633a) | BUC3 | 2008-08-31 | LSR1-S | 2008-09-04 | unassigned | Nichols, Deborah | Dartmouth College | Mexico | Mexico | Basin of Mexico | Texcoco | Cerro Portezuelo | TX-A-104 | NO PROV. |  | 98° 55' 29.144" | -98.924 | 19° 23' 34.322" | 19.392 | 14 | 507900 | 2144300 | Ceramic |  |  | figurine | [6 empty] | Late Aztec |  |  | Head - red color | 1.8961 | 25.1316 | 0.2459 | 25.0096 | 5.2835 | 2.347 | 2.3355 | 56.8931 | 20.5122 | 98.8469 | 4.1119 | 1.5135 | 38195.3945 | 5.4908 | 67.4088 | 69.3248 | 0.2885 | 12.9414 | 336.9966 | 0.914 | 0.7076 | 6.7163 | 69.5757 | 155.1293 | 90271.4063 | 428.3426 | 23496.5684 | 3.684 | 8807.4209 | 903.2849 | 14635.5625 | 4511.207 | 87.1128
AZC1101 | 14040 | MURR (SRM-1633a) | BUC3 | 2008-08-31 | LSR1-S | 2008-09-04 | WB1 | Nichols, Deborah | Dartmouth College | Mexico | Mexico | Basin of Mexico | Texcoco | Cerro Portezuelo | TX-A-104 | NO PROV. |  | 98° 55' 29.144" | -98.924 | 19° 23' 34.322" | 19.392 | 14 | 507900 | 2144300 | Ceramic |  |  | figurine | [6 empty] | Late Aztec |  |  | Caped head - monkey | 1.1177 | 27.6365 | 0.3037 | 27.381 | 6.1476 | 1.0247 | 2.421 | 53.4463 | 20.6474 | 67.8838 | 2.2555 | 1.4215 | 39845.1875 | 6.7564 | 0 | 57.889 | 0.2459 | 12.9425 | 486.0765 | 1.3158 | 0.8047 | 6.2976 | 83.3419 | 150.2182 | 90530.1797 | 735.726 | 25039.7207 | 4.8252 | 17345.5996 | 773.6542 | 12780.1729 | 7542.146 | 81.517
AZC1102 | 9987 | MURR (SRM-1633a) | BUC3 | 2008-08-31 | LSR1-S | 2008-09-04 | Probable Tenochtitlan | Nichols, Deborah | Dartmouth College | Mexico | Mexico | Basin of Mexico | Texcoco | Cerro Portezuelo | TX-A-104 | 93 Cache 13-6 |  | 98° 55' 29.144" | -98.924 | 19° 23' 34.322" | 19.392 | 14 | 507900 | 2144300 | Ceramic | brown-grey ware | incised and punctate | bowl | [6 empty] | Epiclassic | Early Epi |  |  | 3.5988 | 19.2863 | 0.1726 | 22.8134 | 4.666 | 1.2771 | 1.6404 | 42.9873 | 11.1613 | 115.2744 | 3.9138 | 1.3449 | 36057.2656 | 5.142 | 39.5146 | 43.942 | 0.3407 | 12.8197 | 446.1793 | 0.6384 | 0.5799 | 4.7185 | 68.3943 | 112.5633 | 90108.9063 | 634.3581 | 27018.75 | 3.1797 | 9636.9766 | 357.8214 | 16027.0791 | 5283.7529 | 96.9818
AZC1103 | 9989 | MURR (SRM-1633a) | BUC3 | 2008-08-31 | LSR1-S | 2008-09-04 | unassigned | Nichols, Deborah | Dartmouth College | Mexico | Mexico | Basin of Mexico | Texcoco | Cerro Portezuelo | TX-A-104 | 93 Cache 14-5 |  | 98° 55' 29.144" | -98.924 | 19° 23' 34.322" | 19.392 | 14 | 507900 | 2144300 | Ceramic | brown-grey ware | applique | florero | [6 empty] | Epiclassic | Early Epi |  | applique body- | 3.4119 | 19.9412 | 0.2025 | 23.171 | 4.6851 | 1.0645 | 1.6837 | 42.7448 | 12.5158 | 118.0859 | 3.1692 | 1.3603 | 38161.3984 | 5.1657 | 50.2555 | 42.3822 | 0.3258 | 13.1522 | 434.3423 | 0.6649 | 0.5366 | 4.6287 | 65.5794 | 116.6853 | 89229.1484 | 480.8307 | 27583.5273 | 3.1009 | 9839.1768 | 461.5138 | 17184.5156 | 5526.563 | 106.1387
AZC1104 | 2036 | MURR (SRM-1633a) | BUC3 | 2008-08-31 | LSR1-S | 2008-09-04 | Unassigned - probable Chalco | Nichols, Deborah | Dartmouth College | Mexico | Mexico | Basin of Mexico | Texcoco | Cerro Portezuelo | TX-A-104 | 93 Cache 9-9 |  | 98° 55' 29.144" | -98.924 | 19° 23' 34.322" | 19.392 | 14 | 507900 | 2144300 | Ceramic | brown-grey ware | incised and punctate | florero | [6 empty] | Epiclassic | Early Epi |  |  | 1.8823 | 18.1628 | 0.1561 | 19.6007 | 4.0076 | 0.8859 | 1.3962 | 40.2297 | 14.2703 | 110.7725 | 2.5373 | 1.1657 | 42393.4375 | 5.3564 | 66.0427 | 47.8435 | 0.1844 | 13.4281 | 427.5103 | 0.645 | 0.4974 | 5.0367 | 71.0857 | 125.2691 | 88089.5703 | 595.0958 | 26272.541 | 2.5572 | 12312.0078 | 464.088 | 16118.3311 | 5809.2651 | 89.6113
AZC1105 | 2026 | MURR (SRM-1633a) | BUC3 | 2008-08-31 | LSR1-S | 2008-09-04 | Chalco | Nichols, Deborah | Dartmouth College | Mexico | Mexico | Basin of Mexico | Texcoco | Cerro Portezuelo | TX-A-104 | 93 Cache 4 |  | 98° 55' 29.144" | -98.924 | 19° 23' 34.322" | 19.392 | 14 | 507900 | 2144300 | Ceramic | coarse paste | thin matte | censer | [6 empty] | Epiclassic |  |  | prong censer with geometric appendiges. | 3.101 | 20.524 | 0.2157 | 20.576 | 4.6999 | 1.2896 | 1.8595 | 46.4023 | 14.7559 | 113.4292 | 2.1073 | 1.2525 | 42782.0977 | 5.4913 | 54.2585 | 46.7195 | 0.2549 | 14.0605 | 444.9597 | 0.7361 | 0.5876 | 5.8678 | 65.756 | 139.973 | 90831 | 712.3349 | 26888.4473 | 3.6499 | 10494.6211 | 622.1418 | 14624.6406 | 4349.7959 | 101.1327
AZC1106 | 2027 | MURR (SRM-1633a) | BUC3 | 2008-08-31 | LSR1-S | 2008-09-04 | Chalco | Nichols, Deborah | Dartmouth College | Mexico | Mexico | Basin of Mexico | Texcoco | Cerro Portezuelo | TX-A-104 | 93 cache 4-4 |  | 98° 55' 29.144" | -98.924 | 19° 23' 34.322" | 19.392 | 14 | 507900 | 2144300 | Ceramic | coarse paste | thin matte | censer | [6 empty] | Epiclassic |  |  | twist prong | 2.2406 | 19.3687 | 0.2228 | 22.0751 | 4.3772 | 1.074 | 1.6528 | 43.775 | 15.2602 | 116.0396 | 2.0863 | 1.235 | 41008.9414 | 5.2516 | 57.8498 | 43.8474 | 0 | 13.6388 | 441.2937 | 0.7009 | 0.7902 | 5.4284 | 63.9607 | 132.4709 | 96052.5313 | 674.9965 | 28701.5996 | 3.1387 | 12423.3975 | 611.1687 | 15498.4199 | 5205.978 | 104.5795
AZC1107 | 2024 | MURR (SRM-1633a) | BUC3 | 2008-08-31 | LSR1-S | 2008-09-04 | Chalco | Nichols, Deborah | Dartmouth College | Mexico | Mexico | Basin of Mexico | Texcoco | Cerro Portezuelo | TX-A-104 | 93 Cache 4-4 |  | 98° 55' 29.144" | -98.924 | 19° 23' 34.322" | 19.392 | 14 | 507900 | 2144300 | Ceramic | coarse paste | thin matte | censer | [6 empty] | Epiclassic |  |  | sahumador | 2.4519 | 21.9585 | 0.2506 | 23.8071 | 4.9455 | 1.4447 | 1.9821 | 51.6057 | 18.6347 | 132.872 | 2.7397 | 1.4312 | 47767.1523 | 5.8323 | 76.291 | 50.9993 | 0.2549 | 16.0839 | 420.7623 | 0.7691 | 0.641 | 6.2089 | 76.7732 | 153.2941 | 100405.2031 | 624.1483 | 22597.1309 | 3.4338 | 9873.1777 | 798.1386 | 13364.834 | 5254.8716 | 110.2707
AZC1108 | 2037 | MURR (SRM-1633a) | BUC3 | 2008-08-31 | LSR1-S | 2008-09-04 | Probable Otumba | Nichols, Deborah | Dartmouth College | Mexico | Mexico | Basin of Mexico | Texcoco | Cerro Portezuelo | TX-A-104 | 93 Cache 9-3 |  | 98° 55' 29.144" | -98.924 | 19° 23' 34.322" | 19.392 | 14 | 507900 | 2144300 | Ceramic | coarse paste | thin matte | censer | [6 empty] | Epiclassic |  |  | sahumador | 3.6631 | 14.0188 | 0.1907 | 13.4656 | 3.3257 | 1.7755 | 1.3722 | 33.5509 | 11.3945 | 90.5866 | 3.0298 | 0.9564 | 32068.9121 | 4.802 | 24.2414 | 50.892 | 0 | 9.9054 | 452.7103 | 0.6699 | 0.4037 | 5.7265 | 48.6487 | 129.633 | 89007.6953 | 559.7887 | 23667.9492 | 2.2618 | 12520.0869 | 513.3343 | 15720.4805 | 4256.3711 | 84.3129
AZC1109 | 2130 | MURR (SRM-1633a) | BUC3 | 2008-08-31 | LSR1-S | 2008-09-04 | unassigned | Nichols, Deborah | Dartmouth College | Mexico | Mexico | Basin of Mexico | Texcoco | Cerro Portezuelo | TX-A-104 | 93 Cache 17-4 |  | 98° 55' 29.144" | -98.924 | 19° 23' 34.322" | 19.392 | 14 | 507900 | 2144300 | Ceramic | RN | Coyotlatelco RN | bowl | [6 empty] | Epiclassic | Coyotlatelco |  | red rim ring base | 3.4126 | 22.1448 | 0.2837 | 25.0075 | 5.1751 | 1.3551 | 2.2211 | 46.219 | 15.1689 | 108.1571 | 2.3356 | 1.4199 | 41175.2031 | 5.2511 | 46.89 | 44.9412 | 0 | 13.9133 | 531.4547 | 0.6974 | 0.7249 | 5.632 | 74.0768 | 116.8473 | 94234.0859 | 1019.9244 | 24727.2285 | 3.8262 | 11381.2314 | 708.7964 | 14198.8145 | 4533.7896 | 94.4602
AZC1110 | 2133 | MURR (SRM-1633a) | BUC3 | 2008-08-31 | LSR1-S | 2008-09-04 | Chalco | Nichols, Deborah | Dartmouth College | Mexico | Mexico | Basin of Mexico | Texcoco | Cerro Portezuelo | TX-A-104 | 93 Cache 17-5 |  | 98° 55' 29.144" | -98.924 | 19° 23' 34.322" | 19.392 | 14 | 507900 | 2144300 | Ceramic | RN | Coyotlatelco RN | bowl | [6 empty] | Epiclassic | Coyotlatelco |  | red rim ring base | 3.3301 | 20.7782 | 0.2605 | 23.649 | 4.7105 | 1.1876 | 1.9809 | 44.2806 | 14.9458 | 114.1718 | 2.3294 | 1.3456 | 41046.918 | 5.1875 | 54.8125 | 42.031 | 0.2576 | 13.6275 | 489.3274 | 0.6743 | 0.6218 | 5.3106 | 72.0168 | 131.5538 | 95975.4688 | 770.7719 | 26719.5527 | 3.631 | 11427.0469 | 649.347 | 15381.0107 | 5332.3525 | 89.317
AZC1111 | 2140 | MURR (SRM-1633a) | BUC3 | 2008-08-31 | LSR1-S | 2008-09-04 | Probable Otumba | Nichols, Deborah | Dartmouth College | Mexico | Mexico | Basin of Mexico | Texcoco | Cerro Portezuelo | TX-A-104 | 93 Cache 25-1 |  | 98° 55' 29.144" | -98.924 | 19° 23' 34.322" | 19.392 | 14 | 507900 | 2144300 | Ceramic | RN | red slipped | bowl | [6 empty] | Epiclassic | Coyotlatelco |  | interior and exterior red paint | 3.5515 | 20.8117 | 0.2792 | 22.6081 | 4.6135 | 1.9917 | 2.1576 | 46.9096 | 10.9875 | 65.5681 | 3.1638 | 1.1652 | 36716.5273 | 6.9165 | 0 | 64.9519 | 0.3556 | 11.2675 | 430.7217 | 1.0246 | 0.6502 | 7.8647 | 72.0647 | 150.412 | 93159.7734 | 702.8281 | 18590.3438 | 3.459 | 13227.6309 | 540.8921 | 13486.9326 | 5207.6533 | 76.2869
AZC1112 | 2177 | MURR (SRM-1633a) | BUC3 | 2008-08-31 | LSR1-S | 2008-09-04 | Otumba | Nichols, Deborah | Dartmouth College | Mexico | Mexico | Basin of Mexico | Texcoco | Cerro Portezuelo | TX-A-104 | 93J2SEB-C (pre-Pyr 4) |  | 98° 55' 29.144" | -98.924 | 19° 23' 34.322" | 19.392 | 14 | 507900 | 2144300 | Ceramic | RN | Coyotlatelco RN | bowl | [6 empty] | Epiclassic | Coyotlatelco |  | ring base bowl | 1.9195 | 18.0904 | 0.2234 | 19.8051 | 4.1665 | 1.5049 | 1.8282 | 40.429 | 12.782 | 93.533 | 2.5928 | 1.2139 | 32764.0313 | 4.6843 | 29.5087 | 46.8091 | 0.2936 | 11.0457 | 566.7223 | 0.6366 | 0.5109 | 5.2605 | 56.5988 | 103.7108 | 94230.0625 | 533.3623 | 29624.3945 | 3.0068 | 11213.6426 | 624.1462 | 19573.2109 | 4612.0991 | 91.9836
AZC1113 | 2143 | MURR (SRM-1633a) | BUC3 | 2008-08-31 | LSR1-S | 2008-09-04 | Chalco | Nichols, Deborah | Dartmouth College | Mexico | Mexico | Basin of Mexico | Texcoco | Cerro Portezuelo | TX-A-104 | 93 Cache 26 |  | 98° 55' 29.144" | -98.924 | 19° 23' 34.322" | 19.392 | 14 | 507900 | 2144300 | Ceramic |  | Grey Resist | bowl | [6 empty] | Epiclassic |  |  | large circles of resist on interior | 2.732 | 22.1818 | 0.2441 | 24.944 | 5.069 | 1.2005 | 1.9396 | 47.9144 | 15.3185 | 113.1528 | 2.6567 | 1.384 | 42752.6523 | 5.5174 | 57.9531 | 47.2081 | 0.2314 | 13.9943 | 444.0929 | 0.7347 | 0.6493 | 5.9692 | 72.4225 | 128.6938 | 97347.2031 | 581.4517 | 24403.5977 | 3.0819 | 8793.3525 | 725.3525 | 14342.9355 | 4967.9492 | 87.8706
AZC1114 | 2142 | MURR (SRM-1633a) | BUC3 | 2008-08-31 | LSR1-S | 2008-09-04 | Tultitlan?? | Nichols, Deborah | Dartmouth College | Mexico | Mexico | Basin of Mexico | Texcoco | Cerro Portezuelo | TX-A-104 | 93 Cache 26 |  | 98° 55' 29.144" | -98.924 | 19° 23' 34.322" | 19.392 | 14 | 507900 | 2144300 | Ceramic |  | red slipped | bowl | [6 empty] | Epiclassic |  |  | interior and exterior red paint | 3.5678 | 23.8002 | 0.393 | 22.9491 | 5.5213 | 2.5144 | 2.6867 | 55.6963 | 12.539 | 62.6184 | 3.7133 | 1.4498 | 35001.7344 | 6.5111 | 0 | 53.0763 | 0.3143 | 11.504 | 287.8828 | 0.9459 | 0.8171 | 7.5022 | 68.221 | 146.4878 | 99163.6953 | 531.2513 | 14807.6387 | 4.6698 | 8414.4854 | 788.0793 | 9854.207 | 4599.583 | 89.2434
AZC1115 | 2121 | MURR (SRM-1633a) | BUC3 | 2008-08-31 | LSR1-S | 2008-09-04 | Chalco | Nichols, Deborah | Dartmouth College | Mexico | Mexico | Basin of Mexico | Texcoco | Cerro Portezuelo | TX-A-104 | 93 cache 15-5 |  | 98° 55' 29.144" | -98.924 | 19° 23' 34.322" | 19.392 | 14 | 507900 | 2144300 | Ceramic |  | grey ware | bowl | [6 empty] | Epiclassic |  |  | composite silhouette | 2.1687 | 24.4104 | 0.2542 | 23.8096 | 5.4635 | 1.0729 | 1.9977 | 51.6813 | 16.1482 | 111.2534 | 2.9116 | 1.4642 | 45068.5117 | 5.7704 | 74.7225 | 52.8711 | 0.2521 | 14.8393 | 383.2547 | 0.7783 | 0.6827 | 6.0846 | 74.0886 | 134.5664 | 99191.0234 | 520.5349 | 22393.3672 | 3.9106 | 13188.2451 | 614.2026 | 13229.3496 | 5231.1489 | 94.4324
AZC1116 | 7822 | MURR (SRM-1633a) | BUC3 | 2008-08-31 | LSR1-S | 2008-09-04 | Chalco | Nichols, Deborah | Dartmouth College | Mexico | Mexico | Basin of Mexico | Texcoco | Cerro Portezuelo | TX-A-104 | 93L8SEB |  | 98° 55' 29.144" | -98.924 | 19° 23' 34.322" | 19.392 | 14 | 507900 | 2144300 | Ceramic | RN | Coyotlatelco RN | bowl | [6 empty] | Epiclassic | Coyotlatelco |  | solid conical support | 2.2034 | 23.8173 | 0.2633 | 26.937 | 5.3167 | 1.189 | 1.9418 | 47.9554 | 17.0508 | 138.4499 | 2.5318 | 1.4891 | 41302.7539 | 5.2895 | 57.9514 | 41.1393 | 0.218 | 13.9948 | 521.6722 | 0.6375 | 0.8508 | 5.3517 | 72.8951 | 151.6087 | 98556.4141 | 924.1283 | 28236.4922 | 4.2399 | 9389.3799 | 737.9504 | 14586.1221 | 5936.1763 | 98.2411
AZC1117 | 23180 | MURR (SRM-1633a) | BUC3 | 2008-08-31 | LSR1-S | 2008-09-04 | Otumba | Nichols, Deborah | Dartmouth College | Mexico | Mexico | Basin of Mexico | Texcoco | Cerro Portezuelo | TX-A-104 | 93G3SWB |  | 98° 55' 29.144" | -98.924 | 19° 23' 34.322" | 19.392 | 14 | 507900 | 2144300 | Ceramic | brown-grey ware | incised and punctate | florero/jar | [6 empty] | Epiclassic | Early Epi |  |  | 2.7278 | 20.4731 | 0.2409 | 21.832 | 4.6968 | 1.5815 | 1.8653 | 44.1427 | 12.6237 | 91.3639 | 2.8881 | 1.2855 | 34693.3906 | 4.8169 | 45.8094 | 54.9249 | 0.2529 | 11.6639 | 495.8444 | 0.7076 | 0.6351 | 5.9059 | 59.1399 | 95.3723 | 93279.7031 | 659.6603 | 24111.3516 | 3.2575 | 12920.4961 | 593.2101 | 16263.1758 | 4754.4399 | 77.3287
AZC1118 | 16991 | MURR (SRM-1633a) | BUC3 | 2008-08-31 | LSR1-S | 2008-09-04 | Otumba | Nichols, Deborah | Dartmouth College | Mexico | Mexico | Basin of Mexico | Texcoco | Cerro Portezuelo | TX-A-104 | ?(H2)NW? |  | 98° 55' 29.144" | -98.924 | 19° 23' 34.322" | 19.392 | 14 | 507900 | 2144300 | Ceramic | brown-grey ware | incised and punctate | florero | [6 empty] | Epiclassic | Early Epi |  |  | 1.4709 | 19.4383 | 0.2301 | 20.6944 | 4.2051 | 1.8664 | 1.9411 | 42.6639 | 12.8816 | 88.6596 | 2.862 | 1.2053 | 31087.5078 | 4.9479 | 42.1328 | 51.2511 | 0.2559 | 10.7562 | 499.8033 | 0.6408 | 0.5688 | 5.4123 | 61.1468 | 146.5095 | 92740.4297 | 648.3368 | 27142.8594 | 3.1178 | 14009.0986 | 595.1529 | 18763.748 | 4142.4043 | 77.6351
AZC1119 | 23186 | MURR (SRM-1633a) | BUC3 | 2008-08-31 | LSR1-S | 2008-09-04 | Probable Otumba | Nichols, Deborah | Dartmouth College | Mexico | Mexico | Basin of Mexico | Texcoco | Cerro Portezuelo | TX-A-104 | 93GNWF |  | 98° 55' 29.144" | -98.924 | 19° 23' 34.322" | 19.392 | 14 | 507900 | 2144300 | Ceramic | brown-grey ware | incised and punctate | slightly outcurving bowl | [6 empty] | Epiclassic | Early Epi |  | streaky brown surface | 2.9868 | 17.8794 | 0.2527 | 19.8726 | 4.2378 | 2.5409 | 1.7307 | 43.46 | 13.4583 | 93.5824 | 3.3412 | 1.2207 | 32607.1641 | 4.945 | 44.3218 | 54.9037 | 0.243 | 11.1131 | 503.8741 | 0.6893 | 0.466 | 5.7651 | 61.5287 | 114.5383 | 95688.7422 | 547.1218 | 23424.6211 | 2.5736 | 11265.3613 | 757.0571 | 16855.7402 | 4291.6313 | 84.6024
AZC1120 | 23183 | MURR (SRM-1633a) | BUC3 | 2008-08-31 | LSR1-S | 2008-09-04 | Chalco | Nichols, Deborah | Dartmouth College | Mexico | Mexico | Basin of Mexico | Texcoco | Cerro Portezuelo | TX-A-104 | 93K6B |  | 98° 55' 29.144" | -98.924 | 19° 23' 34.322" | 19.392 | 14 | 507900 | 2144300 | Ceramic | brown-grey ware | incised and punctate | slightly outcurving bowl | [6 empty] | Epiclassic | Early Epi |  | streaky brown surface | 3.1875 | 21.4171 | 0.2435 | 23.1182 | 5.0163 | 0.8839 | 1.9503 | 45.2712 | 17.4342 | 131.4077 | 2.0378 | 1.4773 | 39225.3789 | 5.1304 | 71.3754 | 39.2291 | 0.1842 | 13.5746 | 467.99 | 0.5662 | 0.6981 | 5.096 | 66.3653 | 133.7914 | 98812.1875 | 865.1949 | 28681.3125 | 2.9932 | 9916.8965 | 724.081 | 16722.0254 | 5589.3813 | 94.2547
AZC1121 | 16992 | MURR (SRM-1633a) | BUC3 | 2008-08-31 | LSR1-S | 2008-09-04 | Chalco | Nichols, Deborah | Dartmouth College | Mexico | Mexico | Basin of Mexico | Texcoco | Cerro Portezuelo | TX-A-104 | NO PROV. |  | 98° 55' 29.144" | -98.924 | 19° 23' 34.322" | 19.392 | 14 | 507900 | 2144300 | Ceramic | brown-grey ware | incised and punctate | bowl | [6 empty] | Epiclassic | Early Epi |  | streaky brown surface | 2.4205 | 23.0215 | 0.2367 | 23.0856 | 5.1295 | 1.2077 | 1.9979 | 47.2727 | 16.1928 | 116.8812 | 2.2435 | 1.4328 | 42340.2656 | 5.5039 | 55.4478 | 44.54 | 0.2135 | 14.133 | 446.1617 | 0.7342 | 0.7085 | 5.6327 | 71.9145 | 164.6726 | 96894.0078 | 1011.4568 | 27172.4668 | 3.7293 | 14992.9248 | 640.4562 | 15072.3027 | 5887.2295 | 107.4304
AZC1122 | 9020 | MURR (SRM-1633a) | BUC3 | 2008-08-31 | LSR2-S | 2008-09-04 | Chalco | Nichols, Deborah | Dartmouth College | Mexico | Mexico | Basin of Mexico | Texcoco | Cerro Portezuelo | TX-A-104 | NO PROV. |  | 98° 55' 29.144" | -98.924 | 19° 23' 34.322" | 19.392 | 14 | 507900 | 2144300 | Ceramic | brown-grey ware | incised and punctate | bowl | [6 empty] | Epiclassic | Early Epi |  | streaky brown surface | 1.7904 | 22.3269 | 0.2264 | 23.1024 | 4.9316 | 1.0896 | 1.9734 | 45.9492 | 14.5081 | 105.1785 | 2.207 | 1.3739 | 35581.168 | 5.1114 | 39.9075 | 47.7259 | 0.2256 | 12.0061 | 514.7158 | 0.6435 | 0.6026 | 5.7187 | 63.7062 | 120.9194 | 97596.3047 | 1079.3141 | 28640.5488 | 3.3107 | 11546.3125 | 647.4615 | 16702.8301 | 5245.584 | 89.0673
AZC1123 | 23184 | MURR (SRM-1633a) | BUC3 | 2008-08-31 | LSR2-S | 2008-09-04 | Chalco | Nichols, Deborah | Dartmouth College | Mexico | Mexico | Basin of Mexico | Texcoco | Cerro Portezuelo | TX-A-104 | 93I5C2 |  | 98° 55' 29.144" | -98.924 | 19° 23' 34.322" | 19.392 | 14 | 507900 | 2144300 | Ceramic | brown-grey ware | incised and punctate | bowl | [6 empty] | Epiclassic | Early Epi |  | streaky brown surface | 3.4171 | 23.0796 | 0.2716 | 24.5758 | 5.1027 | 1.6115 | 2.0546 | 48.1788 | 15.7516 | 115.1561 | 2.4544 | 1.4112 | 43364.8281 | 5.7028 | 51.2791 | 44.4811 | 0.2753 | 14.3399 | 468.4707 | 0.7054 | 0.7214 | 5.6173 | 69.9806 | 125.2298 | 97471.3828 | 760.025 | 25654.8711 | 3.8123 | 13513.709 | 665.4243 | 16169.1289 | 5952.0273 | 99.4575
AZC1124 | 23181 | MURR (SRM-1633a) | BUC3 | 2008-08-31 | LSR2-S | 2008-09-04 | Chalco | Nichols, Deborah | Dartmouth College | Mexico | Mexico | Basin of Mexico | Texcoco | Cerro Portezuelo | TX-A-104 | NO PROV. |  | 98° 55' 29.144" | -98.924 | 19° 23' 34.322" | 19.392 | 14 | 507900 | 2144300 | Ceramic | brown-grey ware | incised and punctate | bowl | [6 empty] | Epiclassic | Early Epi |  | light brown | 2.9939 | 24.0729 | 0.2799 | 24.5506 | 5.4347 | 1.5927 | 2.1884 | 49.2603 | 14.6042 | 100.5953 | 2.6332 | 1.4059 | 41380.2773 | 5.7084 | 47.1628 | 45.9269 | 0.2933 | 14.0933 | 401.8032 | 0.7683 | 0.719 | 6.3327 | 69.1229 | 131.7695 | 101175.7656 | 1235.6477 | 22761.2188 | 3.6706 | 12089.5703 | 602.054 | 11229.4658 | 5377.2041 | 94.927
AZC1125 | 16987 | MURR (SRM-1633a) | BUC3 | 2008-08-31 | LSR2-S | 2008-09-04 | Probable Otumba | Nichols, Deborah | Dartmouth College | Mexico | Mexico | Basin of Mexico | Texcoco | Cerro Portezuelo | TX-A-104 | NO PROV. |  | 98° 55' 29.144" | -98.924 | 19° 23' 34.322" | 19.392 | 14 | 507900 | 2144300 | Ceramic | brown-grey ware | incised and punctate | bowl | [6 empty] | Epiclassic | Early Epi |  | light brown | 3.6091 | 17.9781 | 0.1893 | 21.2727 | 4.2341 | 1.5558 | 1.6325 | 38.5866 | 11.8949 | 89.7974 | 1.8102 | 1.1846 | 36518.3984 | 4.6876 | 0 | 45.7778 | 0.1945 | 12.2454 | 636.0337 | 0.6097 | 0.4452 | 4.8331 | 53.2025 | 115.6739 | 87069.6172 | 1247.424 | 29750.2344 | 2.9742 | 11982.2803 | 489.1864 | 15715.9229 | 5044.4922 | 109.032
AZC1126 | 23182 | MURR (SRM-1633a) | BUC3 | 2008-08-31 | LSR2-S | 2008-09-04 | Tenochtitlan | Nichols, Deborah | Dartmouth College | Mexico | Mexico | Basin of Mexico | Texcoco | Cerro Portezuelo | TX-A-104 | NO PROV. |  | 98° 55' 29.144" | -98.924 | 19° 23' 34.322" | 19.392 | 14 | 507900 | 2144300 | Ceramic | brown-grey ware | incised and punctate | bowl | [6 empty] | Epiclassic | Early Epi |  | light brown | 1.9041 | 23.4992 | 0.2485 | 25.6602 | 5.4344 | 1.0763 | 1.9296 | 50.1987 | 14.5947 | 115.033 | 3.7084 | 1.5279 | 36106.9453 | 5.1489 | 34.235 | 41.8119 | 0.3241 | 12.7838 | 500.9515 | 0.5859 | 0.7079 | 4.7082 | 71.4763 | 120.7735 | 90392.5703 | 721.7662 | 27777.9082 | 3.9255 | 12119.7129 | 434.293 | 16920.2656 | 5553.4229 | 92.6183
AZC1127 | 16990 | MURR (SRM-1633a) | BUC3 | 2008-08-31 | LSR2-S | 2008-09-04 | Chalco | Nichols, Deborah | Dartmouth College | Mexico | Mexico | Basin of Mexico | Texcoco | Cerro Portezuelo | TX-A-104 | 93J2?WC |  | 98° 55' 29.144" | -98.924 | 19° 23' 34.322" | 19.392 | 14 | 507900 | 2144300 | Ceramic | brown-grey ware | incised and punctate | bowl | [6 empty] | Epiclassic | Early Epi |  | orange-brown | 2.0285 | 23.711 | 0.2632 | 26.1408 | 5.3565 | 1.2871 | 2.1787 | 49.0733 | 17.1585 | 113.1325 | 2.3002 | 1.4427 | 43181.0586 | 5.8485 | 67.5088 | 50.3695 | 0.2332 | 13.9761 | 454.0419 | 0.726 | 0.6409 | 5.5668 | 64.665 | 127.5053 | 102067.8047 | 931.5331 | 29283.9805 | 3.5885 | 11381.8398 | 730.5535 | 16229.1563 | 5512.5693 | 104.6435
AZC1128 | 23179 | MURR (SRM-1633a) | BUC3 | 2008-08-31 | LSR2-S | 2008-09-04 | unassigned | Nichols, Deborah | Dartmouth College | Mexico | Mexico | Basin of Mexico | Texcoco | Cerro Portezuelo | TX-A-104 | NO PROV. |  | 98° 55' 29.144" | -98.924 | 19° 23' 34.322" | 19.392 | 14 | 507900 | 2144300 | Ceramic | brown-grey ware | incised and punctate | bowl | [6 empty] | Epiclassic | Early Epi |  | orange-brown | 2.3245 | 19.8869 | 0.2013 | 21.1089 | 4.5822 | 1.1426 | 1.6361 | 43.3118 | 16.4868 | 120.7132 | 1.7404 | 1.3997 | 37816.3711 | 5.0223 | 56.2817 | 38.1383 | 0.1918 | 12.2375 | 518.5371 | 0.5322 | 0.5611 | 4.2677 | 64.4885 | 121.0966 | 101142.0156 | 715.9705 | 28798.9434 | 2.7175 | 10838.8506 | 712.8564 | 17769.6914 | 5527.436 | 91.3978
AZC1129 | 16927 | MURR (SRM-1633a) | CLS1 | 2008-09-07 | LSR2-S | 2008-09-04 | Tenochtitlan | Nichols, Deborah | Dartmouth College | Mexico | Mexico | Basin of Mexico | Texcoco | Cerro Portezuelo | TX-A-104 | 60A |  | 98° 55' 29.144" | -98.924 | 19° 23' 34.322" | 19.392 | 14 | 507900 | 2144300 | Ceramic | brown-grey ware | incised grey ware | bowl | [6 empty] | Epiclassic | Early Epi |  | scallop | 3.4201 | 24.168 | 0.272 | 29.2495 | 5.3313 | 1 | 1.7881 | 52.2287 | 14.9427 | 108.0579 | 3.3748 | 1.5117 | 39416.9023 | 5.427 | 33.9902 | 45.6677 | 0.3008 | 14.0378 | 525.7873 | 0.6688 | 0.6551 | 4.8963 | 81.1968 | 150.4994 | 93589.9063 | 744.6833 | 27338.3301 | 3.601 | 9850.1328 | 629.2208 | 17841.3789 | 5485.7788 | 131.4732
AZC1130 | 16921 | MURR (SRM-1633a) | CLS1 | 2008-09-07 | LSR2-S | 2008-09-04 | unassigned | Nichols, Deborah | Dartmouth College | Mexico | Mexico | Basin of Mexico | Texcoco | Cerro Portezuelo | TX-A-104 | 32C |  | 98° 55' 29.144" | -98.924 | 19° 23' 34.322" | 19.392 | 14 | 507900 | 2144300 | Ceramic | brown-grey ware | incised grey ware | bowl | [6 empty] | Epiclassic | Early Epi |  | scallop | 2.6292 | 24.7139 | 0.3384 | 26.5217 | 5.4042 | 1.0406 | 2.0366 | 55.9671 | 17.5219 | 121.5126 | 3.0167 | 1.5527 | 44851.7656 | 6.1278 | 35.2277 | 52.308 | 0.261 | 14.6893 | 429.1985 | 0.7869 | 0.7331 | 6.4512 | 82.4213 | 142.6231 | 106764.5 | 655.5626 | 22386.5742 | 4.1828 | 7505.4341 | 779.2296 | 13855.8857 | 5797.8579 | 93.3443
AZC1131 | 16929 | MURR (SRM-1633a) | CLS1 | 2008-09-07 | LSR2-S | 2008-09-04 | Probable Tenochtitlan | Nichols, Deborah | Dartmouth College | Mexico | Mexico | Basin of Mexico | Texcoco | Cerro Portezuelo | TX-A-104 | 30B |  | 98° 55' 29.144" | -98.924 | 19° 23' 34.322" | 19.392 | 14 | 507900 | 2144300 | Ceramic | brown-grey ware | incised grey ware | bowl | [6 empty] | Epiclassic | Early Epi |  | scallop | 2.45 | 22.5925 | 0.2345 | 25.8047 | 5.0644 | 1.1946 | 1.6753 | 48.5354 | 13.9006 | 107.0391 | 4.1269 | 1.4969 | 35903.7969 | 5.0849 | 53.02 | 41.815 | 0.3244 | 12.2661 | 580.6842 | 0.5621 | 0.6642 | 4.681 | 69.8316 | 135.5212 | 92630.9609 | 844.2263 | 27134.8652 | 3.7266 | 10479.1191 | 350.1465 | 17463.0313 | 5286.8623 | 92.6449
AZC1132 | 16923 | MURR (SRM-1633a) | CLS1 | 2008-09-07 | LSR2-S | 2008-09-04 | Chalco | Nichols, Deborah | Dartmouth College | Mexico | Mexico | Basin of Mexico | Texcoco | Cerro Portezuelo | TX-A-104 | 96K7B |  | 98° 55' 29.144" | -98.924 | 19° 23' 34.322" | 19.392 | 14 | 507900 | 2144300 | Ceramic | brown-grey ware | incised grey ware | bowl | [6 empty] | Epiclassic | Early Epi |  | double scallop | 1.8602 | 26.563 | 0.339 | 28.7381 | 5.7942 | 1.0919 | 2.1662 | 57.4091 | 18.3928 | 127.005 | 3.2941 | 1.586 | 45739.4141 | 6.2778 | 35.4799 | 51.8525 | 0.2789 | 15.1007 | 328.0989 | 0.8221 | 0.7497 | 6.7343 | 84.0884 | 171.7482 | 101899.5781 | 510.5921 | 21976.5547 | 4.3469 | 9048.1494 | 755.4542 | 13531.8291 | 5637.3296 | 90.6773
AZC1133 | 16950 | MURR (SRM-1633a) | CLS1 | 2008-09-07 | LSR2-S | 2008-09-04 | Chalco | Nichols, Deborah | Dartmouth College | Mexico | Mexico | Basin of Mexico | Texcoco | Cerro Portezuelo | TX-A-104 | 96L6C |  | 98° 55' 29.144" | -98.924 | 19° 23' 34.322" | 19.392 | 14 | 507900 | 2144300 | Ceramic | brown-grey ware | incised grey ware | bowl | [6 empty] | Epiclassic | Early Epi |  | double scallop | 1.9345 | 25.2703 | 0.342 | 27.8697 | 5.517 | 0.7455 | 1.8953 | 52.9111 | 15.0459 | 107.8675 | 3.1357 | 1.439 | 44566.0703 | 5.7403 | 47.4926 | 58.0582 | 0.2448 | 14.6474 | 336.6632 | 0.7627 | 0.6893 | 6.0532 | 77.6417 | 153.0501 | 93870.1641 | 596.3815 | 23665.9414 | 4.1032 | 19362.3379 | 552.8046 | 14732.376 | 5462.7646 | 92.4135
AZC1134 | 16903 | MURR (SRM-1633a) | CLS1 | 2008-09-07 | LSR2-S | 2008-09-04 | Chalco | Nichols, Deborah | Dartmouth College | Mexico | Mexico | Basin of Mexico | Texcoco | Cerro Portezuelo | TX-A-104 | 24D |  | 98° 55' 29.144" | -98.924 | 19° 23' 34.322" | 19.392 | 14 | 507900 | 2144300 | Ceramic | brown-grey ware | incised grey ware | bowl | [6 empty] | Epiclassic | Early Epi |  | double scallop | 2.8732 | 25.3725 | 0.311 | 27.3219 | 5.6494 | 1.1146 | 2.0453 | 50.6245 | 15.1253 | 107.9196 | 2.516 | 1.513 | 43102.957 | 5.8033 | 63.0874 | 45.1965 | 0.2791 | 14.236 | 408.7754 | 0.7489 | 0.7255 | 6.1256 | 73.9776 | 139.9039 | 96323.0625 | 670.4796 | 22887.5488 | 4.4335 | 12753.8809 | 660.3046 | 15466.8691 | 5173.7593 | 95.5395
AZC1135 | 9000 | MURR (SRM-1633a) | CLS1 | 2008-09-07 | LSR2-S | 2008-09-04 | Chalco | Nichols, Deborah | Dartmouth College | Mexico | Mexico | Basin of Mexico | Texcoco | Cerro Portezuelo | TX-A-104 | 62I |  | 98° 55' 29.144" | -98.924 | 19° 23' 34.322" | 19.392 | 14 | 507900 | 2144300 | Ceramic | brown | stamped/impressed | bowl | [6 empty] | Epiclassic |  |  | complex design - compare with Metepec | 2.0269 | 21.3834 | 0.2864 | 25.4153 | 4.6588 | 0.7883 | 1.7609 | 46.3872 | 15.0883 | 110.852 | 2.0693 | 1.3422 | 41079.4297 | 5.5039 | 44.0099 | 46.3467 | 0.2196 | 13.5704 | 560.9725 | 0.6694 | 0.6248 | 5.4613 | 70.1536 | 148.3348 | 95007.2656 | 531.215 | 29583.5605 | 3.7352 | 12259.625 | 666.1041 | 16350.6172 | 4960.5356 | 93.8884
AZC1136 | 9005 | MURR (SRM-1633a) | CLS1 | 2008-09-07 | LSR2-S | 2008-09-04 | Chalco | Nichols, Deborah | Dartmouth College | Mexico | Mexico | Basin of Mexico | Texcoco | Cerro Portezuelo | TX-A-104 | 96N8C |  | 98° 55' 29.144" | -98.924 | 19° 23' 34.322" | 19.392 | 14 | 507900 | 2144300 | Ceramic | brown | stamped/impressed | bowl | [6 empty] | Epiclassic |  |  | gulf like motif | 2.689 | 23.6998 | 0.2974 | 28.6345 | 5.409 | 0.9052 | 1.8935 | 47.5841 | 15.4246 | 127.0718 | 2.6814 | 1.4802 | 41830.1016 | 5.6337 | 50.9642 | 48.3685 | 0.2321 | 14.0512 | 512.7795 | 0.6464 | 0.7754 | 5.6871 | 69.4156 | 136.3339 | 95673.3047 | 886.9115 | 22808.5762 | 4.0837 | 12746.7402 | 540.2101 | 13678.8799 | 5535.8657 | 99.7173
AZC1137 | 9012 | MURR (SRM-1633a) | CLS1 | 2008-09-07 | LSR2-S | 2008-09-04 | Chalco | Nichols, Deborah | Dartmouth College | Mexico | Mexico | Basin of Mexico | Texcoco | Cerro Portezuelo | TX-A-104 | 12D |  | 98° 55' 29.144" | -98.924 | 19° 23' 34.322" | 19.392 | 14 | 507900 | 2144300 | Ceramic | brown | stamped/impressed | bowl | [6 empty] | Epiclassic |  |  | gulf like motif | 2.5966 | 23.0663 | 0.2902 | 25.7232 | 5.2966 | 1.0034 | 1.9374 | 47.1467 | 16.8342 | 127.6891 | 2.3823 | 1.4581 | 41170.7773 | 5.5239 | 64.9145 | 37.3867 | 0.2174 | 13.6715 | 568.621 | 0.6434 | 0.6685 | 5.5442 | 69.7339 | 167.3719 | 96955.5313 | 849.8846 | 23357.2012 | 4.1053 | 8473.457 | 665.0781 | 15734.5537 | 5893.9028 | 92.0375
AZC1138 | 9022 | MURR (SRM-1633a) | CLS1 | 2008-09-07 | LSR2-S | 2008-09-04 | Chalco | Nichols, Deborah | Dartmouth College | Mexico | Mexico | Basin of Mexico | Texcoco | Cerro Portezuelo | TX-A-104 | NO PROV. |  | 98° 55' 29.144" | -98.924 | 19° 23' 34.322" | 19.392 | 14 | 507900 | 2144300 | Ceramic | brown | stamped/impressed | bowl | [6 empty] | Epiclassic |  |  | geometric design, near rim | 2.7042 | 26.5078 | 0.3418 | 28.4612 | 5.804 | 0.9666 | 2.1674 | 54.6867 | 17.1768 | 102.0743 | 2.4868 | 1.5644 | 45286.7227 | 6.0771 | 59.307 | 51.8115 | 0.2639 | 14.9816 | 468.421 | 0.8162 | 0.7267 | 6.5763 | 72.5843 | 160.7376 | 100864.3125 | 899.4424 | 23119.7363 | 4.6853 | 9854.3311 | 806.6367 | 12487.7441 | 5551.2529 | 104.5446
AZC1139 | 9010 | MURR (SRM-1633a) | CLS1 | 2008-09-07 | LSR2-S | 2008-09-04 | Tenochtitlan | Nichols, Deborah | Dartmouth College | Mexico | Mexico | Basin of Mexico | Texcoco | Cerro Portezuelo | TX-A-104 | 41E |  | 98° 55' 29.144" | -98.924 | 19° 23' 34.322" | 19.392 | 14 | 507900 | 2144300 | Ceramic | brown | stamped/carved | jar? | [6 empty] | Epiclassic |  |  | scroll motif | 2.1677 | 24.7242 | 0.2948 | 30.2189 | 5.5405 | 1.1067 | 1.8673 | 50.3373 | 15.1353 | 88.231 | 3.0763 | 1.4751 | 42409.1797 | 5.5475 | 37.7634 | 57.8291 | 0.2385 | 13.481 | 442.727 | 0.727 | 0.6677 | 5.3554 | 95.6088 | 131.921 | 93500.9063 | 703.1721 | 24569.0938 | 3.9492 | 10200.0371 | 723.1671 | 14380.7939 | 5299.689 | 85.3424
AZC1140 | 9011 | MURR (SRM-1633a) | CLS1 | 2008-09-07 | LSR2-S | 2008-09-04 | unassigned | Nichols, Deborah | Dartmouth College | Mexico | Mexico | Basin of Mexico | Texcoco | Cerro Portezuelo | TX-A-104 | 32D |  | 98° 55' 29.144" | -98.924 | 19° 23' 34.322" | 19.392 | 14 | 507900 | 2144300 | Ceramic | brown | stamped/carved | jar? | [6 empty] | Epiclassic |  |  | scroll motif | 2.6456 | 20.599 | 0.2082 | 28.0247 | 4.2477 | 0.8286 | 1.3486 | 40.472 | 13.0612 | 92.6302 | 2.8414 | 1.1888 | 36405.6289 | 5.218 | 48.9832 | 41.8557 | 0.2754 | 12.3043 | 476.0934 | 0.6221 | 0.5534 | 4.742 | 75.2115 | 164.6185 | 84619.9297 | 1113.8859 | 22457.9961 | 2.9448 | 9589.6455 | 562.2388 | 10960.2275 | 4878.0771 | 103.8455
AZC1141 | 9048 | MURR (SRM-1633a) | CLS1 | 2008-09-07 | LSR2-S | 2008-09-04 | Probable Otumba | Nichols, Deborah | Dartmouth College | Mexico | Mexico | Basin of Mexico | Texcoco | Cerro Portezuelo | TX-A-104 | NO PROV. |  | 98° 55' 29.144" | -98.924 | 19° 23' 34.322" | 19.392 | 14 | 507900 | 2144300 | Ceramic | brown | stamped | bowl/vase | [6 empty] | Classic-Early Postclassic? |  |  | headdress - compare to gulf - red paint | 1.4582 | 20.3232 | 0.2563 | 20.3019 | 4.4791 | 1.1084 | 1.6351 | 45.0293 | 15.462 | 97.0186 | 3.5177 | 1.273 | 35400.5586 | 5.0148 | 26.7454 | 57.9705 | 0.2918 | 11.6448 | 531.403 | 0.7025 | 0.598 | 6.1134 | 64.0145 | 141.2802 | 88169.9219 | 557.1733 | 22989.4492 | 3.5534 | 12760.0869 | 545.7713 | 16267.2295 | 4553.1494 | 69.9851
AZC1142 |  | MURR (SRM-1633a) | CLS1 | 2008-09-07 | LSR2-S | 2008-09-04 | Tultitlan?? | Nichols, Deborah | Dartmouth College | Mexico | Mexico | Basin of Mexico | "Teotihuacan" | Cerro Portezuelo | TX-A-104 | NO PROV. |  | 98° 55' 29.144" | -98.924 | 19° 23' 34.322" | 19.392 | 14 | 507900 | 2144300 | Ceramic | brown | brown | florero | [6 empty] | Epiclassic | Early Epi |  | twisted handle - ARI whole vessel collection | 15.4649 | 49.2363 | 0.5313 | 31.6202 | 5.7884 | 1.8709 | 3.2629 | 74.687 | 16.0369 | 49.7033 | 4.4288 | 1.3678 | 32807.8125 | 7.8551 | 0 | 82.5424 | 0.4242 | 9.6057 | 185.5152 | 0.9926 | 1.0037 | 8.1346 | 64.1342 | 192.8705 | 88520.9844 | 333.7981 | 8049.3081 | 5.9214 | 21638.5918 | 816.7338 | 11816.6367 | 5079.3062 | 83.6334
AZC1143 | 2040 | MURR (SRM-1633a) | CLS1 | 2008-09-07 | LSR2-S | 2008-09-04 | unassigned | Nichols, Deborah | Dartmouth College | Mexico | Mexico | Basin of Mexico | Texcoco | Cerro Portezuelo | TX-A-104 | Tr 96 Burial 3 |  | 98° 55' 29.144" | -98.924 | 19° 23' 34.322" | 19.392 | 14 | 507900 | 2144300 | Ceramic | imitation plumbate? | imitation plumbate? | jar? | [6 empty] | Early Postclassic |  |  | turkey jar | 2.8223 | 22.348 | 0.3481 | 22.9302 | 5.2464 | 0.9245 | 2.1333 | 49.3799 | 15.7503 | 127.9764 | 2.9774 | 1.4758 | 43306.7461 | 6.0975 | 38.0894 | 41.0277 | 0.2924 | 13.998 | 473.867 | 0.8289 | 0.7628 | 6.5478 | 65.9367 | 156.2163 | 105981.6641 | 697.3887 | 24337.6035 | 4.3475 | 11301.4219 | 642.8237 | 16289.2119 | 5415.2173 | 92.7265
AZC1144 | 7743 | MURR (SRM-1633a) | CLS1 | 2008-09-07 | LSR2-S | 2008-09-04 | unassigned - probable Otumba | Nichols, Deborah | Dartmouth College | Mexico | Mexico | Basin of Mexico | Texcoco | Cerro Portezuelo | TX-A-104 | 35A |  | 98° 55' 29.144" | -98.924 | 19° 23' 34.322" | 19.392 | 14 | 507900 | 2144300 | Ceramic |  | Blanco Levantado | olla | [6 empty] | Early Postclassic |  |  |  | 1.9996 | 23.1863 | 0.3104 | 22.3761 | 4.777 | 1.7379 | 1.9674 | 48.5482 | 16.6946 | 76.0028 | 4.0928 | 1.3647 | 38491.6563 | 5.0745 | 66.3661 | 67.338 | 0.3073 | 12.1103 | 336.9213 | 0.797 | 0.6471 | 6.4963 | 76.8075 | 112.6966 | 66544.2734 | 508.6488 | 18501.1094 | 2.3589 | 9621.6113 | 412.2971 | 10255.3359 | 2756.3682 | 46.5014
AZC1145 | 7744 | MURR (SRM-1633a) | CLS1 | 2008-09-07 | LSR2-S | 2008-09-04 | unassigned - probable Otumba | Nichols, Deborah | Dartmouth College | Mexico | Mexico | Basin of Mexico | Texcoco | Cerro Portezuelo | TX-A-104 | stamp faded |  | 98° 55' 29.144" | -98.924 | 19° 23' 34.322" | 19.392 | 14 | 507900 | 2144300 | Ceramic |  | Blanco Levantado | olla | [6 empty] | Early Postclassic |  |  |  | 1.9888 | 22.4096 | 0.3109 | 23.734 | 4.6161 | 1.9783 | 1.785 | 45.2302 | 13.5306 | 89.6966 | 3.6083 | 1.3569 | 34496.2617 | 4.8316 | 35.6368 | 58.2135 | 0.261 | 11.8527 | 396.2621 | 0.693 | 0.6191 | 6.1187 | 59.0828 | 132.7969 | 102311.5156 | 432.1922 | 24152.332 | 3.7353 | 11591.252 | 577.308 | 18466.3926 | 4748.0068 | 88.711
AZC1146 | 7745 | MURR (SRM-1633a) | CLS1 | 2008-09-07 | LSR2-S | 2008-09-04 | Tultitlan?? | Nichols, Deborah | Dartmouth College | Mexico | Mexico | Basin of Mexico | Texcoco | Cerro Portezuelo | TX-A-104 | 96K7B |  | 98° 55' 29.144" | -98.924 | 19° 23' 34.322" | 19.392 | 14 | 507900 | 2144300 | Ceramic |  | Blanco Levantado | olla | [6 empty] | Early Postclassic |  |  |  | 3.9799 | 25.0817 | 0.3775 | 23.9605 | 5.0809 | 2.319 | 2.6519 | 83.5007 | 22.0521 | 57.785 | 11.051 | 1.1857 | 35484.3789 | 6.8154 | 0 | 68.8834 | 0.7034 | 12.0844 | 314.1539 | 1.049 | 0.8018 | 8.2267 | 69.7609 | 181.6545 | 91909.8281 | 406.5739 | 17670.7324 | 4.218 | 11929.3643 | 971.5164 | 14991.0508 | 5572.0088 | 80.1932
AZC1147 | 7823 | MURR (SRM-1633a) | CLS1 | 2008-09-07 | LSR2-S | 2008-09-04 | unassigned | Nichols, Deborah | Dartmouth College | Mexico | Mexico | Basin of Mexico | Texcoco | Cerro Portezuelo | TX-A-104 | 96L8 |  | 98° 55' 29.144" | -98.924 | 19° 23' 34.322" | 19.392 | 14 | 507900 | 2144300 | Ceramic | polychrome | Chalco Cholula Polychrome | bowl | [6 empty] | Early-Middle Postclassic |  |  | Interior painted with cream base and swirling design | 1.6767 | 25.9697 | 0.3474 | 25.8025 | 5.4936 | 1.0693 | 2.212 | 54.2509 | 18.356 | 110.7436 | 3.3158 | 1.5928 | 42360.2734 | 6.0387 | 48.9218 | 55.6059 | 0.2547 | 14.2139 | 417.5658 | 0.7803 | 0.7237 | 6.2795 | 74.2313 | 153.804 | 101424.6484 | 396.9566 | 25168.6289 | 4.1539 | 11326.6768 | 841.584 | 16690.8223 | 6181.5615 | 89.2088
AZC1148 | 7824 | MURR (SRM-1633a) | CLS1 | 2008-09-07 | LSR2-S | 2008-09-04 | Unassigned - probable Chalco | Nichols, Deborah | Dartmouth College | Mexico | Mexico | Basin of Mexico | Texcoco | Cerro Portezuelo | TX-A-104 | 96L7C |  | 98° 55' 29.144" | -98.924 | 19° 23' 34.322" | 19.392 | 14 | 507900 | 2144300 | Ceramic | polychrome | Chalco Cholula Polychrome | bowl | [6 empty] | Early-Middle Postclassic |  |  | exterior painted designwith red and black - interiorsolid color | 3.6405 | 26.3114 | 0.3545 | 29.1942 | 5.7655 | 1.1946 | 2.2996 | 61.002 | 21.8738 | 136.3898 | 2.6605 | 1.6956 | 50371.4023 | 6.6768 | 63.5483 | 41.5982 | 0.2898 | 16.6089 | 489.0268 | 0.8021 | 0.8108 | 6.5162 | 86.7969 | 189.9837 | 106323.8047 | 608.7542 | 25972.2988 | 4.4755 | 10113.8994 | 894.546 | 15294.2002 | 6359.3882 | 146.7986
AZC1149 | 24587 | MURR (SRM-1633a) | CLS1 | 2008-09-07 | LSR2-S | 2008-09-04 | WB1 | Nichols, Deborah | Dartmouth College | Mexico | Mexico | Basin of Mexico | Texcoco | Cerro Portezuelo | TX-A-104 | 31E |  | 98° 55' 29.144" | -98.924 | 19° 23' 34.322" | 19.392 | 14 | 507900 | 2144300 | Ceramic | cream slip | Proa | bowl | [6 empty] | Early Postclassic |  |  | thick white slip, red rim | 3.2698 | 25.747 | 0.379 | 27.7531 | 5.4493 | 1.4179 | 2.2583 | 55.2579 | 17.6335 | 72.5571 | 4.4928 | 1.5743 | 41503.5039 | 6.728 | 27.1834 | 58.9959 | 0.2924 | 14.2009 | 401.8246 | 0.7613 | 0.7549 | 6.701 | 74.2962 | 159.4893 | 106800.4922 | 431.1258 | 21214.959 | 4.6153 | 9625.2676 | 876.5028 | 15647.2783 | 6344.1079 | 94.626
AZC1150 | 24603 | MURR (SRM-1633a) | CLS1 | 2008-09-07 | LSR2-S | 2008-09-04 | WB1 | Nichols, Deborah | Dartmouth College | Mexico | Mexico | Basin of Mexico | Texcoco | Cerro Portezuelo | TX-A-104 | 96O6C |  | 98° 55' 29.144" | -98.924 | 19° 23' 34.322" | 19.392 | 14 | 507900 | 2144300 | Ceramic | cream slip | Proa | bowl | [6 empty] | Early Postclassic |  |  | fine paste | 4.7908 | 26.2784 | 0.3454 | 25.8361 | 5.5925 | 1.2258 | 2.208 | 56.4902 | 15.3694 | 65.2151 | 3.7157 | 1.5289 | 39317.2305 | 6.4674 | 16.1726 | 56.5858 | 0.2735 | 13.5424 | 458.6114 | 0.7081 | 0.8429 | 6.4831 | 77.1794 | 155.6214 | 94384 | 492.3286 | 21148.7031 | 4.812 | 17249.1172 | 761.874 | 14832.2734 | 5589.1401 | 84.6269
AZC1151 | 24601 | MURR (SRM-1633a) | CLS1 | 2008-09-07 | LSR2-S | 2008-09-04 | WB1 | Nichols, Deborah | Dartmouth College | Mexico | Mexico | Basin of Mexico | Texcoco | Cerro Portezuelo | TX-A-104 | 35A |  | 98° 55' 29.144" | -98.924 | 19° 23' 34.322" | 19.392 | 14 | 507900 | 2144300 | Ceramic | cream slip | Proa | bowl | [6 empty] | Early Postclassic |  |  | fine paste | 4.9333 | 26.4218 | 0.3464 | 27.0513 | 5.667 | 1.0614 | 2.22 | 54.1476 | 16.7529 | 65.35 | 3.4093 | 1.4938 | 39281.2031 | 6.0379 | 0 | 57.7337 | 0.2701 | 13.4672 | 494.9172 | 0.723 | 0.7467 | 6.2664 | 87.7831 | 155.4508 | 94924.2656 | 700.1776 | 24329.5645 | 4.4587 | 15145.2656 | 864.3068 | 14267.7139 | 5762.9639 | 84.1095
AZC1152 | 24613 | MURR (SRM-1633a) | CLS1 | 2008-09-07 | LSR2-S | 2008-09-04 | Tultitlan | Nichols, Deborah | Dartmouth College | Mexico | Mexico | Basin of Mexico | Texcoco | Cerro Portezuelo | TX-A-104 | 93M2SA |  | 98° 55' 29.144" | -98.924 | 19° 23' 34.322" | 19.392 | 14 | 507900 | 2144300 | Ceramic | cream slip | Proa | bowl | [6 empty] | Early Postclassic |  |  | fine paste | 5.093 | 25.7588 | 0.3741 | 27.6448 | 5.7184 | 1.4568 | 2.3725 | 52.8746 | 15.0041 | 66.3364 | 3.1781 | 1.4504 | 38053.332 | 6.649 | 28.924 | 50.4236 | 0.2925 | 12.9853 | 516.9241 | 0.7257 | 0.8132 | 6.1144 | 81.1468 | 176.1212 | 99056.4063 | 592.8177 | 27006.9082 | 4.8534 | 15849.6055 | 747.803 | 15335.9688 | 5799.0293 | 75.3281
AZC1153 | 24611 | MURR (SRM-1633a) | CLS1 | 2008-09-07 | LSR2-S | 2008-09-04 | WB1 | Nichols, Deborah | Dartmouth College | Mexico | Mexico | Basin of Mexico | Texcoco | Cerro Portezuelo | TX-A-104 | 96O6C |  | 98° 55' 29.144" | -98.924 | 19° 23' 34.322" | 19.392 | 14 | 507900 | 2144300 | Ceramic | cream slip | Proa | bowl | [6 empty] | Early Postclassic |  |  | fine paste | 3.0503 | 26.1316 | 0.3362 | 26.8545 | 5.462 | 1.0793 | 2.0867 | 54.6353 | 16.4383 | 68.0859 | 4.3365 | 1.4609 | 40391.3867 | 6.523 | 0 | 54.9501 | 0.2892 | 13.8192 | 442.1839 | 0.7293 | 0.7277 | 6.631 | 79.2373 | 155.1386 | 103375.1563 | 525.7214 | 21235.0469 | 4.0676 | 12305.0986 | 801.8379 | 16266.2295 | 5478.5435 | 84.7797
AZC1154 | 24608 | MURR (SRM-1633a) | CLS1 | 2008-09-07 | GRR1-S | 2008-09-05 | WB1 | Nichols, Deborah | Dartmouth College | Mexico | Mexico | Basin of Mexico | Texcoco | Cerro Portezuelo | TX-A-104 | 96N6C |  | 98° 55' 29.144" | -98.924 | 19° 23' 34.322" | 19.392 | 14 | 507900 | 2144300 | Ceramic | cream slip | Proa | bowl | [6 empty] | Early Postclassic |  |  | fine paste | 1.8599 | 22.272 | 0.2988 | 24.1822 | 4.779 | 1.2734 | 1.8491 | 47.7043 | 15.2739 | 69.9566 | 3.1696 | 1.317 | 40611.8203 | 6.3917 | 27.2761 | 51.9979 | 0.2333 | 13.5173 | 413.6074 | 0.733 | 0.6659 | 6.0123 | 78.773 | 132.5309 | 98423.6719 | 530.7306 | 20275.3848 | 3.5521 | 20417.2715 | 742.7441 | 14881.8936 | 5613.2622 | 83.648
AZC1155 | 24595 | MURR (SRM-1633a) | CLS1 | 2008-09-07 | GRR1-S | 2008-09-05 | WB1 | Nichols, Deborah | Dartmouth College | Mexico | Mexico | Basin of Mexico | Texcoco | Cerro Portezuelo | TX-A-104 | 96L6A |  | 98° 55' 29.144" | -98.924 | 19° 23' 34.322" | 19.392 | 14 | 507900 | 2144300 | Ceramic | cream slip | Proa | bowl | [6 empty] | Early Postclassic |  |  | fine paste | 2.6401 | 19.8738 | 0.2861 | 21.1136 | 4.2679 | 0.9141 | 1.6434 | 43.6904 | 15.1078 | 73.7328 | 2.8482 | 1.243 | 40289.207 | 7.3178 | 18.7454 | 47.2682 | 0.2515 | 13.3167 | 528.0175 | 0.7394 | 0.5594 | 5.5293 | 74.2222 | 177.2454 | 97339.0703 | 525.3314 | 25551.1289 | 2.6252 | 14436.1904 | 732.2299 | 17098.4453 | 6160.356 | 75.04
AZC1156 | 9846 | MURR (SRM-1633a) | CLS1 | 2008-09-07 | GRR1-S | 2008-09-05 | Tultitlan?? | Nichols, Deborah | Dartmouth College | Mexico | Mexico | Basin of Mexico | Texcoco | Cerro Portezuelo | TX-A-104 | 93N4SEA |  | 98° 55' 29.144" | -98.924 | 19° 23' 34.322" | 19.392 | 14 | 507900 | 2144300 | Ceramic | cream slip | Jara | bowl | [6 empty] | Early Postclassic |  |  | nubbin support, cajete | 2.043 | 20.6465 | 0.2782 | 21.0801 | 4.5722 | 1.0191 | 1.8042 | 40.2091 | 14.371 | 67.8527 | 2.5303 | 1.3393 | 38431.2695 | 6.9732 | 0 | 46.4341 | 0.205 | 12.7395 | 526.658 | 0.6634 | 0.6172 | 4.9276 | 75.354 | 150.7927 | 95851.3828 | 489.1148 | 27063.3203 | 3.9759 | 17809.666 | 783.5688 | 19644.8359 | 6093.8174 | 97.7412
AZC1157 | 9728 | MURR (SRM-1633a) | CLS1 | 2008-09-07 | GRR1-S | 2008-09-05 | WB1 | Nichols, Deborah | Dartmouth College | Mexico | Mexico | Basin of Mexico | Texcoco | Cerro Portezuelo | TX-A-104 | 96O6C |  | 98° 55' 29.144" | -98.924 | 19° 23' 34.322" | 19.392 | 14 | 507900 | 2144300 | Ceramic | cream slip | Jara | bowl | [6 empty] | Early Postclassic |  |  | nubbin support, cajete | 1.9795 | 25.5613 | 0.3836 | 28.2415 | 5.8261 | 1.2289 | 2.4103 | 56.0578 | 17.0602 | 67.1377 | 3.0123 | 1.5536 | 39579.3984 | 6.2557 | 0 | 47.8707 | 0.2489 | 13.3104 | 461.4977 | 0.8216 | 0.8708 | 5.881 | 83.3215 | 150.6231 | 95766.5703 | 570.683 | 26361.8359 | 4.2846 | 14659.0029 | 877.4899 | 16259.2256 | 6473.7939 | 80.8616
AZC1158 | 9717 | MURR (SRM-1633a) | CLS1 | 2008-09-07 | GRR1-S | 2008-09-05 | WB1 | Nichols, Deborah | Dartmouth College | Mexico | Mexico | Basin of Mexico | Texcoco | Cerro Portezuelo | TX-A-104 | 93N3N. |  | 98° 55' 29.144" | -98.924 | 19° 23' 34.322" | 19.392 | 14 | 507900 | 2144300 | Ceramic | cream slip | Jara | bowl | [6 empty] | Early Postclassic |  |  | nubbin support, cajete | 2.025 | 24.2788 | 0.3565 | 24.942 | 5.4728 | 1.6932 | 2.1512 | 49.9477 | 14.6598 | 62.9364 | 3.041 | 1.4465 | 36472.2461 | 5.8821 | 0 | 49.362 | 0.2227 | 12.7829 | 481.6254 | 0.6568 | 0.7172 | 5.6944 | 86.6492 | 160.9163 | 91669.2734 | 572.7992 | 23314.3203 | 4.1206 | 14731.6904 | 805.4611 | 15647.3779 | 5050.0806 | 63.593
AZC1159 | 9705 | MURR (SRM-1633a) | CLS1 | 2008-09-07 | GRR1-S | 2008-09-05 | Chalco | Nichols, Deborah | Dartmouth College | Mexico | Mexico | Basin of Mexico | Texcoco | Cerro Portezuelo | TX-A-104 | NO PROV. |  | 98° 55' 29.144" | -98.924 | 19° 23' 34.322" | 19.392 | 14 | 507900 | 2144300 | Ceramic | cream slip | Jara | bowl | [6 empty] | Early Postclassic |  |  | nubbin support, cajete | 2.5744 | 24.8253 | 0.31 | 28.3467 | 5.3548 | 1.1563 | 1.8571 | 51.8779 | 15.736 | 97.2899 | 2.5769 | 1.4536 | 39956.6094 | 5.4749 | 0 | 53.342 | 0.233 | 13.1195 | 435.3016 | 0.7303 | 0.8503 | 6.3115 | 75.3622 | 146.6558 | 94591.6328 | 642.4044 | 23806.7109 | 3.7758 | 16332.3652 | 763.7578 | 14511.6934 | 4699.314 | 79.9758
AZC1160 | 9933 | MURR (SRM-1633a) | CLS1 | 2008-09-07 | GRR1-S | 2008-09-05 | Chalco | Nichols, Deborah | Dartmouth College | Mexico | Mexico | Basin of Mexico | Texcoco | Cerro Portezuelo | TX-A-104 | NO PROV. |  | 98° 55' 29.144" | -98.924 | 19° 23' 34.322" | 19.392 | 14 | 507900 | 2144300 | Ceramic | red slip | red slipped | bowl | [6 empty] | Early Postclassic |  |  | nubbin support, cajete | 2.3199 | 21.4035 | 0.2317 | 23.3281 | 4.54 | 0.957 | 1.5211 | 46.7965 | 15.678 | 96.7481 | 2.2731 | 1.3058 | 38455.0742 | 5.0534 | 34.8814 | 47.1891 | 0.2318 | 12.4082 | 467.3658 | 0.7145 | 0.573 | 5.6023 | 69.2316 | 134.2346 | 92999.6016 | 592.3057 | 25874.4883 | 3.4463 | 13878.7344 | 777.5819 | 15410.8428 | 4969.9468 | 85.894
AZC1161 | 9934 | MURR (SRM-1633a) | CLS1 | 2008-09-07 | GRR1-S | 2008-09-05 | Chalco | Nichols, Deborah | Dartmouth College | Mexico | Mexico | Basin of Mexico | Texcoco | Cerro Portezuelo | TX-A-104 | NO PROV. |  | 98° 55' 29.144" | -98.924 | 19° 23' 34.322" | 19.392 | 14 | 507900 | 2144300 | Ceramic | red slip | red slipped | bowl | [6 empty] | Early Postclassic |  |  | nubbin support, cajete | 1.8865 | 20.7994 | 0.2263 | 20.9535 | 4.243 | 0.9906 | 1.3852 | 44.6144 | 14.9661 | 96.3515 | 2.4804 | 1.2589 | 38859.6055 | 5.1305 | 0 | 46.8798 | 0.2136 | 12.4713 | 455.5131 | 0.658 | 0.5106 | 5.4476 | 69.8655 | 108.0828 | 92275.5313 | 402.3207 | 24946.4531 | 2.7689 | 15498.5664 | 713.1368 | 17208.1328 | 4978.21 | 93.0935
AZC1162 | 7748 | MURR (SRM-1633a) | CLS1 | 2008-09-07 | GRR1-S | 2008-09-05 | unassigned | Nichols, Deborah | Dartmouth College | Mexico | Mexico | Basin of Mexico | Texcoco | Cerro Portezuelo | TX-A-104 | 33C |  | 98° 55' 29.144" | -98.924 | 19° 23' 34.322" | 19.392 | 14 | 507900 | 2144300 | Ceramic | orange | Orange | bowl | [6 empty] | Early Aztec (I) |  |  | stamp bottom base | 2.3426 | 24.0619 | 0.3114 | 24.911 | 5.1923 | 1.3141 | 1.9197 | 49.9388 | 16.4388 | 106.1799 | 2.9495 | 1.4718 | 38515.25 | 5.347 | 0 | 52.4743 | 0.226 | 12.6554 | 389.5875 | 0.698 | 0.68 | 5.8985 | 74.1062 | 139.531 | 97576.4688 | 555.5436 | 25529.6191 | 3.5405 | 8204.3926 | 831.2939 | 16304.168 | 4703.8413 | 83.69
AZC1163 | 9028 | MURR (SRM-1633a) | CLS1 | 2008-09-07 | GRR1-S | 2008-09-05 | Chalco | Nichols, Deborah | Dartmouth College | Mexico | Mexico | Basin of Mexico | Texcoco | Cerro Portezuelo | TX-A-104 | NO PROV. |  | 98° 55' 29.144" | -98.924 | 19° 23' 34.322" | 19.392 | 14 | 507900 | 2144300 | Ceramic | orange | Orange | bowl | [6 empty] | Early Aztec (I) |  |  | stamp bottom base | 0.7778 | 24.4168 | 0.2982 | 29.1536 | 5.3399 | 1.1729 | 1.9598 | 52.2893 | 18.1118 | 102.137 | 3.3598 | 1.5423 | 41689.4336 | 6.0626 | 49.1369 | 54.1987 | 0.2369 | 13.7947 | 405.2072 | 0.792 | 0.6733 | 6.1974 | 74.8935 | 190.2438 | 99650.3672 | 492.486 | 23946.5957 | 4.1904 | 10475.9814 | 867.8049 | 13447.125 | 5750.5078 | 95.4828
AZC1164 | 13687 | MURR (SRM-1633a) | CLS1 | 2008-09-07 | GRR1-S | 2008-09-05 | unassigned | Nichols, Deborah | Dartmouth College | Mexico | Mexico | Basin of Mexico | Texcoco | Cerro Portezuelo | TX-A-104 | NO PROV. |  | 98° 55' 29.144" | -98.924 | 19° 23' 34.322" | 19.392 | 14 | 507900 | 2144300 | Ceramic | orange | Orange | bowl | [6 empty] | Early Aztec (I) |  |  | stamp bottom base | 1.4848 | 25.4408 | 0.3432 | 26.5945 | 5.5398 | 1.5413 | 2.0331 | 52.0051 | 16.9511 | 107.6562 | 3.3033 | 1.5179 | 40343.0352 | 5.5263 | 47.1052 | 53.6682 | 0.2525 | 13.4787 | 449.5903 | 0.7487 | 0.7696 | 6.2678 | 71.2669 | 146.2149 | 94178.0938 | 549.4261 | 28574.1328 | 3.3306 | 11698.834 | 843.6097 | 15228.7295 | 4061.9612 | 80.6823
AZC1165 | 9956 | MURR (SRM-1633a) | CLS1 | 2008-09-07 | GRR1-S | 2008-09-05 | Chalco | Nichols, Deborah | Dartmouth College | Mexico | Mexico | Basin of Mexico | Texcoco | Cerro Portezuelo | TX-A-104 | 35D6B |  | 98° 55' 29.144" | -98.924 | 19° 23' 34.322" | 19.392 | 14 | 507900 | 2144300 | Ceramic | orange | Orange | bowl | [6 empty] | Aztec I |  |  | stepped hollow support | 2.2281 | 24.1789 | 0.265 | 27.1308 | 5.1381 | 0.9098 | 1.6455 | 49.6086 | 15.3305 | 96.9751 | 2.3948 | 1.3586 | 37244.2813 | 5.3497 | 44.3193 | 48.5158 | 0.2168 | 12.1326 | 510.2247 | 0.7118 | 0.6179 | 5.9748 | 65.4962 | 137.4284 | 95062.1875 | 833.5303 | 24509.5605 | 3.4089 | 12132.3643 | 760.3553 | 14650.9131 | 4987.0996 | 72.5356
AZC1166 | 9957 | MURR (SRM-1633a) | CLS1 | 2008-09-07 | GRR1-S | 2008-09-05 | Tenochtitlan | Nichols, Deborah | Dartmouth College | Mexico | Mexico | Basin of Mexico | Texcoco | Cerro Portezuelo | TX-A-104 | 93K8SEA |  | 98° 55' 29.144" | -98.924 | 19° 23' 34.322" | 19.392 | 14 | 507900 | 2144300 | Ceramic | orange | Orange | bowl | [6 empty] | Aztec I |  |  | stepped hollow support | 2.6811 | 24.2601 | 0.2925 | 26.6952 | 5.4619 | 0.8214 | 1.9469 | 49.4098 | 17.2249 | 101.7473 | 2.7884 | 1.4984 | 40915.1797 | 5.5848 | 53.5379 | 47.9923 | 0.2086 | 13.3783 | 409.4716 | 0.6201 | 0.6521 | 5.2374 | 77.1321 | 174.605 | 105040.7734 | 458.1166 | 24311.6074 | 3.7486 | 7411.3613 | 1003.986 | 15043.4492 | 5772.9917 | 89.6522
AZC1167 | 9958 | MURR (SRM-1633a) | CLS1 | 2008-09-07 | GRR1-S | 2008-09-05 | unassigned - probable Texcoco | Nichols, Deborah | Dartmouth College | Mexico | Mexico | Basin of Mexico | Texcoco | Cerro Portezuelo | TX-A-104 | 35F8A |  | 98° 55' 29.144" | -98.924 | 19° 23' 34.322" | 19.392 | 14 | 507900 | 2144300 | Ceramic | orange | Orange | bowl | [6 empty] | Aztec I |  |  | stepped hollow support | 2.1921 | 23.1269 | 0.3138 | 26.4985 | 5.0887 | 1.2351 | 1.9184 | 47.7693 | 16.4866 | 111.4993 | 2.7803 | 1.3988 | 37778.9922 | 5.4481 | 0 | 52.4928 | 0.2739 | 12.4326 | 487.2517 | 0.6883 | 0.6728 | 5.716 | 65.8662 | 138.0541 | 96104.2656 | 645.9734 | 32015.9395 | 3.4763 | 15351.293 | 785.2599 | 18372.8535 | 5364.2334 | 86.8059
AZC1168 | 13143 | MURR (SRM-1633a) | CLS1 | 2008-09-07 | GRR1-S | 2008-09-05 | SB-3 | Nichols, Deborah | Dartmouth College | Mexico | Mexico | Basin of Mexico | Texcoco | Cerro Portezuelo | TX-A-104 | 96O8B |  | 98° 55' 29.144" | -98.924 | 19° 23' 34.322" | 19.392 | 14 | 507900 | 2144300 | Ceramic | orange | Metallic Orange | bowl | [6 empty] | Early Postclassic/Aztec I |  |  | Macana Form, Aztec I and metalic slip surface | 1.4505 | 24.8388 | 0.3376 | 27.691 | 6.0053 | 1.5122 | 2.1397 | 52.6358 | 24.0007 | 185.8004 | 3.005 | 1.6231 | 51374.4961 | 6.2651 | 54.6855 | 36.3887 | 0.1636 | 17.4162 | 407.5837 | 0.6711 | 0.735 | 5.9139 | 95.7704 | 134.8631 | 112944.3047 | 440.5371 | 23581.1582 | 4.169 | 5870.1118 | 1021.5795 | 15241.6934 | 5705.9546 | 94.7079
AZC1169 | 13141 | MURR (SRM-1633a) | CLS1 | 2008-09-07 | GRR1-S | 2008-09-05 | SB-3 | Nichols, Deborah | Dartmouth College | Mexico | Mexico | Basin of Mexico | Texcoco | Cerro Portezuelo | TX-A-104 | NO PROV. |  | 98° 55' 29.144" | -98.924 | 19° 23' 34.322" | 19.392 | 14 | 507900 | 2144300 | Ceramic | orange | Metallic Orange | bowl | [6 empty] | Early Postclassic/Aztec I |  |  | Macana Form, Aztec I and metalic slip surface | 2.9144 | 25.4473 | 0.3463 | 27.7614 | 6.0827 | 1.7829 | 2.1371 | 54.1308 | 23.0571 | 168.8677 | 3.1013 | 1.6503 | 50602.2773 | 6.3267 | 88.3793 | 37.382 | 0.1591 | 17.1988 | 404.683 | 0.6652 | 0.8079 | 6.151 | 90.6094 | 148.876 | 111011.8672 | 364.4228 | 22669.6016 | 3.5524 | 7058.4951 | 1043.0597 | 15276.1885 | 7235.8911 | 115.732
AZC1170 | 28303 | MURR (SRM-1633b) | GMB4 | 2010-08-15 | SDS1-S | 2010-09-11 | Unassigned | Nichols, Deborah | Dartmouth College | Mexico | Mexico | Basin of Mexico | Texcoco |  |  | 96O7C |  | 98° 51' 49.338" | -98.863 | 19° 29' 45.863" | 19.496 | 14 | 514302 | 2155724 | Ceramic | orange | 606 | comal | [6 empty] | Aztec |  |  | bevel rim | 2.1503 | 23.756 | 0.2691 | 23.6008 | 5.4661 | 2.2959 | 1.9901 | 50.7093 | 14.0277 | 78.259 | 3.1631 | 1.556 | 36447 | 4.9814 | 45.72 | 54.38 | 0.3061 | 13.4848 | 385.91 | 0.6201 | 0.7095 | 5.4531 | 76.87 | 143.01 | 96848.5 | 377.9 | 22970.8 | 3.4556 | 16024.6 | 721.78 | 16335.8 | 5178.3 | 87.18
AZC1171 | 28309 | MURR (SRM-1633b) | GMB4 | 2010-08-15 | SDS1-S | 2010-09-11 | Tenochtitlan | Nichols, Deborah | Dartmouth College | Mexico | Mexico | Basin of Mexico | Texcoco |  |  |  |  | 98° 51' 49.338" | -98.863 | 19° 29' 45.863" | 19.496 | 14 | 514302 | 2155724 | Ceramic | orange | 600 | comal | [6 empty] | Aztec |  |  | bevel rim | 1.4015 | 23.0062 | 0.2569 | 22.5093 | 5.1279 | 1.2329 | 1.9121 | 47.8985 | 16.5507 | 91.44 | 2.7468 | 1.496 | 39970.9 | 5.0355 | 24.3 | 50.62 | 0.2772 | 13.228 | 402.21 | 0.6312 | 0.747 | 5.0806 | 80.92 | 129.27 | 96670.7 | 452.8 | 26449.8 | 3.2341 | 9293.4 | 828.59 | 16893 | 5079.4 | 84.59
AZC1172 | 28166 | MURR (SRM-1633b) | GMB4 | 2010-08-15 | SDS1-S | 2010-09-11 | Tenochtitlan?? | Nichols, Deborah | Dartmouth College | Mexico | Mexico | Basin of Mexico | Texcoco |  |  | 35A |  | 98° 51' 49.338" | -98.863 | 19° 29' 45.863" | 19.496 | 14 | 514302 | 2155724 | Ceramic | orange | 600 | comal | [6 empty] | Aztec |  |  | bevel rim | 2.2752 | 26.0746 | 0.3014 | 25.5117 | 5.4781 | 0.909 | 2.1157 | 53.3592 | 15.8816 | 95.061 | 3.3905 | 1.5503 | 40334.2 | 5.6065 | 38.58 | 54.84 | 0.2766 | 14.1877 | 321.4 | 0.766 | 0.8073 | 6.1796 | 79 | 136.56 | 98781.3 | 399.4 | 22057 | 3.795 | 11823.1 | 698.14 | 16371.4 | 5437.1 | 94.46
AZC1173 | 21068 | MURR (SRM-1633b) | GMB4 | 2010-08-15 | SDS1-S | 2010-09-11 | Tenochtitlan | Nichols, Deborah | Dartmouth College | Mexico | Mexico | Basin of Mexico | Texcoco |  |  |  |  | 98° 51' 49.338" | -98.863 | 19° 29' 45.863" | 19.496 | 14 | 514302 | 2155724 | Ceramic | orange | 606 | comal | [6 empty] | Aztec |  |  | bevel rim | 1.93 | 24.3614 | 0.2773 | 23.2844 | 5.642 | 1.3851 | 2.0345 | 50.8188 | 15.9367 | 94.462 | 3.1745 | 1.5842 | 43128.5 | 5.9762 | 31.23 | 48.15 | 0.2566 | 14.8312 | 397.32 | 0.6563 | 0.8923 | 5.4974 | 85.89 | 162.35 | 100066.9 | 452.7 | 23577.8 | 3.53 | 10982.5 | 727.25 | 15975.7 | 6953.4 | 111.9
AZC1174 | 28288 | MURR (SRM-1633b) | GMB4 | 2010-08-15 | SDS1-S | 2010-09-11 | Unassigned | Nichols, Deborah | Dartmouth College | Mexico | Mexico | Basin of Mexico | Texcoco |  |  | 96L8D |  | 98° 51' 49.338" | -98.863 | 19° 29' 45.863" | 19.496 | 14 | 514302 | 2155724 | Ceramic | orange | 606 | comal | [6 empty] | Aztec |  |  | bevel rim | 1.1978 | 21.5113 | 0.2461 | 20.5713 | 4.7732 | 1.2008 | 1.9396 | 45.4967 | 15.8821 | 84.824 | 2.4843 | 1.4442 | 38422.4 | 4.9555 | 29.27 | 48.29 | 0.2386 | 12.8062 | 463.46 | 0.5996 | 0.6468 | 4.7528 | 81.55 | 150.38 | 89949.5 | 399.1 | 25582.1 | 3.097 | 13253.8 | 793.3 | 21637.5 | 5703.3 | 99.86
AZC1175 | 20593 | MURR (SRM-1633b) | GMB4 | 2010-08-15 | SDS1-S | 2010-09-11 | Tenochtitlan?? | Nichols, Deborah | Dartmouth College | Mexico | Mexico | Basin of Mexico | Texcoco |  |  | 35A |  | 98° 51' 49.338" | -98.863 | 19° 29' 45.863" | 19.496 | 14 | 514302 | 2155724 | Ceramic | brown | 608 | comal | [6 empty] | Aztec |  |  | stabdard rim | 1.7735 | 20.977 | 0.2052 | 20.8535 | 4.7712 | 1.2164 | 1.6627 | 45.5028 | 14.7326 | 81.87 | 2.5569 | 1.41 | 36537 | 4.7688 | 55.36 | 45.45 | 0.2279 | 13.0873 | 482.1 | 0.5802 | 0.7603 | 4.7471 | 78.52 | 119.23 | 93523.2 | 581.3 | 27289.8 | 3.0113 | 12259.9 | 684.72 | 17663 | 6011.6 | 89.38
AZC1176 | 28249 | MURR (SRM-1633b) | GMB4 | 2010-08-15 | SDS1-S | 2010-09-11 | Unassigned | Nichols, Deborah | Dartmouth College | Mexico | Mexico | Basin of Mexico | Texcoco |  |  | 30B |  | 98° 51' 49.338" | -98.863 | 19° 29' 45.863" | 19.496 | 14 | 514302 | 2155724 | Ceramic | brown | 617 | comal | [6 empty] | Aztec |  |  | bevel rim | 1.2308 | 20.2705 | 0.2095 | 19.9375 | 4.647 | 0.97 | 1.8064 | 45.5697 | 16.2245 | 85.329 | 2.3404 | 1.3814 | 38337.3 | 4.7641 | 0 | 43.44 | 0.2371 | 12.917 | 438.33 | 0.5643 | 0.5658 | 4.8159 | 82.44 | 110.04 | 96691.1 | 397.2 | 26766.5 | 2.7772 | 8504.7 | 825.74 | 17500.2 | 5483.1 | 86
AZC1177 | 28188 | MURR (SRM-1633b) | GMB4 | 2010-08-15 | SDS1-S | 2010-09-11 | Unassigned | Nichols, Deborah | Dartmouth College | Mexico | Mexico | Basin of Mexico | Texcoco |  |  | 93N3SEE |  | 98° 51' 49.338" | -98.863 | 19° 29' 45.863" | 19.496 | 14 | 514302 | 2155724 | Ceramic | brown | 617 | comal | [6 empty] | Aztec |  |  | bevel rim | 1.6539 | 20.0372 | 0.2169 | 19.0384 | 4.4534 | 0.9294 | 1.7788 | 41.4225 | 14.938 | 82.158 | 2.0685 | 1.4067 | 37811.4 | 4.5936 | 35.7 | 40.92 | 0.226 | 12.4536 | 471.99 | 0.5432 | 0.5701 | 4.3669 | 80.84 | 98.06 | 97639.3 | 451.4 | 29145.2 | 2.8755 | 10622.9 | 724.63 | 19904.3 | 4478.6 | 81.18
AZC1178 | 21059 | MURR (SRM-1633b) | GMB4 | 2010-08-15 | SDS1-S | 2010-09-11 | Unassigned | Nichols, Deborah | Dartmouth College | Mexico | Mexico | Basin of Mexico | Texcoco |  |  |  |  | 98° 51' 49.338" | -98.863 | 19° 29' 45.863" | 19.496 | 14 | 514302 | 2155724 | Ceramic | brown | 617 | comal | [6 empty] | Aztec |  |  | bevel rim | 1.3438 | 20.4228 | 0.202 | 21.6168 | 4.709 | 0.9425 | 1.6943 | 43.55 | 15.2932 | 87.518 | 1.8101 | 1.4244 | 39839.3 | 4.8256 | 0 | 38.42 | 0.2118 | 13.7019 | 477.87 | 0.6015 | 0.7283 | 4.3931 | 82.46 | 135.83 | 91892.3 | 523.3 | 27818.4 | 3.2197 | 10363.3 | 781.6 | 18191.8 | 5038.4 | 82.69
AZC1179 | 28307 | MURR (SRM-1633b) | GMB4 | 2010-08-15 | SDS1-S | 2010-09-11 | Otumba | Nichols, Deborah | Dartmouth College | Mexico | Mexico | Basin of Mexico | Texcoco |  |  | stamp faded |  | 98° 51' 49.338" | -98.863 | 19° 29' 45.863" | 19.496 | 14 | 514302 | 2155724 | Ceramic | brown | 608 | comal | [6 empty] | Late Aztec |  |  |  | 2.2229 | 23.161 | 0.267 | 21.5134 | 4.907 | 1.3105 | 1.9404 | 51.0429 | 15.1769 | 80.154 | 3.4274 | 1.3612 | 34909.3 | 4.8486 | 0 | 59.99 | 0.3393 | 11.9721 | 464.09 | 0.7238 | 0.6309 | 6.296 | 79.84 | 126.08 | 89470.9 | 477.7 | 26141.4 | 3.0095 | 11621.9 | 816.81 | 17192.3 | 5992.3 | 85.09
AZC1180 | 28124 | MURR (SRM-1633b) | GMB4 | 2010-08-15 | SDS1-S | 2010-09-11 | Chalco | Nichols, Deborah | Dartmouth College | Mexico | Mexico | Basin of Mexico | Texcoco |  |  | 27D |  | 98° 51' 49.338" | -98.863 | 19° 29' 45.863" | 19.496 | 14 | 514302 | 2155724 | Ceramic | brown | 608 | comal | [6 empty] | Aztec |  |  |  | 2.1511 | 26.1316 | 0.2886 | 24.9954 | 5.6697 | 1.3237 | 2.2304 | 57.9423 | 19.6843 | 124.645 | 2.3068 | 1.5394 | 47684.8 | 5.777 | 37.59 | 46.93 | 0.3072 | 15.4678 | 445.92 | 0.8931 | 0.7447 | 5.6777 | 87.15 | 144.96 | 92869.7 | 614.1 | 29547.1 | 3.6631 | 14843 | 1002.4 | 15468 | 6135.1 | 101.64
AZC1181 | 28193 | MURR (SRM-1633b) | GMB4 | 2010-08-15 | SDS2-S | 2010-09-11 | Unassigned | Nichols, Deborah | Dartmouth College | Mexico | Mexico | Basin of Mexico | Texcoco |  |  | 35B10B |  | 98° 51' 49.338" | -98.863 | 19° 29' 45.863" | 19.496 | 14 | 514302 | 2155724 | Ceramic | brown | 617 | comal | [6 empty] | Aztec |  |  |  | 2.0644 | 19.4485 | 0.1891 | 20.0833 | 4.4635 | 0.5548 | 1.6055 | 43.4917 | 14.7885 | 84.117 | 2.1951 | 1.2882 | 37274.6 | 4.5814 | 21.03 | 42.49 | 0.2528 | 12.2961 | 510.45 | 0.592 | 0.5687 | 4.6473 | 79.36 | 114.66 | 95716.1 | 587.4 | 28728 | 3.1735 | 12053.5 | 744.47 | 18045.3 | 5092.4 | 74.61
AZC1182 | 28178 | MURR (SRM-1633b) | GMB4 | 2010-08-15 | SDS2-S | 2010-09-11 | Tenochtitlan | Nichols, Deborah | Dartmouth College | Mexico | Mexico | Basin of Mexico | Texcoco |  |  | 35B |  | 98° 51' 49.338" | -98.863 | 19° 29' 45.863" | 19.496 | 14 | 514302 | 2155724 | Ceramic | brown | 617 | comal | [6 empty] | Aztec |  |  | bevel rim | 1.4586 | 19.1558 | 0.225 | 18.6709 | 4.315 | 0.8889 | 1.6175 | 41.5171 | 15.4781 | 79.884 | 2.3071 | 1.3737 | 38698.7 | 6.2857 | 45.78 | 43.99 | 0.2537 | 12.2221 | 521.15 | 0.5629 | 0.5787 | 4.3711 | 76.84 | 202.09 | 97948.9 | 397 | 29710 | 3.2126 | 10272.2 | 748.63 | 20343.6 | 6054.6 | 91.76
AZC1183 | 28348 | MURR (SRM-1633b) | GMB4 | 2010-08-15 | SDS2-S | 2010-09-11 | Tenochtitlan | Nichols, Deborah | Dartmouth College | Mexico | Mexico | Basin of Mexico | Texcoco |  |  |  |  | 98° 51' 49.338" | -98.863 | 19° 29' 45.863" | 19.496 | 14 | 514302 | 2155724 | Ceramic | brown | 608 | comal | [6 empty] | Aztec |  |  |  | 2.5799 | 20.2119 | 0.2297 | 19.9166 | 4.633 | 0.7656 | 1.7862 | 40.5138 | 15.7174 | 86.526 | 2.8279 | 1.3035 | 37473.6 | 5.2312 | 35.37 | 52.16 | 0.266 | 12.7176 | 438.66 | 0.6001 | 0.5713 | 5.363 | 69.94 | 130.17 | 96461.4 | 385.9 | 23917.5 | 3.1822 | 11141.7 | 755.95 | 16505.5 | 5367.7 | 77.62
AZC1184 | 28278 | MURR (SRM-1633b) | GMB4 | 2010-08-15 | SDS2-S | 2010-09-11 | Unassigned | Nichols, Deborah | Dartmouth College | Mexico | Mexico | Basin of Mexico | Texcoco |  |  | 96O6A |  | 98° 51' 49.338" | -98.863 | 19° 29' 45.863" | 19.496 | 14 | 514302 | 2155724 | Ceramic | brown | 608 | comal | [6 empty] | Aztec |  |  |  | 1.3764 | 20.1371 | 0.2463 | 21.0345 | 4.859 | 0.8496 | 1.7512 | 41.8411 | 16.0894 | 94.062 | 2.7391 | 1.4555 | 43807.5 | 4.5426 | 29.87 | 43.02 | 0.2586 | 14.2466 | 467.08 | 0.5743 | 0.6197 | 4.4102 | 92.02 | 152.37 | 95823.1 | 431.2 | 26988.5 | 3.5726 | 10357.7 | 1106.19 | 18142.5 | 5861.4 | 81.21
AZC1185 | 28184 | MURR (SRM-1633b) | GMB4 | 2010-08-15 | SDS2-S | 2010-09-11 | Unassigned | Nichols, Deborah | Dartmouth College | Mexico | Mexico | Basin of Mexico | Texcoco |  |  | (66)C |  | 98° 51' 49.338" | -98.863 | 19° 29' 45.863" | 19.496 | 14 | 514302 | 2155724 | Ceramic | brown | 608 | comal | [6 empty] | Aztec |  |  |  | 1.5673 | 19.772 | 0.2162 | 21.661 | 4.7181 | 0.7551 | 1.5041 | 42.114 | 15.3822 | 86.466 | 2.0815 | 1.344 | 39935.2 | 4.5825 | 33.12 | 45.92 | 0.2318 | 12.7917 | 457.2 | 0.6064 | 0.5837 | 4.5578 | 84.68 | 119.8 | 92694.5 | 594.7 | 27482.1 | 2.7423 | 12826.9 | 992.91 | 18101.4 | 5425.2 | 76.66
AZC1186 | 28182 | MURR (SRM-1633b) | GMB4 | 2010-08-15 | SDS2-S | 2010-09-11 | Chalco | Nichols, Deborah | Dartmouth College | Mexico | Mexico | Basin of Mexico | Texcoco |  |  |  |  | 98° 51' 49.338" | -98.863 | 19° 29' 45.863" | 19.496 | 14 | 514302 | 2155724 | Ceramic | brown | 608 | comal | [6 empty] | Aztec |  |  |  | 1.5487 | 24.4383 | 0.291 | 25.7178 | 5.4121 | 1.5391 | 2.168 | 51.1344 | 17.3625 | 108.4 | 3.1019 | 1.4972 | 39299 | 5.1469 | 48.97 | 49.43 | 0.2658 | 13.3656 | 456.79 | 0.7191 | 0.6936 | 5.9911 | 78.43 | 173.79 | 100618.9 | 409.4 | 26590.8 | 3.8319 | 9233.3 | 880.16 | 17196.4 | 5036.7 | 91.71
AZC1187 | 20476 | MURR (SRM-1633b) | GMB4 | 2010-08-15 | SDS2-S | 2010-09-11 | Unassigned | Nichols, Deborah | Dartmouth College | Mexico | Mexico | Basin of Mexico | Texcoco |  |  | 93L8SWD |  | 98° 51' 49.338" | -98.863 | 19° 29' 45.863" | 19.496 | 14 | 514302 | 2155724 | Ceramic | brown | 735 | comal | [6 empty] | Aztec |  |  | bevel rim | 1.1543 | 21.4894 | 0.2231 | 21.4685 | 4.8702 | 0.7498 | 1.6908 | 42.3311 | 13.9021 | 77.958 | 2.1291 | 1.3475 | 36074.6 | 4.5897 | 0 | 52.52 | 0.2518 | 11.7457 | 481.89 | 0.5401 | 0.5804 | 4.6518 | 79.14 | 146.51 | 91019.5 | 597.6 | 24474.1 | 3.1505 | 14814.3 | 842.05 | 18214.4 | 4873.9 | 70.68
AZC1188 | 28187 | MURR (SRM-1633b) | GMB4 | 2010-08-15 | SDS2-S | 2010-09-11 | Chalco | Nichols, Deborah | Dartmouth College | Mexico | Mexico | Basin of Mexico | Texcoco |  |  |  |  | 98° 51' 49.338" | -98.863 | 19° 29' 45.863" | 19.496 | 14 | 514302 | 2155724 | Ceramic | brown | 617 | comal | [6 empty] | Aztec |  |  | bevel rim | 3.324 | 21.6939 | 0.2253 | 23.7688 | 4.8224 | 0.9371 | 1.8919 | 45.8227 | 16.8538 | 111.546 | 2.1672 | 1.3938 | 39381.6 | 5.3394 | 39.44 | 44.06 | 0.2476 | 13.1456 | 507.41 | 0.7235 | 0.667 | 5.4292 | 74.58 | 141.6 | 95310.1 | 676.1 | 29185.7 | 3.7804 | 10918 | 729.95 | 18896.5 | 5277.1 | 101.13
AZC1189 | 20633 | MURR (SRM-1633b) | GMB4 | 2010-08-15 | SDS2-S | 2010-09-11 | Otumba | Nichols, Deborah | Dartmouth College | Mexico | Mexico | Basin of Mexico | Texcoco |  |  |  |  | 98° 51' 49.338" | -98.863 | 19° 29' 45.863" | 19.496 | 14 | 514302 | 2155724 | Ceramic | brown | 700 | comal | [6 empty] | Aztec |  |  |  | 3.3711 | 21.6424 | 0.2385 | 23.3493 | 4.8401 | 1.6534 | 1.7598 | 46.4207 | 14.3685 | 83.119 | 2.1955 | 1.3065 | 36252.4 | 4.6117 | 37.57 | 48.56 | 0.2559 | 12.1007 | 459.18 | 0.6389 | 0.6065 | 5.3768 | 78.87 | 162.7 | 92187.9 | 696.1 | 21754.5 | 2.9263 | 14059.8 | 812.01 | 16275.3 | 5534.7 | 79.49
AZC1190 | 22975 | MURR (SRM-1633b) | GMB4 | 2010-08-15 | SDS2-S | 2010-09-11 | Chalco | Nichols, Deborah | Dartmouth College | Mexico | Mexico | Basin of Mexico | Texcoco |  |  |  |  | 98° 51' 49.338" | -98.863 | 19° 29' 45.863" | 19.496 | 14 | 514302 | 2155724 | Ceramic | brown | 700 | comal | [6 empty] | Aztec |  |  |  | 1.4587 | 27.4876 | 0.3059 | 28.7167 | 6.1552 | 1.1384 | 2.3275 | 57.6344 | 19.5091 | 112.753 | 3.1762 | 1.6315 | 46909.4 | 5.8192 | 49.06 | 56.26 | 0.331 | 15.7536 | 375.82 | 0.8041 | 0.7762 | 6.3451 | 91.35 | 189.05 | 98212.4 | 469.8 | 26950.1 | 4.5142 | 9217 | 968.29 | 14155.3 | 6618.2 | 111.35
AZC1191 | 28254 | MURR (SRM-1633b) | GMB4 | 2010-08-15 | SDS2-S | 2010-09-11 | Otumba | Nichols, Deborah | Dartmouth College | Mexico | Mexico | Basin of Mexico | Texcoco |  |  | 93L2NEB |  | 98° 51' 49.338" | -98.863 | 19° 29' 45.863" | 19.496 | 14 | 514302 | 2155724 | Ceramic | orange | 600 | comal | [6 empty] | Aztec |  |  | bevel rim | 1.8157 | 20.3033 | 0.2475 | 21.3583 | 4.7492 | 0.865 | 1.7952 | 41.7952 | 14.6862 | 82.355 | 2.116 | 1.3205 | 37288.1 | 4.6585 | 30.05 | 45.65 | 0.2656 | 12.2335 | 442.05 | 0.5913 | 0.7755 | 4.6213 | 79.98 | 112.96 | 96326.5 | 478.2 | 27608.5 | 2.9562 | 11205.8 | 792.43 | 18402.7 | 5452.1 | 92.27
AZC1192 | 28294 | MURR (SRM-1633b) | GMB4 | 2010-08-15 | SDS2-S | 2010-09-11 | Chalco | Nichols, Deborah | Dartmouth College | Mexico | Mexico | Basin of Mexico | Texcoco |  |  | 96M8A |  | 98° 51' 49.338" | -98.863 | 19° 29' 45.863" | 19.496 | 14 | 514302 | 2155724 | Ceramic | orange | 600 | comal | [6 empty] | Aztec |  |  | bevel rim - "Type A-1" | 2.0281 | 21.9464 | 0.2292 | 22.5541 | 5.0351 | 1.0207 | 1.814 | 47.0001 | 16.4454 | 120.406 | 2.1971 | 1.4024 | 43235.3 | 5.2471 | 23.1 | 41.6 | 0.2699 | 14.1826 | 461.8 | 0.7273 | 0.6995 | 5.3894 | 91.36 | 137.34 | 99022.5 | 720.7 | 29582.2 | 3.6003 | 10682.2 | 795.44 | 16943.6 | 6585.6 | 94.68
AZC1193 | 21137 | MURR (SRM-1633b) | GMB4 | 2010-08-15 | SDS2-S | 2010-09-11 | Tenochtitlan | Nichols, Deborah | Dartmouth College | Mexico | Mexico | Basin of Mexico | Texcoco |  |  | 35A |  | 98° 51' 49.338" | -98.863 | 19° 29' 45.863" | 19.496 | 14 | 514302 | 2155724 | Ceramic | brown | 617 | comal | [6 empty] | Aztec |  |  | bevel | 2.7464 | 21.0201 | 0.2411 | 20.6775 | 5.0401 | 1.4281 | 1.7298 | 46.7925 | 14.1332 | 80.307 | 2.3956 | 1.4219 | 36903.7 | 5.0576 | 23.89 | 42.21 | 0.2769 | 13.3491 | 435.87 | 0.6028 | 0.623 | 5.0971 | 79.79 | 124.29 | 100906.6 | 676.3 | 26470 | 3.0288 | 11625.7 | 735.77 | 17368.7 | 5389.8 | 93.23
AZC1194 | 28830 | MURR (SRM-1633b) | GMB4 | 2010-08-15 | SDS2-S | 2010-09-11 | Otumba? | Nichols, Deborah | Dartmouth College | Mexico | Mexico | Basin of Mexico | Texcoco |  |  | 96O6A |  | 98° 51' 49.338" | -98.863 | 19° 29' 45.863" | 19.496 | 14 | 514302 | 2155724 | Ceramic | brown | 617 | comal | [6 empty] | Aztec |  |  |  | 0.8613 | 19.4991 | 0.2125 | 20.2594 | 4.7131 | 0.8789 | 1.6753 | 40.3817 | 14.3811 | 79.842 | 1.8087 | 1.3633 | 35222.7 | 4.3547 | 36.29 | 42.73 | 0.2192 | 12.0421 | 537.01 | 0.5332 | 0.6357 | 4.1895 | 73.25 | 108.82 | 100427.8 | 597.5 | 32877.6 | 3.2421 | 11872 | 793.21 | 20027.9 | 5104.8 | 71.98
AZC1195 | 28315 | MURR (SRM-1633b) | GMB4 | 2010-08-15 | SDS2-S | 2010-09-11 | Unassigned | Nichols, Deborah | Dartmouth College | Mexico | Mexico | Basin of Mexico | Texcoco |  |  | 96M?? |  | 98° 51' 49.338" | -98.863 | 19° 29' 45.863" | 19.496 | 14 | 514302 | 2155724 | Ceramic | brown | 608 | comal | [6 empty] | Aztec |  |  |  | 1.2566 | 21.6665 | 0.2425 | 23.4929 | 5.1252 | 1.0424 | 1.9616 | 44.7124 | 15.9812 | 79.859 | 2.5717 | 1.414 | 38142.8 | 4.7419 | 30.28 | 43.76 | 0.2681 | 12.7515 | 435.17 | 0.5619 | 0.6582 | 4.7712 | 84.49 | 139.11 | 95289.7 | 403.6 | 26761.6 | 3.029 | 11046.3 | 866.91 | 18995.8 | 5716.7 | 80.84
AZC1196 | 21198 | MURR (SRM-1633b) | GMB4 | 2010-08-15 | SDS2-S | 2010-09-11 | Chalco | Nichols, Deborah | Dartmouth College | Mexico | Mexico | Basin of Mexico | Texcoco | Cerro Portezuelo | TX-A-104 | 96O6A |  | 98° 55' 29.144" | -98.924 | 19° 23' 34.322" | 19.392 | 14 | 507900 | 2144300 | Ceramic | reddish-brown | none assigned | comal | [6 empty] | Classic |  |  |  | 2.1418 | 23.4445 | 0.2773 | 25.5065 | 5.6531 | 1.4832 | 2.1789 | 49.6423 | 22.4594 | 185.141 | 2.5387 | 1.621 | 51814.5 | 6.09 | 63.52 | 38.87 | 0.2671 | 17.1161 | 441.97 | 0.7628 | 0.6801 | 5.5345 | 86.1 | 154.69 | 107052.8 | 501.8 | 25285.3 | 4.1039 | 10635.9 | 911.56 | 15565.6 | 5926.9 | 120.58
AZC1197 | 28012 | MURR (SRM-1633b) | GMB4 | 2010-08-15 | SDS2-S | 2010-09-11 | Otumba | Nichols, Deborah | Dartmouth College | Mexico | Mexico | Basin of Mexico | Texcoco | Cerro Portezuelo | TX-A-104 | 23F |  | 98° 55' 29.144" | -98.924 | 19° 23' 34.322" | 19.392 | 14 | 507900 | 2144300 | Ceramic | reddish-brown | none assigned | comal | [6 empty] | Classic |  |  |  | 1.0484 | 22.2752 | 0.2392 | 22.6796 | 5.3027 | 1.4144 | 1.8638 | 46.168 | 15.9192 | 91.202 | 2.6267 | 1.459 | 39639.9 | 4.9068 | 28.42 | 49.45 | 0.25 | 13.2068 | 458.98 | 0.6324 | 0.6825 | 4.8851 | 84.22 | 140.33 | 98283.7 | 455.9 | 30212.5 | 3.8893 | 12004.7 | 869.3 | 18698.6 | 6507.4 | 82.94
AZC1198 | 28020 | MURR (SRM-1633b) | GMB4 | 2010-08-15 | SDS2-S | 2010-09-11 | Unassigned | Nichols, Deborah | Dartmouth College | Mexico | Mexico | Basin of Mexico | Texcoco | Cerro Portezuelo | TX-A-104 | 96O7B |  | 98° 55' 29.144" | -98.924 | 19° 23' 34.322" | 19.392 | 14 | 507900 | 2144300 | Ceramic | reddish-brown | none assigned | comal | [6 empty] | Classic |  |  |  | 1.7553 | 20.9052 | 0.2532 | 23.2554 | 5.23 | 1.0459 | 1.8782 | 42.7666 | 16.7132 | 133.54 | 1.834 | 1.4547 | 41368.2 | 4.6524 | 47.55 | 42.97 | 0.1885 | 14.2526 | 529.62 | 0.5553 | 0.6526 | 3.9507 | 91.66 | 121.9 | 93783.9 | 537.9 | 33777.8 | 3.4832 | 12375.7 | 829.68 | 20082.8 | 5537 | 88.05
AZC1199 | 21174 | MURR (SRM-1633b) | GMB4 | 2010-08-15 | SDS2-S | 2010-09-11 | Probable Chalco | Nichols, Deborah | Dartmouth College | Mexico | Mexico | Basin of Mexico | Texcoco | Cerro Portezuelo | TX-A-104 | 93H3CEB |  | 98° 55' 29.144" | -98.924 | 19° 23' 34.322" | 19.392 | 14 | 507900 | 2144300 | Ceramic | reddish-brown | none assigned | comal | [6 empty] | Classic |  |  |  | 2.3936 | 21.9365 | 0.2518 | 23.1595 | 5.0169 | 1.0289 | 1.982 | 43.3383 | 17.478 | 128.44 | 2.4546 | 1.3806 | 47830.2 | 5.591 | 36.01 | 54.63 | 0.3949 | 15.7242 | 433.73 | 0.8412 | 0.6692 | 5.316 | 83.06 | 161.79 | 101805.9 | 552.1 | 26934.4 | 3.5668 | 16068.7 | 804.01 | 13894.2 | 6572.8 | 96.15
AZC1200 | 20599 | MURR (SRM-1633b) | GMB4 | 2010-08-15 | SDS2-S | 2010-09-11 | SB3 | Nichols, Deborah | Dartmouth College | Mexico | Mexico | Basin of Mexico | Texcoco | Cerro Portezuelo | TX-A-104 | 11B2 |  | 98° 55' 29.144" | -98.924 | 19° 23' 34.322" | 19.392 | 14 | 507900 | 2144300 | Ceramic | reddish-brown | none assigned | comal | [6 empty] | Classic |  |  |  | 2.0691 | 23.1692 | 0.2831 | 24.5484 | 5.5892 | 1.6371 | 2.0833 | 52.1425 | 22.9269 | 187.564 | 4.1378 | 1.6162 | 49886.2 | 5.9956 | 51.79 | 47.06 | 0.2356 | 17.4353 | 420.5 | 0.7672 | 0.6922 | 5.5507 | 88.34 | 182.06 | 108950 | 495.2 | 26927.2 | 4.3231 | 9912 | 1022.46 | 18089.7 | 6518.3 | 120.69
AZC1201 | 28269 | MURR (SRM-1633b) | GMB4 | 2010-08-15 | SDS2-S | 2010-09-11 | Probable Chalco | Nichols, Deborah | Dartmouth College | Mexico | Mexico | Basin of Mexico | Texcoco | Cerro Portezuelo | TX-A-104 | 93J3SEC |  | 98° 55' 29.144" | -98.924 | 19° 23' 34.322" | 19.392 | 14 | 507900 | 2144300 | Ceramic | reddish-brown | none assigned | comal | [6 empty] | Classic |  |  |  | 1.8149 | 21.396 | 0.2296 | 22.1063 | 4.7764 | 1.0121 | 1.7039 | 49.1107 | 19.7376 | 103.394 | 1.9521 | 1.3551 | 42023.7 | 5.2796 | 47.42 | 45.75 | 0.2494 | 13.3584 | 395.38 | 0.7108 | 0.5619 | 4.7744 | 78.95 | 140.32 | 102161.5 | 516.3 | 26198.8 | 3.0335 | 17161.8 | 906.24 | 16225.2 | 6945.3 | 105.67
AZC1202 | 20713 | MURR (SRM-1633b) | GMB4 | 2010-08-15 | SDS2-S | 2010-09-11 | Otumba | Nichols, Deborah | Dartmouth College | Mexico | Mexico | Basin of Mexico | Texcoco |  |  | 35G6B |  | 98° 51' 49.338" | -98.863 | 19° 29' 45.863" | 19.496 | 14 | 514302 | 2155724 | Ceramic | reddish-brown | 637 | comal | [6 empty] | Early Postclassic |  |  | deep dish | 2.8363 | 20.7935 | 0.2094 | 21.5791 | 4.6443 | 1.7283 | 1.7226 | 42.069 | 14.4818 | 88.142 | 3.0272 | 1.2523 | 32591.4 | 4.2918 | 0 | 55.62 | 0.3175 | 11.0185 | 406.34 | 0.6557 | 0.6028 | 5.4712 | 59.45 | 120.3 | 87890.5 | 558.2 | 24247 | 3.0023 | 14346.3 | 753.97 | 16060.7 | 4810.3 | 71.65
AZC1203 | 28031 | MURR (SRM-1633b) | GMB4 | 2010-08-15 | SDS2-S | 2010-09-11 | SB3 | Nichols, Deborah | Dartmouth College | Mexico | Mexico | Basin of Mexico | Texcoco |  |  | 96K7B |  | 98° 51' 49.338" | -98.863 | 19° 29' 45.863" | 19.496 | 14 | 514302 | 2155724 | Ceramic | reddish-brown | 637 | comal | [6 empty] | Early Postclassic |  |  | deep dish | 2.2367 | 21.2316 | 0.2769 | 20.885 | 5.242 | 1.4732 | 1.845 | 46.8409 | 21.0871 | 178.316 | 2.2225 | 1.4245 | 48948.1 | 5.1592 | 72.53 | 42.39 | 0.2367 | 16.6699 | 426.35 | 0.6379 | 0.6152 | 5.1116 | 90.87 | 118.4 | 101711.3 | 465.1 | 26548 | 3.3981 | 16978.5 | 882.12 | 15728.9 | 6922.4 | 115.21
AZC1204 | 20721 | MURR (SRM-1633b) | GMB4 | 2010-08-15 | SDS2-S | 2010-09-11 | SB3 | Nichols, Deborah | Dartmouth College | Mexico | Mexico | Basin of Mexico | Texcoco |  |  | 35E11E |  | 98° 51' 49.338" | -98.863 | 19° 29' 45.863" | 19.496 | 14 | 514302 | 2155724 | Ceramic | reddish-brown | 637 | comal | [6 empty] | Early Postclassic |  |  | deep dish | 1.6133 | 22.5694 | 0.2867 | 22.3201 | 5.4238 | 1.6112 | 2.0521 | 49.9033 | 21.7504 | 164.711 | 3.057 | 1.4917 | 48779.9 | 5.9519 | 80.47 | 43.15 | 0.2553 | 16.4775 | 394.95 | 0.7022 | 0.6764 | 5.3467 | 84.36 | 162.21 | 113142.8 | 378.9 | 25629.1 | 3.467 | 8305.2 | 1249.89 | 17018 | 6523 | 120.44
AZC1205 | 20728 | MURR (SRM-1633b) | GMB4 | 2010-08-15 | SDS2-S | 2010-09-11 | SB3 | Nichols, Deborah | Dartmouth College | Mexico | Mexico | Basin of Mexico | Texcoco |  |  | 96L8DE |  | 98° 51' 49.338" | -98.863 | 19° 29' 45.863" | 19.496 | 14 | 514302 | 2155724 | Ceramic | reddish-brown | 637 | comal | [6 empty] | Early Postclassic |  |  | deep dish | 2.6297 | 22.376 | 0.2765 | 23.1894 | 5.4512 | 1.5793 | 2.0194 | 50.3965 | 20.226 | 170.505 | 2.4737 | 1.5013 | 47005.7 | 5.7066 | 49.74 | 38.24 | 0.2707 | 16.0941 | 372.75 | 0.6744 | 0.7266 | 5.4147 | 85.35 | 169.1 | 104591.6 | 537 | 26629.5 | 4.9584 | 18049 | 883.6 | 15772.5 | 6363.9 | 99.16
AZC1206 | 28007 | MURR (SRM-1633b) | GMB4 | 2010-08-15 | SDS2-S | 2010-09-11 | SB4 | Nichols, Deborah | Dartmouth College | Mexico | Mexico | Basin of Mexico | Texcoco |  |  | 96L6A |  | 98° 51' 49.338" | -98.863 | 19° 29' 45.863" | 19.496 | 14 | 514302 | 2155724 | Ceramic | reddish-brown | 637 | comal | [6 empty] | Early Postclassic |  |  | deep dish | 2.0466 | 21.638 | 0.2929 | 23.4968 | 5.3587 | 0.8575 | 2.1115 | 47.3346 | 23.3454 | 202.114 | 2.5396 | 1.4646 | 49938.6 | 5.4139 | 63.53 | 36.16 | 0.3242 | 16.9801 | 430.77 | 0.6953 | 0.6055 | 5.2349 | 91.29 | 137.17 | 102146.6 | 611 | 29503.6 | 3.9855 | 8500.9 | 931.41 | 16234.8 | 6662.1 | 103.1
AZC1207 | 28030 | MURR (SRM-1633b) | GMB4 | 2010-08-15 | SDS2-S | 2010-09-11 | SB4 | Nichols, Deborah | Dartmouth College | Mexico | Mexico | Basin of Mexico | Texcoco |  |  | 35F11B |  | 98° 51' 49.338" | -98.863 | 19° 29' 45.863" | 19.496 | 14 | 514302 | 2155724 | Ceramic | reddish-brown | 637 | comal | [6 empty] | Early Postclassic |  |  | deep dish | 2.2861 | 21.8343 | 0.2331 | 23.6817 | 5.4597 | 1.5845 | 1.9842 | 49.6734 | 24.3447 | 202.333 | 2.4337 | 1.508 | 50807.8 | 5.4652 | 68.67 | 38.7 | 0.2831 | 17.6634 | 379.62 | 0.6768 | 0.7453 | 5.3543 | 85.66 | 107.41 | 105460.3 | 577 | 27280.9 | 3.3608 | 15709.8 | 972.1 | 16014.3 | 6334.2 | 121.3
AZC1208 | 28034 | MURR (SRM-1633b) | GMB4 | 2010-08-15 | SDS2-S | 2010-09-11 | SB3 | Nichols, Deborah | Dartmouth College | Mexico | Mexico | Basin of Mexico | Texcoco |  |  | 96K6B |  | 98° 51' 49.338" | -98.863 | 19° 29' 45.863" | 19.496 | 14 | 514302 | 2155724 | Ceramic | reddish-brown | 637 | comal | [6 empty] | Early Postclassic |  |  | deep dish | 2.1274 | 20.5441 | 0.2273 | 21.6241 | 5.0147 | 1.5587 | 1.8824 | 43.6299 | 22.6219 | 179.691 | 2.5115 | 1.4213 | 49613.5 | 5.2435 | 68.31 | 40.65 | 0.3121 | 15.9385 | 460.47 | 0.7021 | 0.54 | 4.8231 | 95.73 | 129.31 | 104484.8 | 528.7 | 28557.6 | 3.4372 | 15895.8 | 932.87 | 16576.4 | 7327.8 | 112.72
AZC1209 | 20729 | MURR (SRM-1633b) | GMB4 | 2010-08-15 | SDS2-S | 2010-09-11 | Chalco | Nichols, Deborah | Dartmouth College | Mexico | Mexico | Basin of Mexico | Texcoco |  |  | 96M6BA |  | 98° 51' 49.338" | -98.863 | 19° 29' 45.863" | 19.496 | 14 | 514302 | 2155724 | Ceramic | reddish-brown | 637 | comal | [6 empty] | Early Postclassic |  |  | deep dish | 2.5894 | 21.8922 | 0.2866 | 24.3376 | 5.2231 | 1.6195 | 1.9827 | 48.5237 | 19.3159 | 147.88 | 2.458 | 1.4482 | 45941.3 | 5.4433 | 48.95 | 45.03 | 0.2655 | 15.2564 | 421.09 | 0.6778 | 0.6803 | 5.3784 | 69.51 | 123.93 | 103295 | 592.1 | 27727.7 | 3.4081 | 13851.7 | 886.02 | 16961.9 | 6408.4 | 103.91
AZC1210 | 28065 | MURR (SRM-1633b) | GMB4 | 2010-08-15 | SDS2-S | 2010-09-11 | Otumba | Nichols, Deborah | Dartmouth College | Mexico | Mexico | Basin of Mexico | Texcoco |  |  | 96M6C |  | 98° 51' 49.338" | -98.863 | 19° 29' 45.863" | 19.496 | 14 | 514302 | 2155724 | Ceramic | reddish-brown | 637 | comal | [6 empty] | Early Postclassic |  |  | deep dish | 2.958 | 20.1927 | 0.2345 | 21.3939 | 4.5852 | 1.9288 | 1.6534 | 41.61 | 12.628 | 91.853 | 3.3155 | 1.235 | 35110.8 | 4.4902 | 29.78 | 56.19 | 0.333 | 11.7765 | 402.26 | 0.728 | 0.6145 | 5.8313 | 59.71 | 126.95 | 94651.3 | 372.8 | 21269.2 | 3.0104 | 19245 | 659.72 | 16904.3 | 5782.8 | 73.44
AZC1211 | 28071 | MURR (SRM-1633b) | GMB4 | 2010-08-15 | SDS2-S | 2010-09-11 | SB3 | Nichols, Deborah | Dartmouth College | Mexico | Mexico | Basin of Mexico | Texcoco |  |  | 96O8A |  | 98° 51' 49.338" | -98.863 | 19° 29' 45.863" | 19.496 | 14 | 514302 | 2155724 | Ceramic | reddish-brown | 637 | comal | [6 empty] | Early Postclassic |  |  | deep dish | 2.3982 | 21.003 | 0.2916 | 22.3424 | 5.2269 | 1.4292 | 1.9698 | 46.5255 | 23.3301 | 189.154 | 2.4067 | 1.4504 | 49553 | 5.4446 | 46.64 | 41.09 | 0.3372 | 16.6495 | 386.95 | 0.6965 | 0.6149 | 5.1258 | 76.4 | 130.69 | 101650.9 | 627.6 | 27019.6 | 3.8353 | 14071.5 | 1176.67 | 15579.4 | 6722.3 | 111.04
AZC1212 | 28061 | MURR (SRM-1633b) | GMB4 | 2010-08-15 | STF2-S | 2010-09-17 | SB3 | Nichols, Deborah | Dartmouth College | Mexico | Mexico | Basin of Mexico | Texcoco |  |  | 35B |  | 98° 51' 49.338" | -98.863 | 19° 29' 45.863" | 19.496 | 14 | 514302 | 2155724 | Ceramic | reddish-brown | 637 | comal | [6 empty] | Early Postclassic |  |  | deep dish | 2.1478 | 23.4633 | 0.297 | 26.2144 | 5.8392 | 1.8019 | 2.1608 | 50.095 | 21.2831 | 173.414 | 2.6729 | 1.562 | 50209.5 | 5.6228 | 64.94 | 36.61 | 0.3212 | 16.478 | 496.93 | 0.7584 | 0.8048 | 5.5265 | 112.53 | 166.99 | 107998.2 | 650.6 | 27232.6 | 3.9626 | 10341.9 | 978.45 | 16465.3 | 6646.8 | 111.65
AZC1213 | 20670 | MURR (SRM-1633b) | GMB4 | 2010-08-15 | STF2-S | 2010-09-17 | SB3 | Nichols, Deborah | Dartmouth College | Mexico | Mexico | Basin of Mexico | Texcoco |  |  | (96)L6A |  | 98° 51' 49.338" | -98.863 | 19° 29' 45.863" | 19.496 | 14 | 514302 | 2155724 | Ceramic | reddish-brown | 637 | comal | [6 empty] | Early Postclassic |  |  | deep dish | 2.8311 | 21.8651 | 0.3033 | 24.2143 | 5.3728 | 1.3561 | 1.9775 | 48.3842 | 22.8458 | 192.89 | 2.7803 | 1.5199 | 49745.9 | 5.3554 | 76.71 | 36.19 | 0.2792 | 16.686 | 355.03 | 0.7288 | 0.6333 | 5.3977 | 76.17 | 110.05 | 111652.2 | 460.1 | 25841.6 | 3.6759 | 17867.9 | 1010.7 | 17007.3 | 6961 | 123.7
AZC1214 | 28111 | MURR (SRM-1633b) | GMB4 | 2010-08-15 | STF2-S | 2010-09-17 | Probable Chalco | Nichols, Deborah | Dartmouth College | Mexico | Mexico | Basin of Mexico | Texcoco |  |  | B8 5A |  | 98° 51' 49.338" | -98.863 | 19° 29' 45.863" | 19.496 | 14 | 514302 | 2155724 | Ceramic | orangish-brown | 723 | comal | [6 empty] | Early Postclassic/Early Aztec |  |  | light roughening of base | 2.0176 | 25.5803 | 0.2619 | 24.2249 | 5.4264 | 1.9193 | 2.0917 | 52.1944 | 17.3508 | 96.596 | 3.1059 | 1.4531 | 39748.2 | 5.1017 | 45.29 | 55.43 | 0.2578 | 13.5397 | 344.6 | 0.747 | 0.6174 | 6.2626 | 77.14 | 152.19 | 92249.5 | 567.9 | 29016 | 3.463 | 10111 | 1449.05 | 17302.4 | 6063.4 | 88.74
AZC1215 | 20291 | MURR (SRM-1633b) | GMB4 | 2010-08-15 | STF2-S | 2010-09-17 | Unassigned | Nichols, Deborah | Dartmouth College | Mexico | Mexico | Basin of Mexico | Texcoco |  |  |  |  | 98° 51' 49.338" | -98.863 | 19° 29' 45.863" | 19.496 | 14 | 514302 | 2155724 | Ceramic | orangish-brown | 723 | comal | [6 empty] | Early Postclassic |  |  | light roughening of base | 0 | 26.2873 | 0.2844 | 24.3475 | 5.5437 | 1.3463 | 1.9751 | 53.3764 | 16.8879 | 90.743 | 2.9858 | 1.4516 | 37842.3 | 5.1994 | 38.58 | 54.13 | 0.2491 | 13.2832 | 367.37 | 0.7592 | 0.7152 | 6.3675 | 76.82 | 144.24 | 97950.4 | 538 | 25911.9 | 3.7978 | 12168.4 | 1352.98 | 16531.9 | 5620.1 | 92.69
AZC1216 | 20985 | MURR (SRM-1633b) | GMB4 | 2010-08-15 | STF2-S | 2010-09-17 | Probable Chalco | Nichols, Deborah | Dartmouth College | Mexico | Mexico | Basin of Mexico | Texcoco |  |  |  |  | 98° 51' 49.338" | -98.863 | 19° 29' 45.863" | 19.496 | 14 | 514302 | 2155724 | Ceramic | brownish-orange | 728 | comal | [6 empty] | possible Classic-Epiclassic? |  |  | wide rim - pronounced foot | 2.8451 | 22.1715 | 0.2292 | 21.2865 | 4.9365 | 1.1776 | 1.8018 | 46.4998 | 16.1014 | 105.697 | 2.4555 | 1.3025 | 40152.5 | 5.1906 | 36.99 | 48.19 | 0.2408 | 13.5314 | 456.12 | 0.6874 | 0.6392 | 5.4283 | 67.72 | 141.61 | 96801.7 | 681.6 | 29526.7 | 3.1027 | 13446.1 | 1198.16 | 17558.8 | 6120.7 | 101.96
AZC1217 | 20326 | MURR (SRM-1633b) | GMB4 | 2010-08-15 | STF2-S | 2010-09-17 | Chalco | Nichols, Deborah | Dartmouth College | Mexico | Mexico | Basin of Mexico | Texcoco |  |  |  |  | 98° 51' 49.338" | -98.863 | 19° 29' 45.863" | 19.496 | 14 | 514302 | 2155724 | Ceramic | brownish-orange | 728 | comal | [6 empty] | possible Classic-Epiclassic? |  |  | wide rim - pronounced foot | 2.7478 | 20.7345 | 0.2357 | 19.9022 | 4.7988 | 0.9092 | 1.784 | 43.4917 | 13.6216 | 107.536 | 2.2581 | 1.321 | 39689.9 | 4.8881 | 25.48 | 39.76 | 0.2202 | 13.5404 | 442.82 | 0.724 | 0.7248 | 5.359 | 73.44 | 143.54 | 98365.4 | 701.4 | 30392 | 3.6814 | 10261.3 | 541.07 | 17475.2 | 5859.2 | 90.95
AZC1218 | 20972 | MURR (SRM-1633b) | GMB4 | 2010-08-15 | STF2-S | 2010-09-17 | Chalco | Nichols, Deborah | Dartmouth College | Mexico | Mexico | Basin of Mexico | Texcoco |  |  | 96K8C |  | 98° 51' 49.338" | -98.863 | 19° 29' 45.863" | 19.496 | 14 | 514302 | 2155724 | Ceramic | orange | 648 | comal | [6 empty] | Early Postclassic |  |  | red slip | 3.0784 | 26.0269 | 0.279 | 27.4258 | 5.9412 | 1.0479 | 2.2395 | 55.0633 | 19.6649 | 129.169 | 2.8897 | 1.557 | 44487.5 | 5.4386 | 43.48 | 51.52 | 0.3116 | 14.8389 | 396.55 | 0.7902 | 0.7606 | 5.8828 | 88.41 | 156.31 | 98520.4 | 485.6 | 27424.8 | 4.2987 | 14641.1 | 1014.23 | 13646.8 | 5999.5 | 90.21
AZC1219 | 28086 | MURR (SRM-1633b) | GMB4 | 2010-08-15 | STF2-S | 2010-09-17 | Chalco | Nichols, Deborah | Dartmouth College | Mexico | Mexico | Basin of Mexico | Texcoco |  |  | 27A |  | 98° 51' 49.338" | -98.863 | 19° 29' 45.863" | 19.496 | 14 | 514302 | 2155724 | Ceramic | reddish-brown | 630 | comal | [6 empty] | Early Postclassic |  |  |  | 1.8565 | 19.7638 | 0.2275 | 21.8314 | 4.959 | 1.261 | 1.7288 | 44.6005 | 20.3855 | 161.607 | 2.4453 | 1.4039 | 46969.8 | 5.2991 | 60.36 | 34 | 0.3458 | 14.8365 | 479.82 | 0.6824 | 0.584 | 5.239 | 69.67 | 166.7 | 107504.6 | 759.9 | 29148.2 | 3.1284 | 11203.4 | 912.77 | 16307.2 | 5779.7 | 106.03
AZC1220 | 28088 | MURR (SRM-1633b) | SMU1 | 2010-09-05 | STF2-S | 2010-09-17 | SB3 | Nichols, Deborah | Dartmouth College | Mexico | Mexico | Basin of Mexico | Texcoco |  |  | 27G |  | 98° 51' 49.338" | -98.863 | 19° 29' 45.863" | 19.496 | 14 | 514302 | 2155724 | Ceramic | reddish-brown | 630 | comal | [6 empty] | Early Postclassic |  |  |  | 2.0353 | 19.6671 | 0.2259 | 21.2393 | 4.6392 | 1.0804 | 1.8451 | 41.1214 | 18.6171 | 182.001 | 2.4529 | 1.3331 | 45755.1 | 5.271 | 95.46 | 41.2 | 0.2678 | 16.235 | 398.13 | 0.5853 | 0.6059 | 4.9842 | 68.2 | 151.47 | 100049.2 | 557.1 | 32550.2 | 2.9031 | 19730.8 | 815.75 | 18748.1 | 5903.6 | 100.02
AZC1221 | 20421 | MURR (SRM-1633b) | SMU1 | 2010-09-05 | STF2-S | 2010-09-17 | Chalco | Nichols, Deborah | Dartmouth College | Mexico | Mexico | Basin of Mexico | Texcoco |  |  | 43B |  | 98° 51' 49.338" | -98.863 | 19° 29' 45.863" | 19.496 | 14 | 514302 | 2155724 | Ceramic | reddish-brown | 630 | comal | [6 empty] | Early Postclassic |  |  |  | 2.1471 | 23.0787 | 0.2997 | 24.4147 | 5.1852 | 1.2447 | 2.0234 | 49.4555 | 18.1657 | 115.78 | 2.5427 | 1.4437 | 41271.1 | 5.5525 | 67.02 | 45.6 | 0.2495 | 14.128 | 418.7 | 0.7211 | 0.6797 | 5.5999 | 71.43 | 142.02 | 99365.8 | 571.5 | 30316.5 | 3.9484 | 9525.5 | 823.18 | 17479.9 | 5568.1 | 95.02
AZC1222 | 20406 | MURR (SRM-1633b) | SMU1 | 2010-09-05 | STF2-S | 2010-09-17 | SB4 | Nichols, Deborah | Dartmouth College | Mexico | Mexico | Basin of Mexico | Texcoco |  |  | 96L6A |  | 98° 51' 49.338" | -98.863 | 19° 29' 45.863" | 19.496 | 14 | 514302 | 2155724 | Ceramic | reddish-brown | 630 | comal | [6 empty] | Early Postclassic |  |  |  | 1.8779 | 19.8489 | 0.2413 | 20.7212 | 4.8648 | 1.3913 | 1.8964 | 42.7438 | 22.308 | 207.807 | 2.4194 | 1.421 | 48698.1 | 5.324 | 73.58 | 35.76 | 0.2506 | 15.9473 | 447.64 | 0.6693 | 0.646 | 5.0198 | 79.44 | 160.59 | 103218.5 | 582.4 | 32082.8 | 3.643 | 16789.3 | 884.76 | 15764.2 | 7007.8 | 92.29
AZC1223 | 28018 | MURR (SRM-1633b) | SMU1 | 2010-09-05 | STF2-S | 2010-09-17 | SB4 | Nichols, Deborah | Dartmouth College | Mexico | Mexico | Basin of Mexico | Texcoco |  |  | 96O8CD |  | 98° 51' 49.338" | -98.863 | 19° 29' 45.863" | 19.496 | 14 | 514302 | 2155724 | Ceramic | reddish-brown | 630 | comal | [6 empty] | Early Postclassic |  |  |  | 2.3045 | 18.767 | 0.2308 | 18.9581 | 4.7291 | 1.7258 | 1.7325 | 41.7177 | 23.4778 | 206.598 | 2.145 | 1.4167 | 47723.6 | 5.0466 | 87.03 | 36.76 | 0.2077 | 16.4661 | 451.09 | 0.5746 | 0.7934 | 4.5752 | 126.85 | 138.1 | 103387 | 532.6 | 31375 | 3.6435 | 16413.6 | 1337.45 | 19508.9 | 6239.5 | 131.03
AZC1224 | 28151 | MURR (SRM-1633b) | SMU1 | 2010-09-05 | STF2-S | 2010-09-17 | Probable Otumba | Nichols, Deborah | Dartmouth College | Mexico | Mexico | Basin of Mexico | Texcoco |  |  | 96----A |  | 98° 51' 49.338" | -98.863 | 19° 29' 45.863" | 19.496 | 14 | 514302 | 2155724 | Ceramic | brown | 641 | comal | [6 empty] | Early Postclassic |  |  | upturned shallow | 2.7676 | 21.0267 | 0.2241 | 23.1572 | 4.5217 | 1.6616 | 1.6701 | 50.1581 | 17.1687 | 96.562 | 2.2306 | 1.2644 | 35287.6 | 4.6389 | 34.42 | 49.27 | 0.2799 | 11.9098 | 436.53 | 0.6571 | 0.6189 | 5.5454 | 59.04 | 130.66 | 93850.2 | 474.2 | 28420.4 | 2.9503 | 14358.7 | 947.24 | 19113.2 | 5300.5 | 69.93
AZC1225 | 20697 | MURR (SRM-1633b) | SMU1 | 2010-09-05 | STF2-S | 2010-09-17 | Probable Otumba | Nichols, Deborah | Dartmouth College | Mexico | Mexico | Basin of Mexico | Texcoco |  |  |  |  | 98° 51' 49.338" | -98.863 | 19° 29' 45.863" | 19.496 | 14 | 514302 | 2155724 | Ceramic | brown | 641 | comal | [6 empty] | Early Postclassic |  |  | upturned shallow | 2.6003 | 23.2289 | 0.2694 | 24.6164 | 5.7134 | 1.0193 | 2.2296 | 48.3795 | 21.8853 | 159.741 | 2.1742 | 1.6343 | 55233.4 | 6.9585 | 54.1 | 42.42 | 0.2714 | 17.9045 | 424.36 | 0.8372 | 0.8319 | 5.1047 | 80.11 | 203.52 | 104055.6 | 473.6 | 28484.3 | 3.7305 | 12347 | 937.96 | 18284.9 | 8379.3 | 157.03
AZC1226 | 20716 | MURR (SRM-1633b) | SMU1 | 2010-09-05 | STF2-S | 2010-09-17 | Chalco | Nichols, Deborah | Dartmouth College | Mexico | Mexico | Basin of Mexico | Texcoco |  |  |  |  | 98° 51' 49.338" | -98.863 | 19° 29' 45.863" | 19.496 | 14 | 514302 | 2155724 | Ceramic | brown | 641 | comal | [6 empty] | Early Postclassic |  |  | upturned shallow | 3.0339 | 23.7309 | 0.228 | 21.7612 | 4.9899 | 1.3488 | 1.723 | 49.1447 | 15.7349 | 96.009 | 2.3252 | 1.3504 | 38278.9 | 4.8438 | 40.53 | 47 | 0.2399 | 12.5146 | 367.66 | 0.7161 | 0.6484 | 5.7417 | 64.36 | 120.14 | 95045.5 | 653.9 | 23360.3 | 3.2322 | 15860.3 | 908.76 | 16936.1 | 4971.6 | 79.71
AZC1227 | 20717 | MURR (SRM-1633b) | SMU1 | 2010-09-05 | STF2-S | 2010-09-17 | Probable Chalco | Nichols, Deborah | Dartmouth College | Mexico | Mexico | Basin of Mexico | Texcoco |  |  |  |  | 98° 51' 49.338" | -98.863 | 19° 29' 45.863" | 19.496 | 14 | 514302 | 2155724 | Ceramic | brown | 641 | comal | [6 empty] | Early Postclassic |  |  | upturned shallow | 1.8681 | 20.441 | 0.2166 | 19.919 | 4.4008 | 1.2644 | 1.5297 | 42.4839 | 14.4087 | 96.853 | 2.2263 | 1.2325 | 34218.2 | 4.5475 | 46.39 | 46.99 | 0.2395 | 11.0732 | 420.63 | 0.6419 | 0.532 | 5.2369 | 61.67 | 128.73 | 97148.5 | 529.2 | 29655.6 | 3.1107 | 13070.4 | 735.19 | 19948.7 | 4600.4 | 80.09
AZC1228 | 22959 | MURR (SRM-1633b) | SMU1 | 2010-09-05 | STF2-S | 2010-09-17 | Otumba | Nichols, Deborah | Dartmouth College | Mexico | Mexico | Basin of Mexico | Texcoco |  |  |  |  | 98° 51' 49.338" | -98.863 | 19° 29' 45.863" | 19.496 | 14 | 514302 | 2155724 | Ceramic | brown | 641 | comal | [6 empty] | Early Postclassic |  |  | upturned shallow | 2.058 | 22.5665 | 0.2941 | 24.7483 | 5.1002 | 1.3632 | 2.0433 | 46.5694 | 14.9017 | 75.146 | 2.7085 | 1.3404 | 34989.6 | 4.76 | 29.2 | 55.85 | 0.3087 | 12.0893 | 398.43 | 0.717 | 0.6606 | 6.1365 | 64.31 | 128.83 | 95561.9 | 538.4 | 25011.5 | 3.585 | 17096.4 | 840.29 | 16572.2 | 5601.8 | 68.16
AZC1229 | 20965 | MURR (SRM-1633b) | SMU1 | 2010-09-05 | STF2-S | 2010-09-17 | SB4 | Nichols, Deborah | Dartmouth College | Mexico | Mexico | Basin of Mexico | Texcoco |  |  |  |  | 98° 51' 49.338" | -98.863 | 19° 29' 45.863" | 19.496 | 14 | 514302 | 2155724 | Ceramic | reddish-brown | 645 | comal | [6 empty] | Early Postclassic |  |  |  | 1.6222 | 18.6555 | 0.2379 | 21.2436 | 4.703 | 1.2971 | 1.7661 | 41.1082 | 25.0911 | 241.825 | 2.2986 | 1.3521 | 49801.1 | 4.9273 | 80.41 | 34.88 | 0.2166 | 17.6816 | 404.53 | 0.5782 | 0.5429 | 4.6419 | 76.09 | 140.37 | 98976.3 | 378.9 | 29503.4 | 3.2643 | 16647 | 967.53 | 17550.6 | 5712 | 128.61
AZC1230 | 21213 | MURR (SRM-1633b) | SMU1 | 2010-09-05 | STF2-S | 2010-09-17 | SB4 | Nichols, Deborah | Dartmouth College | Mexico | Mexico | Basin of Mexico | Texcoco |  |  |  |  | 98° 51' 49.338" | -98.863 | 19° 29' 45.863" | 19.496 | 14 | 514302 | 2155724 | Ceramic | reddish-brown | 645 | comal | [6 empty] | Early Postclassic |  |  |  | 2.0203 | 19.6673 | 0.2441 | 21.4759 | 4.8986 | 1.5145 | 1.8713 | 44.2786 | 22.497 | 217.004 | 2.4023 | 1.4256 | 47427.1 | 5.383 | 73.26 | 34.88 | 0.2156 | 16.1403 | 441.66 | 0.6294 | 0.5946 | 4.8916 | 71.94 | 144.16 | 103759.7 | 415.3 | 27269.5 | 3.2234 | 13046.4 | 888.3 | 18561.8 | 5808.7 | 110.34
AZC1231 | 21144 | MURR (SRM-1633b) | SMU1 | 2010-09-05 | STF2-S | 2010-09-17 | SB3 | Nichols, Deborah | Dartmouth College | Mexico | Mexico | Basin of Mexico | Texcoco |  |  | 96K6C |  | 98° 51' 49.338" | -98.863 | 19° 29' 45.863" | 19.496 | 14 | 514302 | 2155724 | Ceramic | reddish-brown | 645 | comal | [6 empty] | Early Postclassic |  |  |  | 2.3433 | 19.9085 | 0.2165 | 22.8598 | 4.7561 | 1.2504 | 1.7207 | 43.9655 | 20.8647 | 173.996 | 2.4591 | 1.3646 | 45888 | 5.146 | 47.07 | 34.76 | 0.2476 | 14.8193 | 412.24 | 0.6206 | 0.5995 | 4.8615 | 72.42 | 150.7 | 104197.9 | 446.8 | 25975.4 | 2.9083 | 14692.9 | 896.98 | 17881.5 | 6114.7 | 105.25
AZC1232 | 22960 | MURR (SRM-1633b) | SMU1 | 2010-09-05 | STF2-S | 2010-09-17 | SB4 | Nichols, Deborah | Dartmouth College | Mexico | Mexico | Basin of Mexico | Texcoco |  |  | 96K6C |  | 98° 51' 49.338" | -98.863 | 19° 29' 45.863" | 19.496 | 14 | 514302 | 2155724 | Ceramic | reddish-brown | 645 | comal | [6 empty] | Early Postclassic |  |  |  | 1.9024 | 18.5933 | 0.2668 | 20.2765 | 4.747 | 1.6583 | 1.7946 | 41.1544 | 24.963 | 245.644 | 2.2549 | 1.387 | 49964 | 4.7852 | 91.69 | 35.1 | 0.1544 | 17.8036 | 368.38 | 0.5847 | 0.5791 | 4.5465 | 80.92 | 140.15 | 96898.3 | 330.7 | 33094.8 | 3.1181 | 17725.7 | 985.63 | 17664.7 | 6190.5 | 119.65
AZC1233 | 21208 | MURR (SRM-1633b) | SMU1 | 2010-09-05 | STF2-S | 2010-09-17 | SB4 | Nichols, Deborah | Dartmouth College | Mexico | Mexico | Basin of Mexico | Texcoco |  |  |  |  | 98° 51' 49.338" | -98.863 | 19° 29' 45.863" | 19.496 | 14 | 514302 | 2155724 | Ceramic | reddish-brown | 645 | comal | [6 empty] | Early Postclassic |  |  |  | 2.4918 | 20.87 | 0.3017 | 24.1996 | 5.1619 | 1.82 | 1.9708 | 45.9943 | 22.9629 | 198.118 | 2.4656 | 1.4855 | 49487.2 | 5.4378 | 65.86 | 38.48 | 0.2673 | 16.15 | 383.55 | 0.6966 | 0.6683 | 5.1017 | 76.22 | 159.56 | 108013.1 | 408.5 | 29945.9 | 3.7271 | 19149 | 930.73 | 17688.3 | 6130.5 | 112.38
AZC1234 | 28090 | MURR (SRM-1633b) | SMU1 | 2010-09-05 | STF2-S | 2010-09-17 | Probable Chalco | Nichols, Deborah | Dartmouth College | Mexico | Mexico | Basin of Mexico | Texcoco |  |  | 27A |  | 98° 51' 49.338" | -98.863 | 19° 29' 45.863" | 19.496 | 14 | 514302 | 2155724 | Ceramic | orange | 639 | comal | [6 empty] | Early Postclassic |  |  | red slip | 1.967 | 25.292 | 0.2998 | 27.1569 | 5.5428 | 1.9913 | 2.2502 | 53.9545 | 18.1673 | 116.798 | 3.0933 | 1.4916 | 44199 | 5.7039 | 39.74 | 45.57 | 0.184 | 15.0743 | 417.49 | 0.7844 | 0.7104 | 6.1607 | 92.31 | 163.55 | 101446.3 | 527.8 | 30545.2 | 3.7523 | 9657.8 | 1300.37 | 16570.9 | 6053.7 | 102.66
AZC1235 | 20372 | MURR (SRM-1633b) | SMU1 | 2010-09-05 | STF2-S | 2010-09-17 | Chalco | Nichols, Deborah | Dartmouth College | Mexico | Mexico | Basin of Mexico | Texcoco |  |  | 23B |  | 98° 51' 49.338" | -98.863 | 19° 29' 45.863" | 19.496 | 14 | 514302 | 2155724 | Ceramic | orange | 639 | comal | [6 empty] | Early Postclassic |  |  | red slip | 2.6658 | 23.7805 | 0.2708 | 23.6528 | 5.316 | 1.5841 | 2.0786 | 51.4623 | 19.4989 | 134.038 | 2.7945 | 1.4503 | 45512.8 | 5.4 | 59.16 | 45.31 | 0.2585 | 15.552 | 348.02 | 0.7415 | 0.7459 | 5.801 | 80.12 | 144.07 | 101193.9 | 514.8 | 26679.1 | 3.9071 | 8969 | 948.8 | 16009.9 | 6075.4 | 94.93
AZC1236 | 20577 | MURR (SRM-1633b) | SMU1 | 2010-09-05 | STF2-S | 2010-09-17 | Chalco | Nichols, Deborah | Dartmouth College | Mexico | Mexico | Basin of Mexico | Texcoco |  |  | 49A |  | 98° 51' 49.338" | -98.863 | 19° 29' 45.863" | 19.496 | 14 | 514302 | 2155724 | Ceramic | tan | 685 | comal | [6 empty] | Epiclassic |  |  |  | 1.5223 | 19.5272 | 0.2306 | 20.3963 | 4.357 | 1.1247 | 1.594 | 41.8629 | 15.5936 | 113.701 | 1.7174 | 1.2875 | 38196 | 4.6198 | 65.14 | 42.79 | 0.1986 | 12.4085 | 544 | 0.6269 | 0.6107 | 4.5368 | 65.15 | 133.79 | 94171.3 | 561.7 | 34022.2 | 3.3558 | 11930.5 | 767.73 | 20926.6 | 6295.4 | 85.86
AZC1237 | 28161 | MURR (SRM-1633b) | SMU1 | 2010-09-05 | STF2-S | 2010-09-17 | Otumba | Nichols, Deborah | Dartmouth College | Mexico | Mexico | Basin of Mexico | Texcoco |  |  |  |  | 98° 51' 49.338" | -98.863 | 19° 29' 45.863" | 19.496 | 14 | 514302 | 2155724 | Ceramic | tan | 686 | comal | [6 empty] | Epiclassic |  |  |  | 1.5601 | 18.5792 | 0.2138 | 21.0228 | 4.1805 | 2.1819 | 1.6985 | 38.5615 | 10.874 | 67.742 | 3.1719 | 1.1329 | 25888.3 | 4.0764 | 34.9 | 54.23 | 0.305 | 9.3128 | 448.67 | 0.5729 | 0.5202 | 4.9187 | 59.86 | 118.37 | 81101.7 | 724 | 29628.6 | 3.1301 | 17537.5 | 447.64 | 15758.5 | 4809.5 | 57.71
AZC1238 | 28081 | MURR (SRM-1633b) | SMU1 | 2010-09-05 | STF2-S | 2010-09-17 | Probable Chalco | Nichols, Deborah | Dartmouth College | Mexico | Mexico | Basin of Mexico | Texcoco |  |  | 27C |  | 98° 51' 49.338" | -98.863 | 19° 29' 45.863" | 19.496 | 14 | 514302 | 2155724 | Ceramic | tan | 687 | comal | [6 empty] | Postclassic |  |  | matte | 2.149 | 18.1722 | 0.1988 | 17.3685 | 4.0861 | 1.236 | 1.5659 | 35.9604 | 16.6426 | 126.542 | 2.3224 | 1.2363 | 41100.6 | 5.7657 | 66.76 | 38.35 | 0.2223 | 13.3587 | 499.07 | 0.6035 | 0.5222 | 3.6614 | 68.55 | 174.51 | 90115 | 390.3 | 36277.7 | 2.5807 | 12873.1 | 767.27 | 20997.6 | 6720.5 | 105.73
AZC1239 | 20987 | MURR (SRM-1633b) | SMU1 | 2010-09-05 | STF2-S | 2010-09-17 | Unassigned | Nichols, Deborah | Dartmouth College | Mexico | Mexico | Basin of Mexico | Texcoco |  |  | 29B |  | 98° 51' 49.338" | -98.863 | 19° 29' 45.863" | 19.496 | 14 | 514302 | 2155724 | Ceramic | tan | 687 | comal | [6 empty] | Postclassic |  |  | matte | 1.9871 | 20.539 | 0.2683 | 23.7589 | 4.7562 | 3.3295 | 1.6323 | 42.1804 | 15.2765 | 105.087 | 3.3977 | 1.2868 | 34628.8 | 3.8726 | 29.24 | 39.37 | 0.3562 | 12.2804 | 442.25 | 0.5854 | 0.6012 | 4.5251 | 62.16 | 132.52 | 80731.2 | 555.3 | 27740.7 | 3.2298 | 11227.4 | 455.27 | 16771.9 | 5895.7 | 82.07
AZC1240 | 20408 | MURR (SRM-1633b) | SMU1 | 2010-09-05 | STF2-S | 2010-09-17 | Otumba? | Nichols, Deborah | Dartmouth College | Mexico | Mexico | Basin of Mexico | Texcoco |  |  | 96O7D |  | 98° 51' 49.338" | -98.863 | 19° 29' 45.863" | 19.496 | 14 | 514302 | 2155724 | Ceramic | tan | 687 | comal | [6 empty] | Postclassic |  |  | matte | 1.1746 | 19.1674 | 0.2121 | 19.287 | 4.2679 | 1.1445 | 1.6103 | 40.3636 | 14.4861 | 93.476 | 2.4895 | 1.2683 | 35361.3 | 4.2205 | 47.25 | 49.44 | 0.1679 | 11.7192 | 454.16 | 0.5869 | 0.5993 | 4.0556 | 64.41 | 113.68 | 80652.8 | 486.6 | 25326.4 | 2.9392 | 12727.9 | 626.17 | 17688.7 | 5546.1 | 67.37
AZC1241 | 20327 | MURR (SRM-1633b) | SMU1 | 2010-09-05 | STF2-S | 2010-09-17 | Unassigned | Nichols, Deborah | Dartmouth College | Mexico | Mexico | Basin of Mexico | Texcoco |  |  | 96L7B |  | 98° 51' 49.338" | -98.863 | 19° 29' 45.863" | 19.496 | 14 | 514302 | 2155724 | Ceramic | orangish-brown | 731 | comal | [6 empty] | Epiclassic |  |  | taper rim | 1.327 | 16.9323 | 0.2038 | 17.9594 | 4.0407 | 1.1502 | 1.6646 | 42.4147 | 17.1085 | 116.037 | 1.6324 | 1.2409 | 39550.9 | 4.7721 | 62.56 | 42.65 | 0.2067 | 13.002 | 541.67 | 0.6496 | 0.5765 | 4.4558 | 66.68 | 137.24 | 94032.1 | 688 | 35974.5 | 2.5712 | 14326.1 | 780.85 | 21356.9 | 6662.9 | 88.98
AZC1242 | 20397 | MURR (SRM-1633b) | SMU1 | 2010-09-05 | STF2-S | 2010-09-17 | Chalco | Nichols, Deborah | Dartmouth College | Mexico | Mexico | Basin of Mexico | Texcoco |  |  | 60B |  | 98° 51' 49.338" | -98.863 | 19° 29' 45.863" | 19.496 | 14 | 514302 | 2155724 | Ceramic | orangish-brown | 731 | comal | [6 empty] | Epiclassic |  |  | taper rim | 0 | 19.9598 | 0.2079 | 21.1918 | 4.4316 | 1.1272 | 1.6252 | 45.1209 | 17.8151 | 120.867 | 1.7768 | 1.2748 | 40809.7 | 4.9066 | 60.26 | 44.22 | 0.2274 | 13.5169 | 557.34 | 0.6556 | 0.5882 | 4.6067 | 67.98 | 149.09 | 95020 | 584.9 | 33010.4 | 2.9541 | 11867.1 | 869.54 | 19252.4 | 6298.2 | 91.33
AZC1243 | 22890 | MURR (SRM-1633b) | SMU1 | 2010-09-05 | STS1-S | 2010-09-18 | Chalco | Nichols, Deborah | Dartmouth College | Mexico | Mexico | Basin of Mexico | Texcoco |  |  | 96K7B |  | 98° 51' 49.338" | -98.863 | 19° 29' 45.863" | 19.496 | 14 | 514302 | 2155724 | Ceramic | orangish-brown | 731 | comal | [6 empty] | Epiclassic |  |  | taper rim | 1.8034 | 23.3682 | 0.264 | 24.806 | 5.1539 | 1.144 | 1.8539 | 50.1862 | 17.336 | 116.007 | 2.4071 | 1.41 | 41035.3 | 5.3368 | 53.57 | 53.45 | 0.2567 | 13.7323 | 429.79 | 0.7105 | 0.6281 | 5.4851 | 71.41 | 146.93 | 95641.5 | 484.7 | 27798.3 | 2.9076 | 10865 | 862.68 | 16627.5 | 5914.9 | 92.73
AZC1244 | 20346 | MURR (SRM-1633b) | SMU1 | 2010-09-05 | STS1-S | 2010-09-18 | Chalco | Nichols, Deborah | Dartmouth College | Mexico | Mexico | Basin of Mexico | Texcoco |  |  | 67B |  | 98° 51' 49.338" | -98.863 | 19° 29' 45.863" | 19.496 | 14 | 514302 | 2155724 | Ceramic | orangish-brown | 731 | comal | [6 empty] | Epiclassic |  |  | taper rim | 2.4502 | 21.8496 | 0.2572 | 22.1471 | 4.9007 | 1.158 | 1.8231 | 45.9845 | 14.7584 | 106.694 | 2.4638 | 1.3084 | 39278.5 | 5.0733 | 31.74 | 46.77 | 0.2997 | 13.1447 | 436.4 | 0.7091 | 0.6322 | 5.7397 | 61.71 | 105.02 | 93618.6 | 735.5 | 25608.6 | 3.6706 | 10635.1 | 684.66 | 15791.6 | 5780.8 | 86.9
AZC1245 | 20592 | MURR (SRM-1633b) | SMU1 | 2010-09-05 | STS1-S | 2010-09-18 | Chalco | Nichols, Deborah | Dartmouth College | Mexico | Mexico | Basin of Mexico | Texcoco |  |  | 96O6E |  | 98° 51' 49.338" | -98.863 | 19° 29' 45.863" | 19.496 | 14 | 514302 | 2155724 | Ceramic | orangish-brown | 731 | comal | [6 empty] | Epiclassic |  |  | taper rim | 2.0746 | 23.0181 | 0.2671 | 24.9943 | 5.1407 | 1.0973 | 2.0055 | 50.4319 | 16.4028 | 99.703 | 2.3106 | 1.3866 | 39491.3 | 5.1752 | 52.28 | 40.53 | 0.2691 | 13.36 | 464.76 | 0.6969 | 0.6625 | 5.6905 | 69.24 | 134.91 | 96716.8 | 837.5 | 26349.5 | 3.8236 | 13326.4 | 851.36 | 15344.5 | 5868 | 91.02
AZC1246 | 20418 | MURR (SRM-1633b) | SMU1 | 2010-09-05 | STS1-S | 2010-09-18 | Chalco | Nichols, Deborah | Dartmouth College | Mexico | Mexico | Basin of Mexico | Texcoco |  |  | 41H3 |  | 98° 51' 49.338" | -98.863 | 19° 29' 45.863" | 19.496 | 14 | 514302 | 2155724 | Ceramic | orangish-brown | 731 | comal | [6 empty] | Epiclassic |  |  | taper rim | 3.6321 | 22.264 | 0.294 | 25.585 | 5.1816 | 2.4394 | 1.8697 | 48.1064 | 15.6652 | 115.711 | 2.36 | 1.3719 | 40616 | 5.2619 | 39.07 | 43 | 0.2411 | 13.8482 | 434.74 | 0.7528 | 0.6385 | 5.6833 | 72.26 | 143.53 | 98518.6 | 519.6 | 25372.6 | 3.863 | 13609.5 | 721.93 | 17322.3 | 5869.2 | 88.93
AZC1247 | 20394 | MURR (SRM-1633b) | SMU2 | 2010-09-05 | STS1-S | 2010-09-18 | Probable Chalco | Nichols, Deborah | Dartmouth College | Mexico | Mexico | Basin of Mexico | Texcoco |  |  | 67F |  | 98° 51' 49.338" | -98.863 | 19° 29' 45.863" | 19.496 | 14 | 514302 | 2155724 | Ceramic | orangish-brown | 731 | comal | [6 empty] | Epiclassic/Early Postclassic |  |  | taper rim | 1.7139 | 22.6215 | 0.2827 | 27.8423 | 5.1623 | 1.251 | 1.722 | 44.8912 | 14.153 | 112.997 | 2.5317 | 1.2573 | 38788.9 | 5.2862 | 56.86 | 48.37 | 0.3273 | 13.0737 | 511.85 | 0.7236 | 0.5923 | 5.5886 | 64.85 | 133 | 94323.9 | 901.5 | 27193.9 | 3.2401 | 9579.4 | 633.65 | 15282.8 | 5680.5 | 70.74
AZC1248 | 20287 | MURR (SRM-1633b) | SMC1 | 2010-09-19 | STS1-S | 2010-09-18 | Chalco | Nichols, Deborah | Dartmouth College | Mexico | Mexico | Basin of Mexico | Texcoco |  |  | 49E |  | 98° 51' 49.338" | -98.863 | 19° 29' 45.863" | 19.496 | 14 | 514302 | 2155724 | Ceramic | orangish-brown | 731 | comal | [6 empty] | Epiclassic |  |  | taper rim | 2.0908 | 21.9032 | 0.26 | 22.8588 | 4.8923 | 1.3206 | 1.8291 | 46.5767 | 16.3969 | 114.274 | 2.2773 | 1.3927 | 40721.3 | 5.1221 | 0 | 45.56 | 0.2805 | 13.9018 | 500.63 | 0.7137 | 0.64 | 5.4844 | 75.81 | 147.14 | 94286.5 | 616.3 | 25080.1 | 3.0727 | 10710.2 | 717.21 | 17580.2 | 5798.6 | 89.99
AZC1249 | 20289 | MURR (SRM-1633b) | SMC1 | 2010-09-19 | STS1-S | 2010-09-18 | Chalco | Nichols, Deborah | Dartmouth College | Mexico | Mexico | Basin of Mexico | Texcoco |  |  |  |  | 98° 51' 49.338" | -98.863 | 19° 29' 45.863" | 19.496 | 14 | 514302 | 2155724 | Ceramic | orangish-brown | 731 | comal | [6 empty] | Epiclassic |  |  | taper rim | 2.0691 | 22.2232 | 0.2479 | 20.7049 | 5.0682 | 1.4705 | 1.809 | 47.0242 | 17.0406 | 131.691 | 2.1453 | 1.3949 | 42046.8 | 5.2175 | 55.47 | 41.42 | 0.2614 | 14.4307 | 532.47 | 0.6829 | 0.7232 | 5.5225 | 75.72 | 119.86 | 93819.9 | 608.9 | 27058.8 | 3.1752 | 9665.6 | 752.75 | 17414.9 | 5420.2 | 90.47
AZC1250 | 20301 | MURR (SRM-1633b) | SMC1 | 2010-09-19 | STS1-S | 2010-09-18 | Chalco | Nichols, Deborah | Dartmouth College | Mexico | Mexico | Basin of Mexico | Texcoco |  |  |  |  | 98° 51' 49.338" | -98.863 | 19° 29' 45.863" | 19.496 | 14 | 514302 | 2155724 | Ceramic | orangish-brown | 731 | comal | [6 empty] | Epiclassic/Early Postclassic |  |  | taper rim | 2.7714 | 22.6416 | 0.2618 | 24.1238 | 5.1145 | 1.3219 | 1.8431 | 48.1299 | 17.0679 | 119.489 | 2.3058 | 1.4006 | 41358.4 | 5.2509 | 47.27 | 46.19 | 0.2697 | 14.151 | 503.79 | 0.7505 | 0.7246 | 5.5745 | 75.93 | 146.58 | 94155.9 | 746.4 | 28745.7 | 3.6046 | 9254.1 | 757.18 | 16910.4 | 5435.2 | 88.33
AZC1251 | 22939 | MURR (SRM-1633b) | SMC1 | 2010-09-19 | STS1-S | 2010-09-18 | Chalco | Nichols, Deborah | Dartmouth College | Mexico | Mexico | Basin of Mexico | Texcoco |  |  | 30B |  | 98° 51' 49.338" | -98.863 | 19° 29' 45.863" | 19.496 | 14 | 514302 | 2155724 | Ceramic | brown | 676 | comal | [6 empty] | Epiclassic |  |  |  | 1.3154 | 19.2913 | 0.2422 | 19.5885 | 4.4476 | 1.5458 | 1.5735 | 39.7504 | 14.7071 | 91.207 | 2.4656 | 1.2426 | 33053.9 | 4.8743 | 48.34 | 48.76 | 0.2969 | 11.2305 | 573.04 | 0.6214 | 0.6147 | 5.099 | 64.05 | 124.04 | 88504.7 | 700.5 | 31388.4 | 2.7775 | 10195.2 | 725.07 | 19521.3 | 4646 | 72.38
AZC1252 | 22891 | MURR (SRM-1633b) | SMC1 | 2010-09-19 | STS1-S | 2010-09-18 | Chalco | Nichols, Deborah | Dartmouth College | Mexico | Mexico | Basin of Mexico | Texcoco |  |  |  |  | 98° 51' 49.338" | -98.863 | 19° 29' 45.863" | 19.496 | 14 | 514302 | 2155724 | Ceramic | brown | 676 | comal | [6 empty] | Epiclassic |  |  |  | 2.1135 | 23.0896 | 0.2255 | 22.8524 | 5.2036 | 1.2615 | 1.7705 | 47.6366 | 17.3797 | 121.085 | 2.3517 | 1.4266 | 42128.8 | 5.358 | 58.97 | 45.55 | 0.2654 | 14.188 | 466.6 | 0.7492 | 0.6972 | 5.5177 | 76.8 | 137.1 | 90093.4 | 698.3 | 27464.9 | 3.6044 | 14540 | 746.16 | 16576.4 | 5023.2 | 100.71
AZC1253 | 28080 | MURR (SRM-1633b) | SMC1 | 2010-09-19 | STS1-S | 2010-09-18 | Chalco | Nichols, Deborah | Dartmouth College | Mexico | Mexico | Basin of Mexico | Texcoco |  |  | 27C |  | 98° 51' 49.338" | -98.863 | 19° 29' 45.863" | 19.496 | 14 | 514302 | 2155724 | Ceramic | brown | 739 | comal | [6 empty] | Epiclassic |  |  |  | 2.247 | 24.4382 | 0.2737 | 25.5385 | 5.4636 | 1.1762 | 1.8602 | 50.0004 | 16.0192 | 114.47 | 2.2052 | 1.4685 | 43614.6 | 5.5469 | 85.44 | 45.74 | 0.2812 | 14.6245 | 381.64 | 0.7463 | 0.7356 | 5.685 | 79.04 | 127.2 | 93658.2 | 744.3 | 25144.2 | 3.2964 | 17444.7 | 702.9 | 14947.3 | 5925.9 | 99.37
AZC1254 | 28135 | MURR (SRM-1633b) | SMC1 | 2010-09-19 | STS1-S | 2010-09-18 | Chalco | Nichols, Deborah | Dartmouth College | Mexico | Mexico | Basin of Mexico | Texcoco |  |  | 89C |  | 98° 51' 49.338" | -98.863 | 19° 29' 45.863" | 19.496 | 14 | 514302 | 2155724 | Ceramic | brown | 739 | comal | [6 empty] | Epiclassic |  |  |  | 1.8849 | 22.5742 | 0.2513 | 22.0628 | 5.1153 | 1.2312 | 1.8862 | 45.8586 | 15.9559 | 113.285 | 2.4508 | 1.3985 | 41547.6 | 5.0889 | 55.11 | 46.79 | 0.2851 | 14.1274 | 475.94 | 0.7309 | 0.6969 | 5.4632 | 73.84 | 133.58 | 92772.2 | 735.7 | 28374 | 3.1742 | 10080.5 | 704.53 | 15481.7 | 5787.4 | 84.85
AZC1255 | 20372 | MURR (SRM-1633b) | SMC1 | 2010-09-19 | STS1-S | 2010-09-18 | Chalco | Nichols, Deborah | Dartmouth College | Mexico | Mexico | Basin of Mexico | Texcoco |  |  |  |  | 98° 51' 49.338" | -98.863 | 19° 29' 45.863" | 19.496 | 14 | 514302 | 2155724 | Ceramic | brown | 736 | comal | [6 empty] | Epiclassic |  |  |  | 2.2124 | 19.4463 | 0.2023 | 18.56 | 4.2256 | 0.8185 | 1.5217 | 44.4913 | 16.9892 | 109.122 | 1.9029 | 1.2923 | 38971.3 | 5.0768 | 48.78 | 44.11 | 0.2483 | 12.7407 | 455.03 | 0.6743 | 0.5547 | 4.8964 | 66.8 | 113.76 | 94281.7 | 635 | 30446.5 | 2.7561 | 10219.4 | 741.82 | 20164.7 | 4628.6 | 83.66
AZC1256 | 20371 | MURR (SRM-1633b) | SMC1 | 2010-09-19 | STS1-S | 2010-09-18 | Chalco | Nichols, Deborah | Dartmouth College | Mexico | Mexico | Basin of Mexico | Texcoco |  |  | 33A |  | 98° 51' 49.338" | -98.863 | 19° 29' 45.863" | 19.496 | 14 | 514302 | 2155724 | Ceramic | brown | 736 | comal | [6 empty] | Epiclassic |  |  |  | 2.0611 | 23.1681 | 0.2787 | 24.2703 | 5.2162 | 1.4549 | 1.8633 | 48.5604 | 16.2203 | 115.783 | 2.2941 | 1.4251 | 41155.1 | 5.5051 | 44.16 | 39.67 | 0.3097 | 13.946 | 488.95 | 0.7287 | 0.6729 | 5.6303 | 72.65 | 144.15 | 96399.8 | 979.4 | 29285.1 | 3.112 | 13064.7 | 747.12 | 16095.2 | 5251.3 | 76.17
AZC1257 | 20980 | MURR (SRM-1633b) | SMC1 | 2010-09-19 | STS1-S | 2010-09-18 | Chalco | Nichols, Deborah | Dartmouth College | Mexico | Mexico | Basin of Mexico | Texcoco |  |  | 41F3 |  | 98° 51' 49.338" | -98.863 | 19° 29' 45.863" | 19.496 | 14 | 514302 | 2155724 | Ceramic | brown | 642 | comal | [6 empty] | Epiclassic |  |  |  | 3.1291 | 22.0437 | 0.2038 | 20.3975 | 4.7022 | 1.3416 | 1.567 | 46.5819 | 15.0296 | 104.64 | 2.3719 | 1.3393 | 39145.3 | 4.9617 | 42.95 | 46.64 | 0.2707 | 13.0145 | 509.4 | 0.6911 | 0.5805 | 5.3025 | 80.8 | 140.21 | 97500.9 | 671.4 | 28736.5 | 3.2727 | 9165.7 | 693.55 | 17495.1 | 5604.9 | 84.76
AZC1258 | 20949 | MURR (SRM-1633b) | SMC1 | 2010-09-19 | STS1-S | 2010-09-18 | Chalco | Nichols, Deborah | Dartmouth College | Mexico | Mexico | Basin of Mexico | Texcoco |  |  | 96O8CD |  | 98° 51' 49.338" | -98.863 | 19° 29' 45.863" | 19.496 | 14 | 514302 | 2155724 | Ceramic | brown | 642 | comal | [6 empty] | Epiclassic |  |  |  | 2.1932 | 22.4386 | 0.2742 | 22.6154 | 4.9001 | 1.1321 | 1.7354 | 49.4741 | 17.4345 | 121.305 | 2.1977 | 1.3725 | 43113.8 | 5.57 | 42.96 | 41.37 | 0.2538 | 14.3542 | 360.01 | 0.7202 | 0.6446 | 5.3936 | 77.79 | 158.27 | 98334.5 | 573.2 | 28500.9 | 2.8838 | 13259.7 | 787.81 | 18083.5 | 5200.3 | 94
AZC1259 | 20582 | MURR (SRM-1633b) | SMC1 | 2010-09-19 | STS1-S | 2010-09-18 | Chalco | Nichols, Deborah | Dartmouth College | Mexico | Mexico | Basin of Mexico | Texcoco |  |  | 16E |  | 98° 51' 49.338" | -98.863 | 19° 29' 45.863" | 19.496 | 14 | 514302 | 2155724 | Ceramic | brown | 642 | comal | [6 empty] | Epiclassic |  |  |  | 3.1004 | 22.3086 | 0.2514 | 23.2653 | 4.9736 | 0.9367 | 1.8534 | 47.8971 | 16.4908 | 110.855 | 2.2703 | 1.4186 | 40191.7 | 4.9481 | 60.31 | 45.17 | 0.2417 | 13.7952 | 465.28 | 0.6932 | 0.6451 | 5.5021 | 77.08 | 119.09 | 96518.8 | 704.7 | 29338.4 | 3.0437 | 10918.5 | 745.98 | 16834.3 | 5566.4 | 66.04
AZC1260 | 22995 | MURR (SRM-1633b) | SMC1 | 2010-09-19 | STS1-S | 2010-09-18 | Chalco | Nichols, Deborah | Dartmouth College | Mexico | Mexico | Basin of Mexico | Texcoco |  |  | 85B |  | 98° 51' 49.338" | -98.863 | 19° 29' 45.863" | 19.496 | 14 | 514302 | 2155724 | Ceramic | brown | 642 | comal | [6 empty] | Epiclassic |  |  |  | 3.3463 | 23.0272 | 0.268 | 22.8158 | 5.277 | 1.2475 | 1.9125 | 49.0287 | 17.2238 | 120.446 | 2.4734 | 1.4444 | 42792.3 | 5.2304 | 48.94 | 39.58 | 0.2985 | 14.0124 | 432.45 | 0.74 | 0.6733 | 5.5049 | 72.47 | 147.85 | 94324.8 | 638.5 | 29063.9 | 3.6231 | 9217.6 | 780.9 | 14853.5 | 6450.6 | 88.79
AZC1261 | 20602 | MURR (SRM-1633b) | SMC1 | 2010-09-19 | STS1-S | 2010-09-18 | Chalco | Nichols, Deborah | Dartmouth College | Mexico | Mexico | Basin of Mexico | Texcoco |  |  | 43B |  | 98° 51' 49.338" | -98.863 | 19° 29' 45.863" | 19.496 | 14 | 514302 | 2155724 | Ceramic | brown | 642 | comal | [6 empty] | Epiclassic |  |  |  | 2.5309 | 20.7767 | 0.2137 | 19.3784 | 4.7099 | 0.9568 | 1.6538 | 42.8437 | 15.7755 | 117.152 | 2.1971 | 1.3142 | 38719.7 | 5.0204 | 61.32 | 40.37 | 0.2436 | 13.008 | 409.03 | 0.6711 | 0.6476 | 5.1158 | 69.93 | 131.14 | 89010.8 | 794 | 28319.3 | 3.3184 | 10130.3 | 674.6 | 18445.6 | 5326.8 | 99.41
AZC1262 | 21891 | MURR (SRM-1633b) | SMC1 | 2010-09-19 | STS1-S | 2010-09-18 | WB1 | Nichols, Deborah | Dartmouth College | Mexico | Mexico | Basin of Mexico | Texcoco | Cerro Portezuelo | TX-A-104 | 96M7C |  | 98° 55' 29.144" | -98.924 | 19° 23' 34.322" | 19.392 | 14 | 507900 | 2144300 | Ceramic | RN | Alicia OpenWork | Censer | [6 empty] | Early Postclassic |  |  |  | 2.7736 | 29.2171 | 0.3654 | 29.761 | 6.5471 | 1.3864 | 2.5818 | 62.7794 | 16.7562 | 70.327 | 2.1752 | 1.4852 | 38210.4 | 6.6197 | 0 | 49 | 0.2621 | 12.762 | 346.16 | 0.9725 | 0.9444 | 6.7322 | 76.25 | 167.09 | 87315.3 | 797.1 | 23120 | 4.7299 | 21437.8 | 1192.15 | 14770.9 | 6952.5 | 101.92
AZC1263 | 21888 | MURR (SRM-1633b) | SMC1 | 2010-09-19 | STS1-S | 2010-09-18 | Otumba? | Nichols, Deborah | Dartmouth College | Mexico | Mexico | Basin of Mexico | Texcoco | Cerro Portezuelo | TX-A-104 | 81B |  | 98° 55' 29.144" | -98.924 | 19° 23' 34.322" | 19.392 | 14 | 507900 | 2144300 | Ceramic | RN | Alicia OpenWork | Censer | [6 empty] | Early Postclassic |  |  |  | 2.4285 | 25.4375 | 0.3922 | 25.8763 | 5.849 | 2.1368 | 2.6367 | 62.7884 | 18.7658 | 72.941 | 2.7536 | 1.494 | 43835.6 | 7.9533 | 0 | 51.9 | 0.2621 | 14.5998 | 351.23 | 1.0713 | 0.9098 | 6.4119 | 75.09 | 215.48 | 98036.9 | 466.5 | 24581.9 | 4.5489 | 11479.6 | 782.35 | 16230 | 8406.3 | 96.13
AZC1264 | 21860 | MURR (SRM-1633b) | SMC1 | 2010-09-19 | STS1-S | 2010-09-18 | Probable Chalco | Nichols, Deborah | Dartmouth College | Mexico | Mexico | Basin of Mexico | Texcoco | Cerro Portezuelo | TX-A-104 | 96N6B |  | 98° 55' 29.144" | -98.924 | 19° 23' 34.322" | 19.392 | 14 | 507900 | 2144300 | Ceramic | RN | Alicia OpenWork | Censer | [6 empty] | Early Postclassic |  |  |  | 1.8808 | 20.5576 | 0.2012 | 20.2718 | 4.6568 | 1.0596 | 1.4368 | 47.0442 | 16.526 | 102.333 | 2.2728 | 1.2984 | 40182 | 4.9408 | 70.97 | 44.24 | 0.217 | 13.2566 | 443.59 | 0.6007 | 0.5323 | 5.0355 | 75.65 | 131.81 | 98049.8 | 521.7 | 23423.9 | 3.0223 | 12812.7 | 810.68 | 14789.9 | 5374.5 | 84.33
AZC1265 | 21858 | MURR (SRM-1633b) | SMC1 | 2010-09-19 | STS1-S | 2010-09-18 | Probable Chalco | Nichols, Deborah | Dartmouth College | Mexico | Mexico | Basin of Mexico | Texcoco | Cerro Portezuelo | TX-A-104 | 96N6C |  | 98° 55' 29.144" | -98.924 | 19° 23' 34.322" | 19.392 | 14 | 507900 | 2144300 | Ceramic | RN | Alicia OpenWork | Censer | [6 empty] | Early Postclassic |  |  |  | 2.719 | 18.5677 | 0.2183 | 19.7177 | 4.2648 | 1.0086 | 1.4575 | 38.5401 | 16.5053 | 125.007 | 1.854 | 1.3106 | 42501.2 | 4.9504 | 62.04 | 39.06 | 0.2394 | 13.7519 | 457.03 | 0.6057 | 0.5751 | 4.2283 | 69.48 | 139.87 | 100223 | 340.8 | 28187.8 | 2.4131 | 15629.5 | 686.88 | 18024.5 | 6126.7 | 96.83
AZC1266 | 21837 | MURR (SRM-1633b) | SMC1 | 2010-09-19 | STS1-S | 2010-09-18 | Chalco | Nichols, Deborah | Dartmouth College | Mexico | Mexico | Basin of Mexico | Texcoco | Cerro Portezuelo | TX-A-104 | no prov. |  | 98° 55' 29.144" | -98.924 | 19° 23' 34.322" | 19.392 | 14 | 507900 | 2144300 | Ceramic | RN | Alicia OpenWork | Censer | [6 empty] | Early Postclassic |  |  |  | 1.1858 | 20.4754 | 0.2383 | 20.9913 | 4.6077 | 1.4806 | 1.549 | 44.9588 | 18.5877 | 140.569 | 2.4531 | 1.4004 | 40776.9 | 5.0588 | 61.65 | 42.43 | 0.2798 | 13.2577 | 456.17 | 0.6255 | 0.5176 | 4.9814 | 66.45 | 149.27 | 96675.6 | 442.4 | 26177.9 | 2.8989 | 12373.4 | 846.96 | 17914.7 | 6752.3 | 81.89
AZC1267 | 21843 | MURR (SRM-1633b) | SMC1 | 2010-09-19 | STS1-S | 2010-09-18 | Tultitlan? | Nichols, Deborah | Dartmouth College | Mexico | Mexico | Basin of Mexico | Texcoco | Cerro Portezuelo | TX-A-104 | no prov. |  | 98° 55' 29.144" | -98.924 | 19° 23' 34.322" | 19.392 | 14 | 507900 | 2144300 | Ceramic | RN | Alicia OpenWork | Censer | [6 empty] | Early Postclassic |  |  | incised face | 1.1865 | 23.5121 | 0.2729 | 22.6821 | 5.337 | 2.2918 | 1.8277 | 49.1221 | 11.3405 | 68.604 | 3.6596 | 1.4509 | 30583.7 | 5.4419 | 28.39 | 36.38 | 0.3245 | 11.927 | 428.26 | 0.6193 | 0.6887 | 6.4879 | 70.48 | 143.13 | 97621.8 | 368.9 | 22015.5 | 3.3531 | 10915 | 381.05 | 17320.1 | 5145.7 | 107.21
AZC1268 | 21899 | MURR (SRM-1633b) | SMC1 | 2010-09-19 | STS1-S | 2010-09-18 | SB3 | Nichols, Deborah | Dartmouth College | Mexico | Mexico | Basin of Mexico | Texcoco | Cerro Portezuelo | TX-A-104 | 96L6C |  | 98° 55' 29.144" | -98.924 | 19° 23' 34.322" | 19.392 | 14 | 507900 | 2144300 | Ceramic | RN | Alicia OpenWork | Censer | [6 empty] | Early Postclassic |  |  |  | 1.6632 | 19.6835 | 0.2322 | 21.9433 | 4.7182 | 1.3961 | 1.4976 | 48.4683 | 20.1833 | 141.87 | 1.7147 | 1.3698 | 41851.1 | 5.104 | 51.52 | 37.18 | 0.2026 | 14.3566 | 466.92 | 0.6097 | 0.59 | 5.0324 | 67.82 | 121.54 | 96616.9 | 517.3 | 24688.9 | 3.2043 | 13987.4 | 886 | 15854.9 | 6138.1 | 97.66
AZC1269 | 21817 | MURR (SRM-1633b) | SMC1 | 2010-09-19 | STS1-S | 2010-09-18 | Chalco | Nichols, Deborah | Dartmouth College | Mexico | Mexico | Basin of Mexico | Texcoco | Cerro Portezuelo | TX-A-104 | no prov. |  | 98° 55' 29.144" | -98.924 | 19° 23' 34.322" | 19.392 | 14 | 507900 | 2144300 | Ceramic | RN | Alicia OpenWork | Censer | [6 empty] | Early Postclassic |  |  |  | 3.1707 | 22.8526 | 0.2513 | 23.6051 | 5.168 | 1.1599 | 1.7437 | 50.1306 | 17.7018 | 121.785 | 2.4818 | 1.4408 | 41455.2 | 5.6742 | 60.6 | 42.96 | 0.2632 | 14.0294 | 418.55 | 0.6616 | 0.6095 | 5.8236 | 91.52 | 150.64 | 99135.8 | 711 | 24768.2 | 3.2086 | 10914.1 | 850.83 | 14011.3 | 5738.1 | 90.89
AZC1270 | 21845 | MURR (SRM-1633b) | SMC1 | 2010-09-19 | STS1-S | 2010-09-18 | SB3 | Nichols, Deborah | Dartmouth College | Mexico | Mexico | Basin of Mexico | Texcoco | Cerro Portezuelo | TX-A-104 | 35? |  | 98° 55' 29.144" | -98.924 | 19° 23' 34.322" | 19.392 | 14 | 507900 | 2144300 | Ceramic | RN | Alicia OpenWork | Censer | [6 empty] | Early Postclassic |  |  |  | 2.4331 | 20.3694 | 0.2557 | 23.4136 | 4.6303 | 1.1589 | 1.6121 | 44.5625 | 22.5109 | 141.79 | 1.9945 | 1.4132 | 40154.2 | 4.917 | 52.56 | 40.25 | 0.2048 | 12.998 | 468.85 | 0.5651 | 0.588 | 4.6858 | 66.5 | 130.36 | 95054.3 | 601.5 | 28608.8 | 2.6976 | 11150 | 919.14 | 16356.8 | 5295.9 | 87.84
AZC1271 | 21841 | MURR (SRM-1633b) | SMC1 | 2010-09-19 | STS1-S | 2010-09-18 | Chalco | Nichols, Deborah | Dartmouth College | Mexico | Mexico | Basin of Mexico | Texcoco | Cerro Portezuelo | TX-A-104 | 26A |  | 98° 55' 29.144" | -98.924 | 19° 23' 34.322" | 19.392 | 14 | 507900 | 2144300 | Ceramic | RN | Alicia OpenWork | Censer | [6 empty] | Early Postclassic |  |  |  | 2.3402 | 24.2642 | 0.2541 | 24.5624 | 5.4781 | 0.9559 | 1.8003 | 52.4662 | 17.8013 | 110.316 | 2.5532 | 1.4119 | 44811.6 | 5.5925 | 59.32 | 48.72 | 0.2936 | 14.81 | 417.43 | 0.7698 | 0.6815 | 6.3189 | 80.8 | 149.45 | 96972.1 | 830.5 | 24426.6 | 3.4179 | 8963.3 | 820.92 | 12720.7 | 6344.9 | 86.58
AZC1272 | 21898 | MURR (SRM-1633b) | SMC1 | 2010-09-19 | STS1-S | 2010-09-18 | Chalco | Nichols, Deborah | Dartmouth College | Mexico | Mexico | Basin of Mexico | Texcoco | Cerro Portezuelo | TX-A-104 | no prov. |  | 98° 55' 29.144" | -98.924 | 19° 23' 34.322" | 19.392 | 14 | 507900 | 2144300 | Ceramic | RN | Alicia OpenWork | Censer | [6 empty] | Early Postclassic |  |  | incised face | 1.8729 | 20.4407 | 0.2125 | 21.3678 | 4.7288 | 0.8292 | 1.5606 | 44.3799 | 16.2394 | 129.886 | 2.4047 | 1.3189 | 40036.7 | 4.9322 | 33.21 | 43.06 | 0.2325 | 13.7441 | 430.65 | 0.6432 | 0.6237 | 5.056 | 67.32 | 144.57 | 96112.2 | 460.5 | 28447.7 | 3.1457 | 14786.6 | 763.16 | 16609.2 | 5093.2 | 87.88
AZC1273 | 21895 | MURR (SRM-1633b) | SMC1 | 2010-09-19 | STS1-S | 2010-09-18 | Chalco | Nichols, Deborah | Dartmouth College | Mexico | Mexico | Basin of Mexico | Texcoco | Cerro Portezuelo | TX-A-104 | no prov. |  | 98° 55' 29.144" | -98.924 | 19° 23' 34.322" | 19.392 | 14 | 507900 | 2144300 | Ceramic | RN | Alicia OpenWork | Censer | [6 empty] | Early Postclassic |  |  | incised face | 1.994 | 20.6205 | 0.2601 | 22.1679 | 4.8233 | 1.2685 | 1.7066 | 44.2698 | 16.8858 | 133.42 | 2.2758 | 1.3602 | 40844.6 | 4.9759 | 69.64 | 41.42 | 0.2687 | 13.8047 | 494.9 | 0.6445 | 0.6794 | 5.0763 | 74.65 | 145.95 | 99570.1 | 597.1 | 32930.3 | 3.3631 | 11323.7 | 797.27 | 17226.8 | 5986 | 97.68
AZC1274 | 21896 | MURR (SRM-1633b) | SMC1 | 2010-09-19 | STS2-S | 2010-09-18 | Unassigned | Nichols, Deborah | Dartmouth College | Mexico | Mexico | Basin of Mexico | Texcoco | Cerro Portezuelo | TX-A-104 | 96L7B |  | 98° 55' 29.144" | -98.924 | 19° 23' 34.322" | 19.392 | 14 | 507900 | 2144300 | Ceramic | RN | Alicia OpenWork | Censer | [6 empty] | Early Postclassic |  |  | incised face | 2.075 | 21.0319 | 0.2287 | 20.6465 | 4.8194 | 1.1285 | 1.6366 | 47.1067 | 17.9026 | 127.376 | 2.0748 | 1.3077 | 40713.6 | 5.06 | 65.53 | 40.06 | 0.2544 | 13.7919 | 414.02 | 0.6489 | 0.6301 | 5.1745 | 164.96 | 120.48 | 98781.3 | 608.3 | 25677.7 | 3.2012 | 14045.1 | 824.19 | 15678.2 | 5972.4 | 98.28
AZC1275 | 21897 | MURR (SRM-1633b) | SMC1 | 2010-09-19 | STS2-S | 2010-09-18 | Chalco | Nichols, Deborah | Dartmouth College | Mexico | Mexico | Basin of Mexico | Texcoco | Cerro Portezuelo | TX-A-104 | 96K7B |  | 98° 55' 29.144" | -98.924 | 19° 23' 34.322" | 19.392 | 14 | 507900 | 2144300 | Ceramic | RN | Alicia OpenWork | Censer | [6 empty] | Early Postclassic |  |  | incised face | 1.5593 | 19.2516 | 0.1954 | 20.8117 | 4.5676 | 1.1004 | 1.4355 | 42.9942 | 18.0673 | 151.982 | 2.1174 | 1.3616 | 41252.1 | 4.9039 | 56.94 | 39.6 | 0.2185 | 14.0289 | 546.9 | 0.6183 | 0.5863 | 4.5118 | 69.09 | 116.61 | 97515.6 | 497.2 | 31893.7 | 3.3755 | 13317.6 | 761.4 | 19132.4 | 5964.2 | 100.81
AZC1276 | 21893 | MURR (SRM-1633b) | SMC1 | 2010-09-19 | STS2-S | 2010-09-18 | SB3 | Nichols, Deborah | Dartmouth College | Mexico | Mexico | Basin of Mexico | Texcoco | Cerro Portezuelo | TX-A-104 | no prov. |  | 98° 55' 29.144" | -98.924 | 19° 23' 34.322" | 19.392 | 14 | 507900 | 2144300 | Ceramic | RN | Alicia OpenWork | Censer | [6 empty] | Early Postclassic |  |  | incised face | 3.2203 | 26.2258 | 0.3036 | 28.7309 | 6.0922 | 0.9969 | 2.2382 | 55.5783 | 18.5868 | 155.64 | 3.0793 | 1.5859 | 45953.8 | 6.8917 | 85.01 | 51.89 | 0.2768 | 17.4225 | 526.28 | 0.8601 | 0.7558 | 7.2208 | 68.66 | 145.94 | 113524.9 | 836.3 | 28732 | 4.2134 | 10044.3 | 935.03 | 15603.3 | 6496.9 | 114.78
AZC1277 | 9671 | MURR (SRM-1633b) | SMC1 | 2010-09-19 | STS2-S | 2010-09-18 | Tultitlan | Nichols, Deborah | Dartmouth College | Mexico | Mexico | Basin of Mexico | Texcoco | Cerro Portezuelo | TX-A-104 | 96L8D7 |  | 98° 55' 29.144" | -98.924 | 19° 23' 34.322" | 19.392 | 14 | 507900 | 2144300 | Ceramic | cream | Blanco White | small jar | [6 empty] | Early Postclassic |  |  |  | 9.8795 | 25.7917 | 0.312 | 24.2262 | 5.69 | 1.7309 | 2.2441 | 53.1885 | 15.2919 | 67.577 | 4.7075 | 1.4891 | 38230.4 | 6.305 | 60.39 | 59.39 | 0.2559 | 13.6042 | 471.15 | 0.7242 | 0.9203 | 6.0906 | 80.78 | 158.62 | 101970.7 | 424.2 | 22817.5 | 4.079 | 13645.8 | 1095.15 | 17216.2 | 6843.2 | 75.95
AZC1278 | 9673 | MURR (SRM-1633b) | SMC1 | 2010-09-19 | STS2-S | 2010-09-18 | WB1 | Nichols, Deborah | Dartmouth College | Mexico | Mexico | Basin of Mexico | Texcoco | Cerro Portezuelo | TX-A-104 | 96N6B |  | 98° 55' 29.144" | -98.924 | 19° 23' 34.322" | 19.392 | 14 | 507900 | 2144300 | Ceramic | cream | Blanco White | small jar | [6 empty] | Early Postclassic |  |  |  | 2.4701 | 23.2478 | 0.2859 | 23.9256 | 5.0766 | 1.5462 | 2.0507 | 50.3583 | 16.1228 | 74.289 | 4.0477 | 1.3963 | 40954.6 | 6.2591 | 42.94 | 55.15 | 0.316 | 13.8569 | 404.74 | 0.7407 | 0.6698 | 6.1316 | 75.23 | 146.01 | 102782.2 | 412.5 | 20394.1 | 3.9672 | 14240.5 | 831.52 | 15819 | 6124.7 | 87.92
AZC1279 | 9432 | MURR (SRM-1633b) | SMC1 | 2010-09-19 | STS2-S | 2010-09-18 | Tultitlan | Nichols, Deborah | Dartmouth College | Mexico | Mexico | Basin of Mexico | Texcoco | Cerro Portezuelo | TX-A-104 | 96M6C |  | 98° 55' 29.144" | -98.924 | 19° 23' 34.322" | 19.392 | 14 | 507900 | 2144300 | Ceramic | cream | Blanco White | small jar | [6 empty] | Early Postclassic |  |  |  | 3.1649 | 20.1636 | 0.3007 | 19.3925 | 4.5093 | 1.3178 | 1.8767 | 44.2118 | 14.5383 | 68.913 | 3.7725 | 1.308 | 38326.8 | 6.8021 | 35.88 | 50.94 | 0.2514 | 13.1619 | 516.42 | 0.6952 | 0.8691 | 5.4643 | 69.39 | 146.1 | 98439.3 | 385.5 | 25767.8 | 3.3726 | 15845.9 | 774.79 | 18274.5 | 6745.6 | 86.99
AZC1280 | 9672 | MURR (SRM-1633b) | SMC1 | 2010-09-19 | STS2-S | 2010-09-18 | Tultitlan | Nichols, Deborah | Dartmouth College | Mexico | Mexico | Basin of Mexico | Texcoco | Cerro Portezuelo | TX-A-104 | 96N?C |  | 98° 55' 29.144" | -98.924 | 19° 23' 34.322" | 19.392 | 14 | 507900 | 2144300 | Ceramic | cream | Blanco White | small jar | [6 empty] | Early Postclassic |  |  |  | 10.1125 | 25.9605 | 0.3501 | 29.1002 | 5.8151 | 1.6278 | 2.3474 | 53.2045 | 15.526 | 68.055 | 4.8359 | 1.5404 | 39104.8 | 6.2852 | 0 | 57.88 | 0.3058 | 13.8388 | 466.52 | 0.7005 | 0.8175 | 6.1692 | 80.87 | 154.91 | 95579.8 | 406.3 | 22089.6 | 3.9849 | 14362.9 | 874.91 | 16570.1 | 7095.6 | 88.7
AZC1281 | 23838-9 | MURR (SRM-1633b) | SMC1 | 2010-09-19 | STS2-S | 2010-09-18 | WB1 | Nichols, Deborah | Dartmouth College | Mexico | Mexico | Basin of Mexico | Texcoco | Cerro Portezuelo | TX-A-104 | 96K6B-7B |  | 98° 55' 29.144" | -98.924 | 19° 23' 34.322" | 19.392 | 14 | 507900 | 2144300 | Ceramic | cream | Blanco White | small bowl | [6 empty] | Early Postclassic |  |  |  | 2.209 | 21.8555 | 0.2731 | 19.4365 | 4.6181 | 1.0098 | 1.7306 | 46.4771 | 14.3709 | 68.951 | 2.9028 | 1.2643 | 38997.4 | 6.4302 | 28.17 | 48.67 | 0.2408 | 13.1537 | 369.47 | 0.7316 | 0.7701 | 5.7795 | 78.14 | 133.84 | 95937.3 | 529.7 | 21519 | 3.6677 | 18792.9 | 731.26 | 16489.8 | 6545.3 | 70.8
AZC1282 | 23836 | MURR (SRM-1633b) | SMC1 | 2010-09-19 | STS2-S | 2010-09-18 | WB1 | Nichols, Deborah | Dartmouth College | Mexico | Mexico | Basin of Mexico | Texcoco | Cerro Portezuelo | TX-A-104 | 96N6B |  | 98° 55' 29.144" | -98.924 | 19° 23' 34.322" | 19.392 | 14 | 507900 | 2144300 | Ceramic | cream | Blanco White | small bowl | [6 empty] | Early Postclassic |  |  |  | 7.2819 | 24.6329 | 0.296 | 26.0362 | 5.6492 | 1.4202 | 2.1519 | 50.9561 | 15.4132 | 64.927 | 3.4085 | 1.4354 | 36999.6 | 5.8139 | 33.04 | 53.03 | 0.2242 | 12.9506 | 412.05 | 0.6806 | 0.7475 | 5.9527 | 75.94 | 122.4 | 90419.7 | 446 | 21673.5 | 3.4518 | 18373.7 | 1218.17 | 15040.7 | 6055.5 | 76.9
AZC1283 | 23835 | MURR (SRM-1633b) | SMC1 | 2010-09-19 | STS2-S | 2010-09-18 | Tultitlan | Nichols, Deborah | Dartmouth College | Mexico | Mexico | Basin of Mexico | Texcoco | Cerro Portezuelo | TX-A-104 | 96N8E |  | 98° 55' 29.144" | -98.924 | 19° 23' 34.322" | 19.392 | 14 | 507900 | 2144300 | Ceramic | cream | Blanco White | small bowl | [6 empty] | Early Postclassic |  |  |  | 6.5501 | 25.9322 | 0.3398 | 26.6063 | 5.83 | 1.6568 | 2.2265 | 54.1765 | 15.8449 | 68.125 | 4.7679 | 1.5029 | 38612.3 | 6.468 | 0 | 59.91 | 0.33 | 13.6066 | 444.52 | 0.7418 | 0.7573 | 6.2457 | 82.07 | 185.36 | 98347.1 | 426.4 | 22299.8 | 4.27 | 14375.2 | 900.63 | 15808.9 | 5618.9 | 87.51
AZC1284 | 9435 | MURR (SRM-1633b) | SMC1 | 2010-09-19 | STS2-S | 2010-09-18 | WB1 | Nichols, Deborah | Dartmouth College | Mexico | Mexico | Basin of Mexico | Texcoco | Cerro Portezuelo | TX-A-104 | 96K6D |  | 98° 55' 29.144" | -98.924 | 19° 23' 34.322" | 19.392 | 14 | 507900 | 2144300 | Ceramic | cream | Blanco White | small bowl | [6 empty] | Early Postclassic |  |  |  | 3.3274 | 26.4713 | 0.3329 | 24.6562 | 5.8655 | 2.1151 | 2.2938 | 56.2908 | 16.2489 | 62.827 | 3.4828 | 1.4712 | 38131.2 | 5.5437 | 0 | 51.05 | 0.2989 | 13.3476 | 352.69 | 0.7209 | 0.7942 | 6.7688 | 75.12 | 141.57 | 98535 | 510.4 | 17781.7 | 3.9638 | 18278.3 | 1064.03 | 13209.7 | 5410.5 | 82.5
AZC1285 | 24524 | MURR (SRM-1633b) | SMC1 | 2010-09-19 | STS2-S | 2010-09-18 | WB1 | Nichols, Deborah | Dartmouth College | Mexico | Mexico | Basin of Mexico | Texcoco | Cerro Portezuelo | TX-A-104 | 96N8C |  | 98° 55' 29.144" | -98.924 | 19° 23' 34.322" | 19.392 | 14 | 507900 | 2144300 | Ceramic | cream | Blanco White | bowl bevel rim | [6 empty] | Early Postclassic |  |  |  | 7.415 | 23.6334 | 0.3265 | 24.9269 | 5.2149 | 1.3204 | 2.0462 | 48.9281 | 14.9085 | 65.923 | 3.3186 | 1.4046 | 37206.8 | 6.2013 | 20.95 | 50.85 | 0.2536 | 12.9429 | 469.65 | 0.6719 | 0.7029 | 5.8293 | 73.29 | 145.99 | 93928 | 506.7 | 21910.9 | 3.5586 | 14297.5 | 811.5 | 16346.7 | 5875.6 | 81.09
AZC1286 | 23965 | MURR (SRM-1633b) | SMC1 | 2010-09-19 | STS2-S | 2010-09-18 | WB1 | Nichols, Deborah | Dartmouth College | Mexico | Mexico | Basin of Mexico | Texcoco | Cerro Portezuelo | TX-A-104 | 35? |  | 98° 55' 29.144" | -98.924 | 19° 23' 34.322" | 19.392 | 14 | 507900 | 2144300 | Ceramic | cream | Blanco White | bowl bevel rim | [6 empty] | Early Postclassic |  |  |  | 2.4238 | 21.4863 | 0.227 | 20.5692 | 4.659 | 1.1523 | 1.655 | 46.5356 | 14.5925 | 65.176 | 2.9498 | 1.2537 | 37522.8 | 5.7706 | 53.32 | 51.28 | 0.2701 | 12.853 | 468.16 | 0.6912 | 0.5808 | 5.8918 | 69.91 | 146.23 | 98932 | 644.5 | 22500.9 | 3.4138 | 15356.8 | 784.22 | 15637.4 | 6348.4 | 71.12
AZC1287 | 24592 | MURR (SRM-1633b) | SMC1 | 2010-09-19 | STS2-S | 2010-09-18 | WB1 | Nichols, Deborah | Dartmouth College | Mexico | Mexico | Basin of Mexico | Texcoco | Cerro Portezuelo | TX-A-104 | 96K9D |  | 98° 55' 29.144" | -98.924 | 19° 23' 34.322" | 19.392 | 14 | 507900 | 2144300 | Ceramic | cream | Blanco White | bowl bevel rim | [6 empty] | Early Postclassic |  |  |  | 2.0982 | 20.6409 | 0.2568 | 21.3642 | 4.5445 | 1.2714 | 1.67 | 45.4698 | 14.4153 | 68.897 | 3.0319 | 1.2337 | 39395 | 5.907 | 0 | 50.39 | 0.2512 | 13.1985 | 410.27 | 0.7215 | 0.5563 | 5.7771 | 73.82 | 131.74 | 95177.4 | 504.6 | 18421.6 | 3.1155 | 19254.8 | 742.8 | 15436 | 6286.8 | 82.6
AZC1288 | 24631 | MURR (SRM-1633b) | SMC1 | 2010-09-19 | STS2-S | 2010-09-18 | WB1 | Nichols, Deborah | Dartmouth College | Mexico | Mexico | Basin of Mexico | Texcoco | Cerro Portezuelo | TX-A-104 | NO PROV. |  | 98° 55' 29.144" | -98.924 | 19° 23' 34.322" | 19.392 | 14 | 507900 | 2144300 | Ceramic | cream | Blanco White | bowl bevel rim | [6 empty] | Early Postclassic |  |  |  | 10.2066 | 22.0266 | 0.3026 | 19.9992 | 4.8943 | 1.38 | 1.9065 | 45.6808 | 14.0376 | 65.854 | 2.8936 | 1.3769 | 36205.6 | 5.9159 | 0 | 49.29 | 0.2509 | 12.5895 | 534.91 | 0.6765 | 0.6551 | 5.3923 | 71.8 | 137.19 | 95917.5 | 538.1 | 24312.2 | 3.3987 | 17684 | 758.83 | 18785.4 | 7264.1 | 72.42
AZC1289 | 23223 | MURR (SRM-1633b) | SMC1 | 2010-09-19 | STS2-S | 2010-09-18 | Unassigned | Nichols, Deborah | Dartmouth College | Mexico | Mexico | Basin of Mexico | Texcoco | Cerro Portezuelo | TX-A-104 | 35E11? |  | 98° 55' 29.144" | -98.924 | 19° 23' 34.322" | 19.392 | 14 | 507900 | 2144300 | Ceramic | cream | Blanco White | bowl bevel rim | [6 empty] | Early Postclassic |  |  |  | 2.4983 | 21.521 | 0.2484 | 21.378 | 4.5325 | 1.3359 | 1.8047 | 44.9605 | 14.8695 | 72.16 | 3.5406 | 1.3487 | 39171.6 | 6.7288 | 34.67 | 51.39 | 0.2199 | 13.1916 | 524.06 | 0.7219 | 0.5629 | 5.4406 | 67.59 | 178.73 | 102106.5 | 417.2 | 25826.6 | 3.481 | 11091.3 | 728.82 | 19593.6 | 6920.4 | 89.84
AZC1290 | 9547 | MURR (SRM-1633b) | SMC1 | 2010-09-19 | STS2-S | 2010-09-18 | Otumba | Nichols, Deborah | Dartmouth College | Mexico | Mexico | Basin of Mexico | Texcoco | Cerro Portezuelo | TX-A-104 | NO PROV. |  | 98° 55' 29.144" | -98.924 | 19° 23' 34.322" | 19.392 | 14 | 507900 | 2144300 | Ceramic | matte RN | grey paste | sahumador | [6 empty] | Early Postclassic |  |  | possible foreign | 2.1266 | 21.3698 | 0.3178 | 22.6657 | 5.0947 | 3.3605 | 1.9277 | 45.543 | 12.6815 | 85.188 | 4.3339 | 1.3046 | 31558.4 | 4.6147 | 46.24 | 52.33 | 0.361 | 11.2429 | 393.05 | 0.6837 | 0.6417 | 5.6787 | 64.46 | 110.52 | 88554.2 | 538.5 | 22992 | 3.4122 | 11760.2 | 596.88 | 17599.7 | 4746 | 86.07
AZC1291 | 21167 | MURR (SRM-1633b) | SMC1 | 2010-09-19 | STS2-S | 2010-09-18 | AZC1291 | Nichols, Deborah | Dartmouth College | Mexico | Mexico | Basin of Mexico | Texcoco | Cerro Portezuelo | TX-A-104 | 96L8A |  | 98° 55' 29.144" | -98.924 | 19° 23' 34.322" | 19.392 | 14 | 507900 | 2144300 | Ceramic | plain | plain | tapaplato? | [6 empty] | Classic |  |  | perforated | 2.2379 | 18.8578 | 0.2388 | 20.3376 | 4.7037 | 1.3774 | 1.6483 | 42.9117 | 22.1684 | 199.134 | 2.3579 | 1.3324 | 49580.2 | 5.1681 | 85.78 | 31.81 | 0.2391 | 16.0843 | 434.85 | 0.6954 | 0.6885 | 4.8836 | 78.43 | 134.58 | 103329.9 | 415.8 | 28118.9 | 3.0396 | 12286.2 | 865.52 | 17117.6 | 6117.5 | 112.66
AZC1292 | 20463 | MURR (SRM-1633b) | SMC1 | 2010-09-19 | STS2-S | 2010-09-18 | SB4 | Nichols, Deborah | Dartmouth College | Mexico | Mexico | Basin of Mexico | Texcoco | Cerro Portezuelo | TX-A-104 | 93N3NEB |  | 98° 55' 29.144" | -98.924 | 19° 23' 34.322" | 19.392 | 14 | 507900 | 2144300 | Ceramic | plain | plain | tapaplato | [6 empty] | Classic |  |  |  | 3.1177 | 25.2222 | 0.2896 | 27.7574 | 5.7135 | 2.646 | 1.909 | 52.0265 | 15.65 | 86.378 | 4.044 | 1.4735 | 36526.6 | 4.9737 | 63.23 | 54.49 | 0.1787 | 12.725 | 371.16 | 0.6651 | 0.7081 | 5.5082 | 87.59 | 150.53 | 91971.3 | 421 | 24561.2 | 3.7181 | 10787.1 | 882.47 | 14594.1 | 5212 | 64.73
AZC1293 | 20506 | MURR (SRM-1633b) | SMC1 | 2010-09-19 | STS2-S | 2010-09-18 | Otumba | Nichols, Deborah | Dartmouth College | Mexico | Mexico | Basin of Mexico | Texcoco | Cerro Portezuelo | TX-A-104 | 27D |  | 98° 55' 29.144" | -98.924 | 19° 23' 34.322" | 19.392 | 14 | 507900 | 2144300 | Ceramic | plain | plain | tapaplato | [6 empty] | Classic |  |  |  | 1.9265 | 24.1704 | 0.2894 | 25.3572 | 5.3872 | 2.5614 | 1.7934 | 50.1529 | 15.4513 | 90.203 | 3.6217 | 1.465 | 35115.4 | 4.7099 | 40.55 | 58.47 | 0.2639 | 12.3491 | 371.67 | 0.6523 | 0.6811 | 5.2879 | 70.94 | 125.15 | 89330.4 | 532.2 | 27757 | 3.6719 | 12670.2 | 789.44 | 17648.6 | 5654.2 | 78.49
AZC1294 | 20304 | MURR (SRM-1633b) | SMC1 | 2010-09-19 | STS2-S | 2010-09-18 | Otumba | Nichols, Deborah | Dartmouth College | Mexico | Mexico | Basin of Mexico | Texcoco | Cerro Portezuelo | TX-A-104 | 93(K)3NE? |  | 98° 55' 29.144" | -98.924 | 19° 23' 34.322" | 19.392 | 14 | 507900 | 2144300 | Ceramic | plain | plain | tapaplato | [6 empty] | Classic |  |  |  | 2.0827 | 22.421 | 0.231 | 24.2654 | 5.0478 | 1.4697 | 1.7133 | 47.9963 | 13.4204 | 56.999 | 2.5939 | 1.2726 | 32352.8 | 4.5841 | 47.16 | 53.19 | 0.2583 | 10.989 | 412.17 | 0.6644 | 0.6839 | 6.1707 | 74.86 | 131.76 | 83017.1 | 520.4 | 20401.4 | 4.0078 | 15694 | 727.44 | 12784.7 | 4860.8 | 58.6
AZC1295 | 20610 | MURR (SRM-1633b) | SMC1 | 2010-09-19 | STS2-S | 2010-09-18 | Tenochtitlan | Nichols, Deborah | Dartmouth College | Mexico | Mexico | Basin of Mexico | Texcoco | Cerro Portezuelo | TX-A-104 | ??NEB |  | 98° 55' 29.144" | -98.924 | 19° 23' 34.322" | 19.392 | 14 | 507900 | 2144300 | Ceramic | plain | plain | tapaplato | [6 empty] | Classic |  |  |  | 3.1251 | 26.2569 | 0.2963 | 25.8257 | 5.5648 | 4.0394 | 1.7759 | 55.4121 | 14.8629 | 90.647 | 4.6738 | 1.4015 | 34321 | 4.6022 | 63.16 | 55.88 | 0.315 | 12.4107 | 355.7 | 0.6167 | 0.638 | 5.544 | 70.06 | 140.67 | 84981.7 | 521.5 | 24713 | 3.507 | 22623.9 | 654.65 | 15297.1 | 4722.1 | 88.74
AZC1296 | 21151 | MURR (SRM-1633b) | SMC1 | 2010-09-19 | STS2-S | 2010-09-18 | Tenochtitlan | Nichols, Deborah | Dartmouth College | Mexico | Mexico | Basin of Mexico | Texcoco | Cerro Portezuelo | TX-A-104 | NO PROV. |  | 98° 55' 29.144" | -98.924 | 19° 23' 34.322" | 19.392 | 14 | 507900 | 2144300 | Ceramic | plain | plain | tapaplato | [6 empty] | Classic |  |  |  | 0 | 24.6286 | 0.3049 | 25.9649 | 5.6188 | 1.5141 | 1.9969 | 51.3217 | 15.771 | 92.644 | 3.565 | 1.4269 | 38565.6 | 5.0967 | 28.76 | 57.58 | 0.2583 | 12.997 | 367.02 | 0.699 | 0.7263 | 6.2314 | 73.53 | 128.37 | 99197 | 413.3 | 26066.9 | 3.801 | 9584.1 | 886.44 | 17054.3 | 5295.6 | 73.59
AZC1297 | 90353 | MURR (SRM-1633b) | SMC1 | 2010-09-19 | STS2-S | 2010-09-18 | Tenochtitlan | Nichols, Deborah | Dartmouth College | Mexico | Mexico | Basin of Mexico | Texcoco | San Antonio |  | Survey Site 24 |  | 98° 53' 21.481" | -98.889 | 19° 23' 10.149" | 19.386 | 14 | 511624 | 2143559 | Ceramic | Grey ware | Incised & Punctate | florero | [6 empty] | none |  |  |  | 1.9969 | 26.0757 | 0.3122 | 25.2539 | 5.9351 | 1.4806 | 2.0951 | 54.2981 | 17.9763 | 123.248 | 3.124 | 1.6101 | 45819.3 | 5.9693 | 50.89 | 50.64 | 0.271 | 15.5829 | 421.04 | 0.778 | 0.7844 | 6.229 | 78.82 | 147.13 | 99366.2 | 619.2 | 27991.6 | 3.923 | 12136 | 847.11 | 15961.8 | 5755.8 | 106.41
AZC1298 | 90455 | MURR (SRM-1633b) | SMC2 | 2010-09-19 | STS2-S | 2010-09-18 | Unassigned | Nichols, Deborah | Dartmouth College | Mexico | Mexico | Basin of Mexico | Texcoco | Cerro Portezuelo |  | Survey Site 1 |  | 98° 54' 10.281" | -98.902 | 19° 23' 44.045" | 19.395 | 14 | 510200 | 2144600 | Ceramic | stamped | Tezonchichilco | bowl | [6 empty] | Early Epiclassic |  |  | stamped | 2.4068 | 25.1785 | 0.2761 | 22.9217 | 5.6537 | 1.5093 | 1.8345 | 53.3334 | 13.6073 | 109.283 | 3.3286 | 1.5866 | 38059.6 | 5.6673 | 26.92 | 40.98 | 0.3827 | 15.2679 | 498.07 | 0.7714 | 0.7541 | 5.4083 | 80.38 | 142.58 | 90745 | 846.5 | 31074.9 | 3.6094 | 13496.7 | 572.81 | 17817.7 | 6410.8 | 149.64
AZC1299 | 90456 | MURR (SRM-1633b) | SMC2 | 2010-09-19 | STS2-S | 2010-09-18 | Unassigned | Nichols, Deborah | Dartmouth College | Mexico | Mexico | Basin of Mexico | Texcoco | Cerro Portezuelo |  | Survey Site 1 |  | 98° 54' 10.281" | -98.902 | 19° 23' 44.045" | 19.395 | 14 | 510200 | 2144600 | Ceramic | light brown | stamped monochrome | incurved bowl | [6 empty] | Early Epiclassic |  |  |  | 1.514 | 20.6173 | 0.2437 | 20.007 | 4.8797 | 2.9112 | 1.6401 | 51.5828 | 12.8494 | 87.237 | 3.9359 | 1.2497 | 32479.6 | 5.4405 | 27.82 | 56.56 | 0.2902 | 11.1563 | 525.75 | 0.7166 | 0.6698 | 6.6308 | 56.33 | 143.03 | 90865.5 | 819.4 | 24166.7 | 2.9415 | 12458.9 | 564.79 | 14944.9 | 4645.8 | 79.04
AZC1300 | 90457 | MURR (SRM-1633b) | SMC2 | 2010-09-19 | STS2-S | 2010-09-18 | Unassigned | Nichols, Deborah | Dartmouth College | Mexico | Mexico | Basin of Mexico | Texcoco | Cerro Portezuelo |  | Survey Site 1 |  | 98° 54' 10.281" | -98.902 | 19° 23' 44.045" | 19.395 | 14 | 510200 | 2144600 | Ceramic | incised brown | Incised & Punctate | bowl | [6 empty] | Early Epiclassic |  |  |  | 3.8125 | 28.7636 | 0.3597 | 29.5072 | 6.6482 | 1.0278 | 2.4783 | 64.6664 | 19.0379 | 118.944 | 2.4777 | 1.7349 | 51182.7 | 6.6568 | 60.81 | 48.88 | 0.282 | 18.3081 | 460.91 | 0.9056 | 1.0747 | 6.5982 | 93.63 | 163.07 | 89831.7 | 967.2 | 28444 | 4.7293 | 14671.2 | 741.51 | 11503.2 | 6503.4 | 113.02
AZC1301 | 90458 | MURR (SRM-1633b) | SMC2 | 2010-09-19 | STS2-S | 2010-09-18 | Unassigned | Nichols, Deborah | Dartmouth College | Mexico | Mexico | Basin of Mexico | Texcoco | lomas de esteban |  | Survey Site 39 |  | 98° 51' 49.338" | -98.863 | 19° 29' 45.863" | 19.496 | 14 | 514302 | 2155724 | Ceramic |  |  | bowl | [6 empty] | Early Epiclassic |  |  | Clay Sample | 1.5833 | 24.9296 | 0.2961 | 27.7414 | 5.5632 | 0.8596 | 2.0761 | 52.098 | 17.8674 | 114.034 | 2.9384 | 1.5386 | 42915.8 | 5.4302 | 42.76 | 55.07 | 0.2763 | 14.1309 | 470.39 | 0.7407 | 0.7145 | 5.5606 | 68.83 | 145.26 | 98313.3 | 783 | 28198.7 | 3.8044 | 12126.5 | 859.74 | 16301.7 | 5649.5 | 89.35
AZC1302 | 90459 | MURR (SRM-1633b) | SMC2 | 2010-09-19 | STS2-S | 2010-09-18 | Unassigned | Nichols, Deborah | Dartmouth College | Mexico | Mexico | Basin of Mexico | Texcoco | San Pedro Chicoloapan |  | Survey Site 39-41 |  | 98° 52' 39.237" | -98.877 | 19° 24' 49.937" | 19.413 | 14 | 512854 | 2146627 | Ceramic | light brown | Incised & Punctate | bowl | [6 empty] | Epiclassic |  |  |  | 2.5872 | 24.9833 | 0.2549 | 23.8115 | 5.6159 | 1.5016 | 1.8941 | 52.6797 | 12.7138 | 113.452 | 3.1374 | 1.583 | 36407 | 5.3042 | 52.46 | 42.24 | 0.3319 | 14.2833 | 422.64 | 0.6987 | 0.7582 | 4.9133 | 71.92 | 130.04 | 91720 | 735.7 | 29772 | 3.6465 | 10929.4 | 490.96 | 17140.8 | 6250.5 | 117.76
AZC1303 | 90487 | MURR (SRM-1633b) | SMC2 | 2010-09-19 | STS2-S | 2010-09-18 | Unassigned | Nichols, Deborah | Dartmouth College | Mexico | Mexico | Basin of Mexico | Texcoco | La Loma |  | Survey Site 22 |  | 99° 22' 39.382" | -99.377 | 20° 10' 0.565" | 20.166 | 14 | 460542 | 2229987 | Ceramic | White on Red | White on Red | slightly incurving bowl | [6 empty] | Epiclassic |  |  | geometric designs - rare ware | 2.1031 | 24.3584 | 0.3266 | 20.5445 | 5.8568 | 1.437 | 2.2139 | 51.712 | 16.3847 | 135.453 | 3.1457 | 1.5639 | 43935.3 | 5.7774 | 38.48 | 43.54 | 0.3101 | 14.9633 | 452.54 | 0.7861 | 0.7836 | 6.6477 | 76.46 | 155.84 | 101746.4 | 653.2 | 26698.8 | 4.1249 | 11156.5 | 735.99 | 14392.8 | 6487.9 | 101.08
AZC1304 | 90488 | MURR (SRM-1633b) | SMC2 | 2010-09-19 | STS2-S | 2010-09-18 | SB3 | Nichols, Deborah | Dartmouth College | Mexico | Mexico | Basin of Mexico | Texcoco | La Loma |  | Survey Site 22 |  | 99° 22' 39.382" | -99.377 | 20° 10' 0.565" | 20.166 | 14 | 460542 | 2229987 | Ceramic | Incised RN | Incised RN | bowl | [6 empty] | Epiclassic |  |  | interior red rim band with incising | 1.9792 | 21.0796 | 0.2861 | 24.919 | 5.4556 | 1.0029 | 1.9036 | 48.3804 | 17.026 | 155.932 | 2.6201 | 1.4169 | 44101.3 | 5.6078 | 66.23 | 43.89 | 0.2572 | 15.6043 | 544.02 | 0.6496 | 0.6644 | 6.1536 | 76.48 | 110.87 | 101396 | 670 | 32030.7 | 3.4796 | 12498.7 | 753.7 | 17352.9 | 5332.6 | 97.3
AZC1305 | 98100 | MURR (SRM-1633b) | SMC2 | 2010-09-19 | SQT1-S | 2010-09-23 | SB3 | Nichols, Deborah | Dartmouth College | Mexico | Mexico | Basin of Mexico | Chalco | Huituxco North |  | Survey Site 47 |  | 98° 52' 18.313" | -98.871 | 19° 11' 47.630" | 19.196 | 14 | 513482 | 2122582 | Ceramic | LP red/natural | LP red/natural | olla | [6 empty] | Late Preclassic | Cuanalan |  | short olla neck and rim with red slip | 2.7776 | 22.4903 | 0.2881 | 22.8818 | 5.5162 | 1.7132 | 2.0432 | 48.1545 | 19.778 | 156.921 | 2.2521 | 1.63 | 45983.1 | 5.2921 | 35.97 | 44.46 | 0.2788 | 15.3338 | 488.22 | 0.6979 | 0.7864 | 5.0608 | 87.83 | 126.1 | 97666.3 | 681.4 | 32679.6 | 3.6863 | 13466.7 | 801.97 | 17497.7 | 7265 | 100.15
AZC1306 | 98001 | MURR (SRM-1633b) | SMC2 | 2010-09-19 | SQT1-S | 2010-09-23 | Chalco | Nichols, Deborah | Dartmouth College | Mexico | Mexico | Basin of Mexico | Chalco | Huituxco North |  | Survey Site 47 |  | 98° 52' 18.313" | -98.871 | 19° 11' 47.630" | 19.196 | 14 | 513482 | 2122582 | Ceramic | LP red/natural | LP red/natural | olla | [6 empty] | Late Preclassic | Cuanalan |  | short olla neck and rim with red slip | 2.8497 | 20.8665 | 0.256 | 19.2826 | 5.0095 | 1.3558 | 1.71 | 49.7589 | 20.5712 | 167.626 | 2.1474 | 1.4964 | 47067.2 | 5.644 | 68.86 | 41.56 | 0.1929 | 16.0463 | 502.62 | 0.7015 | 0.7493 | 5.3619 | 79.8 | 135.88 | 103121.1 | 515.3 | 28979.2 | 3.1689 | 11808.7 | 874.03 | 17062.9 | 5868 | 115.82
AZC1307 | 98002 | MURR (SRM-1633b) | SMC2 | 2010-09-19 | SQT1-S | 2010-09-23 | SB3 | Nichols, Deborah | Dartmouth College | Mexico | Mexico | Basin of Mexico | Chalco | Huituxco North |  | Survey Site 47 |  | 98° 52' 18.313" | -98.871 | 19° 11' 47.630" | 19.196 | 14 | 513482 | 2122582 | Ceramic | LP white on red | LP white on red | olla | [6 empty] | Late Preclassic | Cuanalan |  | short olla neck; red ext, white rim | 3.7762 | 22.0664 | 0.3088 | 19.4131 | 5.575 | 1.0286 | 2.0231 | 46.7967 | 19.6991 | 184.066 | 2.2568 | 1.5301 | 46184.3 | 5.2377 | 59.47 | 40.28 | 0.1553 | 17.1661 | 588.59 | 0.6874 | 0.7779 | 5.2712 | 98.16 | 124.52 | 86133.1 | 844.7 | 30253.5 | 3.9356 | 10892.3 | 806.33 | 13559.9 | 6389.3 | 131.19
AZC1308 | 98003 | MURR (SRM-1633b) | SMC2 | 2010-09-19 | SQT1-S | 2010-09-23 | Chalco | Nichols, Deborah | Dartmouth College | Mexico | Mexico | Basin of Mexico | Chalco | Huituxco North |  | Survey Site 47 |  | 98° 52' 18.313" | -98.871 | 19° 11' 47.630" | 19.196 | 14 | 513482 | 2122582 | Ceramic | LP white on red | LP white on red | olla | [6 empty] | Late Preclassic | Cuanalan |  | white lines painted on red/natural | 3.6346 | 22.4707 | 0.2938 | 26.1374 | 5.439 | 1.1222 | 1.9776 | 50.7017 | 20.217 | 176.954 | 2.2049 | 1.5924 | 48240.9 | 5.812 | 59.42 | 37.78 | 0.2403 | 16.3993 | 518.77 | 0.7805 | 0.772 | 5.5776 | 75.12 | 138.18 | 103497 | 777.1 | 28352.9 | 3.8738 | 12343.4 | 818.15 | 16086 | 6493.6 | 122.02
AZC1309 | 98004 | MURR (SRM-1633b) | SMC2 | 2010-09-19 | SQT1-S | 2010-09-23 | Chalco | Nichols, Deborah | Dartmouth College | Mexico | Mexico | Basin of Mexico | Chalco | Huituxco North |  | Survey Site 47 |  | 98° 52' 18.313" | -98.871 | 19° 11' 47.630" | 19.196 | 14 | 513482 | 2122582 | Ceramic | LP white on red | LP white on red | olla | [6 empty] | Late Preclassic | Cuanalan |  | white lines on red bkgd; rough ext | 3.9155 | 22.5745 | 0.2885 | 23.901 | 5.3418 | 1.369 | 2.0793 | 48.7674 | 17.2101 | 140.361 | 2.3246 | 1.5236 | 44390.1 | 5.5706 | 45.52 | 39.6 | 0.2179 | 14.9644 | 475.64 | 0.7376 | 0.728 | 5.3887 | 86.48 | 133.85 | 100002.2 | 772.4 | 25953.8 | 3.3801 | 14873.9 | 771.36 | 15445.3 | 6048.4 | 124.63
AZC1310 | 98005 | MURR (SRM-1633b) | SMC2 | 2010-09-19 | SQT1-S | 2010-09-23 | Chalco | Nichols, Deborah | Dartmouth College | Mexico | Mexico | Basin of Mexico | Chalco | Huituxco North |  | Survey Site 47 |  | 98° 52' 18.313" | -98.871 | 19° 11' 47.630" | 19.196 | 14 | 513482 | 2122582 | Ceramic | LP red/nat incised | LP red/nat incised | bowl | [6 empty] | Late Preclassic | Cuanalan |  | possible scalloped rim, incised ext | 3.2419 | 22.8838 | 0.3261 | 25.2397 | 5.5266 | 1.4143 | 2.0093 | 50.9639 | 19.478 | 167.318 | 2.4374 | 1.5831 | 47432.3 | 5.7646 | 66.35 | 39.42 | 0.18 | 16.6472 | 551.93 | 0.7604 | 0.7772 | 5.688 | 75 | 136.69 | 101734.4 | 739.8 | 28492.4 | 4.2719 | 11302.6 | 721.97 | 14302.9 | 6653.5 | 119.7
AZC1311 | 98006 | MURR (SRM-1633b) | SMC2 | 2010-09-19 | SQT1-S | 2010-09-23 | SB3 | Nichols, Deborah | Dartmouth College | Mexico | Mexico | Basin of Mexico | Chalco | Huituxco North |  | Survey Site 47 |  | 98° 52' 18.313" | -98.871 | 19° 11' 47.630" | 19.196 | 14 | 513482 | 2122582 | Ceramic | LP red/nat incised | LP red/nat incised | rim-recurved bowl | [6 empty] | Late Preclassic | Cuanalan |  | groove-incised, flat, int-rolled rim; rough ext | 2.8084 | 20.7392 | 0.2724 | 23.0103 | 5.0463 | 1.1594 | 1.8869 | 43.935 | 22.8083 | 182.623 | 2.0826 | 1.4284 | 49553.2 | 4.9936 | 54.48 | 36.43 | 0.2151 | 16.0269 | 559.77 | 0.6571 | 0.6686 | 5.0103 | 87.3 | 116.66 | 91290.5 | 735.5 | 28781 | 2.9955 | 12547.7 | 980.47 | 14698.2 | 5778.4 | 123.86
AZC1312 | 98007 | MURR (SRM-1633b) | SMC2 | 2010-09-19 | SQT1-S | 2010-09-23 | SB3 | Nichols, Deborah | Dartmouth College | Mexico | Mexico | Basin of Mexico | Chalco | Huituxco North |  | Survey Site 47 |  | 98° 52' 18.313" | -98.871 | 19° 11' 47.630" | 19.196 | 14 | 513482 | 2122582 | Ceramic | LP red/natural | LP red/natural | rim-recurved bowl | [6 empty] | Late Preclassic | Cuanalan |  | Z-angle bowl (upright with medial bulge) | 4.6871 | 24.9248 | 0.3615 | 24.8678 | 6.1365 | 1.6232 | 2.2823 | 56.7177 | 19.5626 | 149.589 | 2.1961 | 1.6807 | 45872.8 | 5.7068 | 66.55 | 36.78 | 0.1896 | 16.1934 | 528.35 | 0.7408 | 0.8625 | 5.6244 | 81.77 | 141.16 | 99991.1 | 824.3 | 26689 | 3.7336 | 12071.3 | 832.53 | 13790.4 | 5910.7 | 134.99
AZC1313 | 98008 | MURR (SRM-1633b) | SMC2 | 2010-09-19 | SQT1-S | 2010-09-23 | SB3 | Nichols, Deborah | Dartmouth College | Mexico | Mexico | Basin of Mexico | Chalco | Huituxco North |  | Survey Site 47 |  | 98° 52' 18.313" | -98.871 | 19° 11' 47.630" | 19.196 | 14 | 513482 | 2122582 | Ceramic | LP red/natural | LP red/natural | rim-recurved bowl | [6 empty] | Late Preclassic | Cuanalan |  | curved upright beneath rim (not Z angle) | 4.914 | 19.6954 | 0.2526 | 24.5856 | 4.7556 | 2.8325 | 1.6563 | 46.3988 | 18.7836 | 144.219 | 2.4685 | 1.3559 | 41199.9 | 5.2888 | 32.74 | 45.58 | 0.2246 | 13.8959 | 473.87 | 0.6917 | 0.6975 | 5.7921 | 81.74 | 120.87 | 97768.1 | 661.2 | 24082.6 | 2.5638 | 15304.2 | 798.07 | 16575.4 | 5918.6 | 109.83
AZC1314 | 98009 | MURR (SRM-1633b) | SMC2 | 2010-09-19 | SQT1-S | 2010-09-23 | SB3 | Nichols, Deborah | Dartmouth College | Mexico | Mexico | Basin of Mexico | Chalco | Huituxco North |  | Survey Site 47 |  | 98° 52' 18.313" | -98.871 | 19° 11' 47.630" | 19.196 | 14 | 513482 | 2122582 | Ceramic | LP red/natural | LP red/natural | rim-recurved bowl | [6 empty] | Late Preclassic | Cuanalan |  | z-angle bowl; ext has red rim/nat lower wall | 3.893 | 21.1962 | 0.2687 | 20.4226 | 5.1378 | 1.2698 | 1.9684 | 48.8639 | 21.7099 | 170.884 | 2.2234 | 1.5158 | 46058.9 | 5.878 | 71.08 | 38.45 | 0.2642 | 16.4585 | 482 | 0.6906 | 0.7391 | 5.2773 | 82.95 | 144.94 | 106926.7 | 751.8 | 28544.5 | 3.0843 | 9321.5 | 920.79 | 16825.2 | 6962.4 | 111.32
AZC1315 | 98010 | MURR (SRM-1633b) | SMC2 | 2010-09-19 | SQT1-S | 2010-09-23 | SB3 | Nichols, Deborah | Dartmouth College | Mexico | Mexico | Basin of Mexico | Chalco | Huituxco North |  | Survey Site 47 |  | 98° 52' 18.313" | -98.871 | 19° 11' 47.630" | 19.196 | 14 | 513482 | 2122582 | Ceramic | LP red/nat incised | LP red/nat incised | rim-recurved bowl | [6 empty] | Late Preclassic | Cuanalan |  | z-angle bowl w/dry-incised curved line on ext | 4.0379 | 21.2585 | 0.2842 | 22.2129 | 5.0703 | 1.9346 | 1.8607 | 46.1765 | 19.6297 | 162.695 | 1.9143 | 1.5296 | 44548 | 5.5105 | 32.71 | 42.28 | 0.1945 | 15.3832 | 589.23 | 0.6739 | 0.6858 | 4.9867 | 81.37 | 127.32 | 102978.1 | 723.8 | 30473.8 | 3.1322 | 11391.9 | 822.05 | 18804.3 | 5039.5 | 113.09
AZC1316 | 98011 | MURR (SRM-1633b) | SMC2 | 2010-09-19 | SQT1-S | 2010-09-23 | SB3 | Nichols, Deborah | Dartmouth College | Mexico | Mexico | Basin of Mexico | Chalco | Huituxco North |  | Survey Site 47 |  | 98° 52' 18.313" | -98.871 | 19° 11' 47.630" | 19.196 | 14 | 513482 | 2122582 | Ceramic | LP red/natural | LP red/natural | rim-recurved bowl | [6 empty] | Late Preclassic | Cuanalan |  | thick shallow z-angle bowl w/red rim | 3.3418 | 22.2657 | 0.2997 | 21.12 | 5.3908 | 1.5123 | 2.0669 | 51.4096 | 21.9988 | 175.634 | 2.3786 | 1.552 | 49211 | 5.6196 | 61.42 | 36.04 | 0.1791 | 17.1318 | 440.73 | 0.7327 | 0.6598 | 5.3942 | 83.5 | 114.13 | 99156.1 | 466.4 | 25912.6 | 3.4154 | 8008.7 | 939.45 | 15991.8 | 6380.7 | 130.65
AZC1317 | 98012 | MURR (SRM-1633b) | SMC2 | 2010-09-19 | SQT1-S | 2010-09-23 | SB3 | Nichols, Deborah | Dartmouth College | Mexico | Mexico | Basin of Mexico | Chalco | Huituxco North |  | Survey Site 47 |  | 98° 52' 18.313" | -98.871 | 19° 11' 47.630" | 19.196 | 14 | 513482 | 2122582 | Ceramic | LP red/natural | LP red/natural | rim-recurved bowl | [6 empty] | Late Preclassic | Cuanalan |  | thick shallow z-angle bowl w/red rim | 3.6524 | 18.2189 | 0.2774 | 17.5511 | 4.6666 | 1.5187 | 1.7241 | 40.2074 | 24.3092 | 236.498 | 2.1418 | 1.3848 | 50047.5 | 4.6694 | 83.4 | 38.04 | 0.1731 | 17.6083 | 478.66 | 0.669 | 0.6639 | 4.8382 | 98.39 | 139.51 | 91679.5 | 529 | 28919.7 | 3.1518 | 13785.6 | 959.79 | 16386.7 | 5802.7 | 123.32
AZC1318 | 98013 | MURR (SRM-1633b) | SMC2 | 2010-09-19 | SQT1-S | 2010-09-23 | SB3 | Nichols, Deborah | Dartmouth College | Mexico | Mexico | Basin of Mexico | Chalco | Huituxco North |  | Survey Site 47 |  | 98° 52' 18.313" | -98.871 | 19° 11' 47.630" | 19.196 | 14 | 513482 | 2122582 | Ceramic | LP natural (brn) | LP natural (brn) | rim-recurved bowl | [6 empty] | Late Preclassic | Cuanalan |  | poss scalloped middle and uneven rim | 2.5286 | 18.8203 | 0.2493 | 22.0092 | 4.4764 | 0.9943 | 1.6491 | 40.3819 | 17.588 | 165.177 | 1.8874 | 1.3192 | 40914.9 | 4.5478 | 29.34 | 33.31 | 0.1913 | 14.193 | 1075.23 | 0.6789 | 0.6236 | 4.6309 | 133.27 | 122.44 | 89359 | 1539.5 | 41592.8 | 3.0792 | 11173.8 | 771.09 | 15836 | 5886.6 | 97.88
AZC1319 | 98014 | MURR (SRM-1633b) | SMC2 | 2010-09-19 | SQT1-S | 2010-09-23 | SB3 | Nichols, Deborah | Dartmouth College | Mexico | Mexico | Basin of Mexico | Chalco | Huituxco North |  | Survey Site 47 |  | 98° 52' 18.313" | -98.871 | 19° 11' 47.630" | 19.196 | 14 | 513482 | 2122582 | Ceramic | LP natural incised | LP natural incised | rim-recurved bowl | [6 empty] | Late Preclassic | CUAN-PATL |  | burned, ext dry incised with thin curved line | 2.7711 | 20.8754 | 0.2761 | 21.087 | 5.0578 | 1.0493 | 1.8734 | 47.7724 | 21.3696 | 183.011 | 2.5232 | 1.4685 | 46707.2 | 5.102 | 58.53 | 41.88 | 0.205 | 16.5121 | 380.9 | 0.6653 | 0.7552 | 5.1974 | 88.19 | 104.99 | 98457.8 | 599.7 | 26815.7 | 2.9768 | 11782.7 | 745.81 | 14240.3 | 6364.9 | 129.03
AZC1320 | 98015 | MURR (SRM-1633b) | SMC2 | 2010-09-19 | SQT2-S | 2010-09-23 | Otumba | Nichols, Deborah | Dartmouth College | Mexico | Mexico | Basin of Mexico | Texcoco | Los Tlatleles |  | Survey Site 4 |  | 98° 49' 30.366" | -98.825 | 19° 34' 26.997" | 19.574 | 14 | 518344 | 2164369 | Ceramic | LP white on red | LP white on red | jar | [6 empty] | Late Preclassic | Cuanalan |  | neck and support from thick jar w/thick white lines | 2.2672 | 23.0438 | 0.3338 | 24.4306 | 5.3854 | 1.5396 | 2.132 | 49.283 | 14.7521 | 90.223 | 2.0322 | 1.51 | 39197.7 | 5.3158 | 0 | 46.93 | 0.2431 | 13.8125 | 589.65 | 0.737 | 0.7217 | 5.4408 | 71.44 | 119.88 | 105195 | 1734.1 | 29621.7 | 4.1412 | 10462.1 | 674.72 | 19855.8 | 6387.1 | 83.39
AZC1321 | 98016 | MURR (SRM-1633b) | SMC2 | 2010-09-19 | SQT2-S | 2010-09-23 | Tenochtitlan?? | Nichols, Deborah | Dartmouth College | Mexico | Mexico | Basin of Mexico | Texcoco | Los Tlatleles |  | Survey Site 4 |  | 98° 49' 30.366" | -98.825 | 19° 34' 26.997" | 19.574 | 14 | 518344 | 2164369 | Ceramic | LP white on red | LP white on red | bowl | [6 empty] | Late Preclassic | Cuanalan |  | matte red slipped int/ext; three solid white lines | 1.7022 | 22.7186 | 0.2994 | 27.7135 | 5.3891 | 1.5014 | 2.1111 | 48.94 | 13.9183 | 88.509 | 2.0435 | 1.563 | 38830.6 | 5.4018 | 40.43 | 44.01 | 0.2574 | 13.8261 | 489.62 | 0.6627 | 0.7284 | 5.2322 | 74.89 | 140.81 | 106160.3 | 1969.5 | 31830.6 | 3.9713 | 9733.5 | 614.62 | 20144.9 | 6076.9 | 85.53
AZC1322 | 98017 | MURR (SRM-1633b) | SMC2 | 2010-09-19 | SQT2-S | 2010-09-23 | Texcoco? | Nichols, Deborah | Dartmouth College | Mexico | Mexico | Basin of Mexico | Texcoco | La Loma |  | Survey Site 22 |  | 99° 22' 39.382" | -99.377 | 20° 10' 0.565" | 20.166 | 14 | 460542 | 2229987 | Ceramic | LP cream ware | LP cream | rim-recurved bowl | [6 empty] | Late Preclassic | Cuanalan |  | z-curve thick bowl with solid cream paint | 1.9045 | 24.8136 | 0.3213 | 21.664 | 5.5079 | 2.0081 | 2.0677 | 55.2296 | 19.7883 | 127.889 | 3.6995 | 1.502 | 44281.4 | 5.8978 | 45.19 | 60.87 | 0.3556 | 14.5983 | 308.17 | 0.8356 | 0.754 | 6.5687 | 87.95 | 132.05 | 108122.3 | 439.2 | 23849 | 3.4634 | 16483.2 | 818.36 | 16909.2 | 6314.9 | 112.61
AZC1323 | 98018 | MURR (SRM-1633b) | SMC2 | 2010-09-19 | SQT2-S | 2010-09-23 | Probable Chalco | Nichols, Deborah | Dartmouth College | Mexico | Mexico | Basin of Mexico | Texcoco | La Loma |  | Survey Site 22 |  | 99° 22' 39.382" | -99.377 | 20° 10' 0.565" | 20.166 | 14 | 460542 | 2229987 | Ceramic | LP cream ware | LP cream | rim-recurved bowl | [6 empty] | Late Preclassic | Cuanalan |  | z-curve thick bowl with solid cream paint | 1.0384 | 25.0604 | 0.3227 | 25.2427 | 5.6923 | 1.5511 | 2.1669 | 54.6801 | 18.5112 | 128.867 | 2.4925 | 1.5827 | 45104.8 | 5.7307 | 50.21 | 69.17 | 0.2598 | 14.8574 | 347.22 | 0.8582 | 0.7991 | 5.9995 | 84 | 155 | 102154.8 | 491.7 | 24740.4 | 4.4224 | 30293.3 | 711.88 | 15768 | 6566.9 | 76.1
AZC1324 | 98019 | MURR (SRM-1633b) | SMC2 | 2010-09-19 | SQT2-S | 2010-09-23 | Probable Chalco | Nichols, Deborah | Dartmouth College | Mexico | Mexico | Basin of Mexico | Texcoco | La Loma |  | Survey Site 22 |  | 99° 22' 39.382" | -99.377 | 20° 10' 0.565" | 20.166 | 14 | 460542 | 2229987 | Ceramic | LP cream ware | LP cream | rim-recurved bowl | [6 empty] | Late Preclassic | Cuanalan |  | z-curve thick bowl with solid cream paint | 2.2755 | 23.1247 | 0.2824 | 21.4784 | 5.3299 | 1.2348 | 1.9589 | 52.1304 | 16.4368 | 123.057 | 2.8386 | 1.4504 | 43229.9 | 5.6764 | 50.73 | 70.75 | 0.2614 | 14.3621 | 353.33 | 0.7452 | 0.6736 | 5.6862 | 76.61 | 148.23 | 101165.1 | 359 | 21887.2 | 3.52 | 45467.5 | 612.24 | 23214.7 | 6024.7 | 109.4
AZC1325 | 98020 | MURR (SRM-1633b) | SMC2 | 2010-09-19 | SQT2-S | 2010-09-23 | SB3 | Nichols, Deborah | Dartmouth College | Mexico | Mexico | Basin of Mexico | Chalco | Huituxco |  | Survey Site 48 |  | 98° 52' 18.313" | -98.871 | 19° 11' 47.630" | 19.196 | 14 | 513482 | 2122582 | Ceramic | LP natural (brn) | LP natural (brn) | bowl | [6 empty] | Late Preclassic | Cuanalan |  | small scallops incised into rim, ext overhang | 3.7687 | 19.8575 | 0.2307 | 22.6441 | 4.9089 | 1.2864 | 1.6892 | 49.2369 | 18.7494 | 161.093 | 2.6692 | 1.4046 | 44708.9 | 5.3002 | 48.24 | 40.14 | 0.2479 | 15.6569 | 541.8 | 0.7217 | 0.6356 | 5.4671 | 88.08 | 131.83 | 97939.6 | 988.3 | 25608.2 | 3.2416 | 13644.3 | 658.21 | 14555.9 | 6708.3 | 114.88
AZC1326 | 98021 | MURR (SRM-1633b) | SMC2 | 2010-09-19 | SQT2-S | 2010-09-23 | SB3 | Nichols, Deborah | Dartmouth College | Mexico | Mexico | Basin of Mexico | Chalco | Huituxco |  | Survey Site 48 |  | 98° 52' 18.313" | -98.871 | 19° 11' 47.630" | 19.196 | 14 | 513482 | 2122582 | Ceramic | LP white on red | LP white on red | incurved bowl | [6 empty] | Late Preclassic | Cuanalan |  | ext bolstered rim painted white, red ext body | 2.2229 | 19.7785 | 0.2991 | 23.4284 | 5.0807 | 1.0704 | 1.9365 | 47.1666 | 23.0957 | 179.973 | 2.1031 | 1.4399 | 54845.1 | 5.4875 | 59.76 | 33.49 | 0.239 | 17.7176 | 461.97 | 0.6879 | 0.6897 | 5.0846 | 83.37 | 154.91 | 103774.7 | 796.5 | 24684.6 | 3.6925 | 10939.5 | 996.63 | 15739.8 | 6948.3 | 141.49
AZC1327 | 98022 | MURR (SRM-1633b) | SMC2 | 2010-09-19 | SQT2-S | 2010-09-23 | SB4 | Nichols, Deborah | Dartmouth College | Mexico | Mexico | Basin of Mexico | Chalco | Huituxco |  | Survey Site 48 |  | 98° 52' 18.313" | -98.871 | 19° 11' 47.630" | 19.196 | 14 | 513482 | 2122582 | Ceramic | LP red/natural | LP red/natural | incurved bowl | [6 empty] | Late Preclassic | Cuanalan |  | thin wet-incised curved line under rolled rim | 3.0502 | 22.0911 | 0.3041 | 25.9422 | 5.4968 | 1.4928 | 2.1639 | 52.8244 | 27.1864 | 234.509 | 2.2446 | 1.5973 | 54293.4 | 5.9012 | 52.91 | 35.77 | 0.2106 | 20.1539 | 372.52 | 0.7304 | 0.6689 | 5.5234 | 78.59 | 131.91 | 104003.5 | 787.1 | 28951.8 | 3.422 | 8779.1 | 1154.2 | 14339.3 | 7076.6 | 139.42
AZC1328 | 98023 | MURR (SRM-1633b) | SMC2 | 2010-09-19 | SQT2-S | 2010-09-23 | SB3 | Nichols, Deborah | Dartmouth College | Mexico | Mexico | Basin of Mexico | Chalco | Huituxco |  | Survey Site 48 |  | 98° 52' 18.313" | -98.871 | 19° 11' 47.630" | 19.196 | 14 | 513482 | 2122582 | Ceramic | LP red/natural | LP red/natural | incurved bowl | [6 empty] | Late Preclassic | Cuanalan |  | rolled ext rim, red rim and upper ext/int (small) | 2.4064 | 22.7033 | 0.3029 | 25.1471 | 5.4544 | 1.0444 | 1.9616 | 50.3101 | 20.9478 | 172.562 | 2.1105 | 1.5457 | 46912.1 | 5.2331 | 43.07 | 41.17 | 0.2156 | 16.5091 | 481.66 | 0.6706 | 0.7804 | 5.2727 | 95.87 | 105.69 | 101558.5 | 1087.1 | 27718.7 | 3.717 | 10218.2 | 942.67 | 15373.1 | 6649.9 | 111.22
AZC1329 | 98024 | MURR (SRM-1633b) | SMC2 | 2010-09-19 | SQT2-S | 2010-09-23 | SB3 | Nichols, Deborah | Dartmouth College | Mexico | Mexico | Basin of Mexico | Chalco | Huituxco |  | Survey Site 48 |  | 98° 52' 18.313" | -98.871 | 19° 11' 47.630" | 19.196 | 14 | 513482 | 2122582 | Ceramic | LP red/natural | LP red/natural | rim-recurved bowl | [6 empty] | Late Preclassic | Cuanalan |  | very thick red z-angled bowl, medial recurve | 3.0752 | 22.3557 | 0.3135 | 24.6865 | 5.4083 | 1.1631 | 2.1033 | 50.948 | 21.7235 | 190.303 | 2.4581 | 1.5952 | 48648.4 | 5.727 | 71.11 | 42.39 | 0.3296 | 17.518 | 474.3 | 0.7299 | 0.7009 | 5.4822 | 90.22 | 135.31 | 108804.2 | 614 | 27679.4 | 3.6916 | 10106.6 | 974.23 | 17766.4 | 6654.4 | 116.62
AZC1330 | 98025 | MURR (SRM-1633b) | SMC2 | 2010-09-19 | SQT2-S | 2010-09-23 | Unassigned | Nichols, Deborah | Dartmouth College | Mexico | Mexico | Basin of Mexico | Texcoco | La Loma |  | Survey Site 22 |  | 99° 22' 39.382" | -99.377 | 20° 10' 0.565" | 20.166 | 14 | 460542 | 2229987 | Ceramic | LP white on red | LP white on red | jar | [6 empty] | Late Preclassic | Cuanalan |  | thin coat of painted white lines, plain int | 3.1583 | 29.9723 | 0.4236 | 27.1115 | 6.6694 | 1.9062 | 2.9328 | 62.7906 | 16.4922 | 105.421 | 3.6658 | 1.6014 | 42496.3 | 7.1801 | 38.76 | 66.02 | 0.6014 | 14.8154 | 444.7 | 1.1201 | 0.8613 | 10.4516 | 65.5 | 160.39 | 109528.5 | 600.4 | 22274.5 | 4.7276 | 19089.9 | 701.87 | 16520.8 | 6145.8 | 85.99
AZC1331 | 98026 | MURR (SRM-1633b) | SMC2 | 2010-09-19 | SQT2-S | 2010-09-23 | Otumba | Nichols, Deborah | Dartmouth College | Mexico | Mexico | Basin of Mexico | Texcoco | La Loma |  | Survey Site 22 |  | 99° 22' 39.382" | -99.377 | 20° 10' 0.565" | 20.166 | 14 | 460542 | 2229987 | Ceramic | LP white on red | LP white on red | jar | [6 empty] | Late Preclassic | Cuanalan |  | thin coat of painted white lines, plain int | 3.7047 | 21.8992 | 0.2903 | 21.5619 | 5.2594 | 0.9959 | 2.1264 | 44.2445 | 13.2498 | 103.48 | 2.8965 | 1.3626 | 41506.7 | 5.6339 | 33.42 | 52.07 | 0.3068 | 13.4973 | 504.15 | 0.8953 | 0.78 | 6.4775 | 72.74 | 130.97 | 106289.7 | 726.5 | 27035.6 | 3.7196 | 12164.9 | 602.66 | 16052.6 | 5850.1 | 105.03
AZC1332 | 98027 | MURR (SRM-1633b) | SMC2 | 2010-09-19 | SQT2-S | 2010-09-23 | SB3 | Nichols, Deborah | Dartmouth College | Mexico | Mexico | Basin of Mexico | Texcoco | La Loma |  | Survey Site 22 |  | 99° 22' 39.382" | -99.377 | 20° 10' 0.565" | 20.166 | 14 | 460542 | 2229987 | Ceramic | LP white on red | LP white on red | jar | [6 empty] | Late Preclassic | Cuanalan |  | geometric white lines med thick paint on red | 2.8126 | 23.0418 | 0.2892 | 23.5084 | 5.5582 | 1.3561 | 2.0074 | 53.8856 | 17.8779 | 155.888 | 2.0743 | 1.5354 | 46910 | 6.1147 | 36.24 | 33.7 | 0.2254 | 15.9301 | 469.94 | 0.717 | 0.7816 | 5.958 | 74.31 | 160.13 | 106817.6 | 749.2 | 27134.4 | 3.7412 | 9182.2 | 848.42 | 14640.1 | 6955.1 | 113.49
AZC1333 | 98028 | MURR (SRM-1633b) | SMC2 | 2010-09-19 | SQT2-S | 2010-09-23 | Tenochtitlan?? | Nichols, Deborah | Dartmouth College | Mexico | Mexico | Basin of Mexico | Texcoco | La Loma |  | Survey Site 22 |  | 99° 22' 39.382" | -99.377 | 20° 10' 0.565" | 20.166 | 14 | 460542 | 2229987 | Ceramic | LP white on red | LP white on red | jar | [6 empty] | Late Preclassic | Cuanalan |  | geometric white lines med thick paint on red | 2.2781 | 24.47 | 0.3592 | 29.7262 | 5.857 | 1.2923 | 2.3826 | 52.9248 | 15.1161 | 97.35 | 2.1811 | 1.5917 | 42060.3 | 6.0908 | 46.54 | 42.63 | 0.2197 | 14.1795 | 499.04 | 0.7892 | 0.8467 | 5.6811 | 73.08 | 136.74 | 104925.4 | 592.8 | 28369.4 | 4.1178 | 7538.3 | 651.28 | 17716.9 | 6185.3 | 92.55
AZC1334 | 98029 | MURR (SRM-1633b) | SMC2 | 2010-09-19 | SQT2-S | 2010-09-23 | Chalco | Nichols, Deborah | Dartmouth College | Mexico | Mexico | Basin of Mexico | Texcoco | La Loma |  | Survey Site 22 |  | 99° 22' 39.382" | -99.377 | 20° 10' 0.565" | 20.166 | 14 | 460542 | 2229987 | Ceramic | LP white on red | LP white on red | jar | [6 empty] | Late Preclassic | Cuanalan |  | geometric white lines med thick paint on red | 2.6326 | 23.9799 | 0.3002 | 28.2469 | 5.5719 | 1.4599 | 2.1784 | 50.3051 | 19.6677 | 165.465 | 2.3416 | 1.5905 | 46393.7 | 5.7893 | 27.52 | 40.8 | 0.2423 | 15.9453 | 515.64 | 0.733 | 0.73 | 5.539 | 77.23 | 162.91 | 102804.3 | 596.6 | 28296.1 | 3.9961 | 9732.2 | 890.95 | 15443.8 | 6540.4 | 130.53
AZC1335 | 98030 | MURR (SRM-1633b) | SMC2 | 2010-09-19 | SQT2-S | 2010-09-23 | SB3 | Nichols, Deborah | Dartmouth College | Mexico | Mexico | Basin of Mexico | Texcoco | La Loma |  | Survey Site 22 |  | 99° 22' 39.382" | -99.377 | 20° 10' 0.565" | 20.166 | 14 | 460542 | 2229987 | Ceramic | LP white on red | LP white on red | jar | [6 empty] | Late Preclassic | Cuanalan |  | white lines med thick paint on red bkdg | 3.7039 | 24.7316 | 0.3256 | 26.7133 | 5.8352 | 0.9695 | 2.2331 | 57.3054 | 19.6185 | 163.718 | 2.1994 | 1.6226 | 47982.2 | 6.162 | 58.02 | 35.59 | 0.2498 | 16.9424 | 448.72 | 0.746 | 0.7451 | 5.9071 | 79.45 | 114.89 | 107550.6 | 712 | 25320.9 | 4.0099 | 9399.5 | 795.76 | 14831.2 | 6671.8 | 119.36
AZC1336 | 98031 | MURR (SRM-1633b) | SMC2 | 2010-09-19 | SQT2-S | 2010-09-23 | Chalco | Nichols, Deborah | Dartmouth College | Mexico | Mexico | Basin of Mexico | Texcoco | La Loma |  | Survey Site 22 |  | 99° 22' 39.382" | -99.377 | 20° 10' 0.565" | 20.166 | 14 | 460542 | 2229987 | Ceramic | LP white on red | LP white on red | jar | [6 empty] | Late Preclassic | Cuanalan |  | geometric white lines thick paint on red | 3.0288 | 24.0313 | 0.3358 | 25.6018 | 5.6293 | 1.2347 | 2.084 | 53.9243 | 21.1445 | 152.233 | 2.3268 | 1.5611 | 51087.9 | 6.2115 | 62.2 | 36.37 | 0.3053 | 16.7548 | 428.09 | 0.8627 | 0.7544 | 6.0003 | 69.12 | 151.89 | 109013.9 | 609.1 | 25534.7 | 4.0771 | 8407.7 | 876.85 | 14179.3 | 7463.6 | 133.19
AZC1337 | 98032 | MURR (SRM-1633b) | SMC2 | 2010-09-19 | SQT2-S | 2010-09-23 | Probable Chalco | Nichols, Deborah | Dartmouth College | Mexico | Mexico | Basin of Mexico | Texcoco | La Loma |  | Survey Site 22 |  | 99° 22' 39.382" | -99.377 | 20° 10' 0.565" | 20.166 | 14 | 460542 | 2229987 | Ceramic | LP white on red | LP white on red | jar | [6 empty] | Late Preclassic | Cuanalan |  | geometric white lines med thick paint on red | 3.6708 | 28.6075 | 0.3731 | 28.1484 | 6.3644 | 1.2769 | 2.4297 | 63.5712 | 17.3655 | 110.053 | 2.5566 | 1.7054 | 48186.9 | 6.8816 | 0 | 45.77 | 0.2662 | 16.041 | 498.14 | 0.9412 | 0.8139 | 7.2305 | 81.29 | 170.5 | 114750.6 | 780.3 | 28475.4 | 4.443 | 11640.9 | 781.09 | 16745.7 | 6857.7 | 123.86
AZC1338 | 98033 | MURR (SRM-1633b) | SMC2 | 2010-09-19 | SQT2-S | 2010-09-23 | Unassigned | Nichols, Deborah | Dartmouth College | Mexico | Mexico | Basin of Mexico | Texcoco | La Loma |  | Survey Site 22 |  | 99° 22' 39.382" | -99.377 | 20° 10' 0.565" | 20.166 | 14 | 460542 | 2229987 | Ceramic | LP white on red | LP white on red | jar | [6 empty] | Late Preclassic | Cuanalan |  | thick white lines med thick paint on red; thick rim | 3.6403 | 23.9022 | 0.3403 | 26.7542 | 5.4836 | 2.608 | 2.3878 | 50.2732 | 17.9855 | 110.061 | 4.4596 | 1.4159 | 42471.3 | 6.1776 | 43.66 | 58.94 | 0.4341 | 12.9766 | 455.96 | 0.9972 | 0.8493 | 8.181 | 74.8 | 138.65 | 108960.5 | 688.2 | 21761.4 | 3.1921 | 13545.7 | 798.32 | 15411.3 | 6798.9 | 117.02
AZC1339 | 98034 | MURR (SRM-1633b) | SMC2 | 2010-09-19 | SQT2-S | 2010-09-23 | Texcoco? | Nichols, Deborah | Dartmouth College | Mexico | Mexico | Basin of Mexico | Texcoco | La Loma |  | Survey Site 22 |  | 99° 22' 39.382" | -99.377 | 20° 10' 0.565" | 20.166 | 14 | 460542 | 2229987 | Ceramic | LP white on red | LP white on red | jar | [6 empty] | Late Preclassic | Cuanalan |  | white "X" motif and lines med thick paint on red | 3.6726 | 26.2159 | 0.3166 | 23.3809 | 5.5992 | 1.2935 | 2.2332 | 58.8151 | 16.3165 | 98.103 | 3.163 | 1.4279 | 41257.2 | 5.8227 | 54.82 | 48.68 | 0.4427 | 13.5075 | 387.65 | 0.8763 | 0.7758 | 7.2149 | 68.13 | 130.84 | 104439.6 | 652.2 | 24336.2 | 4.0291 | 12804 | 735.2 | 15092.3 | 6516.7 | 98.9
AZC1340 | 98111 | MURR (SRM-1633b) | SMC2 | 2010-09-19 | SQT2-S | 2010-09-23 | Unassigned | Nichols, Deborah | Dartmouth College | Mexico | Mexico | Basin of Mexico | Texcoco | La Loma |  | Survey Site 22 |  | 99° 22' 39.382" | -99.377 | 20° 10' 0.565" | 20.166 | 14 | 460542 | 2229987 | Ceramic | LP white on red | LP white on red | jar | [6 empty] | Late Preclassic | Cuanalan |  | white lines med thick paint on red | 2.3318 | 21.4649 | 0.2732 | 22.7713 | 4.9765 | 1.2878 | 1.9432 | 49.0058 | 17.3619 | 129.273 | 3.0084 | 1.4076 | 42872.7 | 5.6446 | 38.85 | 39.49 | 0.3143 | 13.5476 | 486.79 | 0.7754 | 0.672 | 6.2533 | 68.51 | 146.41 | 103400.4 | 735.1 | 26631.2 | 3.494 | 9215.3 | 736.87 | 16023 | 5932.6 | 98.4
AZC1341 | 98035 | MURR (SRM-1633b) | SMC2 | 2010-09-19 | SQT2-S | 2010-09-23 | Otumba | Nichols, Deborah | Dartmouth College | Mexico | Mexico | Basin of Mexico | Texcoco | La Loma |  | Survey Site 22 |  | 99° 22' 39.382" | -99.377 | 20° 10' 0.565" | 20.166 | 14 | 460542 | 2229987 | Ceramic | LP white on red | LP white on red | bowl | [6 empty] | Late Preclassic | Cuanalan |  | broad white curvy lines on red rim | 2.1875 | 19.1912 | 0.2535 | 19.2015 | 4.5066 | 1.3246 | 1.59 | 46.3957 | 13.6179 | 99.61 | 2.8557 | 1.1772 | 38079.7 | 5.1565 | 0 | 54.61 | 0.2605 | 12.5919 | 463.27 | 0.8405 | 0.5496 | 6.365 | 71.44 | 117.36 | 95978.1 | 598.4 | 26763.3 | 2.8506 | 12677 | 648.66 | 17236.5 | 5596 | 78.29
AZC1342 | 98036 | MURR (SRM-1633b) | SMC2 | 2010-09-19 | SQT2-S | 2010-09-23 | Chalco | Nichols, Deborah | Dartmouth College | Mexico | Mexico | Basin of Mexico | Texcoco | La Loma |  | Survey Site 22 |  | 99° 22' 39.382" | -99.377 | 20° 10' 0.565" | 20.166 | 14 | 460542 | 2229987 | Ceramic | LP white on red | LP white on red | bowl | [6 empty] | Late Preclassic | Cuanalan |  | broad white curvy lines on red rim | 2.0909 | 23.7546 | 0.3135 | 26.1534 | 5.6189 | 1.0382 | 2.1357 | 49.0505 | 17.2528 | 130.295 | 3.0656 | 1.4886 | 42421 | 5.7386 | 0 | 43.75 | 0.3005 | 14.2703 | 382.3 | 0.7842 | 0.7731 | 6.535 | 62.48 | 146.83 | 101590.2 | 748.9 | 23212.8 | 3.9516 | 9879.8 | 711.33 | 13951.5 | 5782.2 | 95.34
AZC1343 | 98037 | MURR (SRM-1633b) | SMC2 | 2010-09-19 | SQT2-S | 2010-09-23 | Unassigned | Nichols, Deborah | Dartmouth College | Mexico | Mexico | Basin of Mexico | Texcoco | La Loma |  | Survey Site 22 |  | 99° 22' 39.382" | -99.377 | 20° 10' 0.565" | 20.166 | 14 | 460542 | 2229987 | Ceramic | EC BROWN | EC brown | jar | [6 empty] | Classic | E-Tlam |  | polished brown jar with rolled flaring rim | 2.2252 | 24.5747 | 0.2837 | 24.6256 | 5.515 | 2.2506 | 2.0417 | 50.6395 | 19.3357 | 127.29 | 3.3395 | 1.5633 | 43609.3 | 5.7594 | 37.42 | 41.92 | 0.333 | 13.1441 | 481.55 | 0.848 | 0.7339 | 6.1808 | 78.6 | 127.04 | 102572.7 | 615.4 | 29461.9 | 3.6355 | 10420.4 | 817.09 | 16301.5 | 6191.5 | 116.61
AZC1344 | 98038 | MURR (SRM-1633b) | SMC2 | 2010-09-19 | SQT2-S | 2010-09-23 | Otumba | Nichols, Deborah | Dartmouth College | Mexico | Mexico | Basin of Mexico | Texcoco | La Loma |  | Survey Site 22 |  | 99° 22' 39.382" | -99.377 | 20° 10' 0.565" | 20.166 | 14 | 460542 | 2229987 | Ceramic | LP natural (brn) | LP natural (brn) | rim-recurved bowl | [6 empty] | Late Preclassic | CUAN-PATL |  | thick recurved plain bowl | 1.5183 | 21.1195 | 0.2735 | 20.8779 | 4.829 | 1.3646 | 1.9143 | 46.8423 | 12.6865 | 95.671 | 2.6945 | 1.2806 | 37348.3 | 5.5353 | 0 | 49.04 | 0.266 | 12.2448 | 449.16 | 0.8329 | 0.6595 | 5.8425 | 53.64 | 146.86 | 96681.2 | 615 | 25858.5 | 3.4359 | 11945.5 | 636.64 | 17263.3 | 5714 | 83.26
AZC1345 | 98039 | MURR (SRM-1633b) | SMC2 | 2010-09-19 | SQT2-S | 2010-09-23 | Unassigned | Nichols, Deborah | Dartmouth College | Mexico | Mexico | Basin of Mexico | Texcoco | La Loma |  | Survey Site 22 |  | 99° 22' 39.382" | -99.377 | 20° 10' 0.565" | 20.166 | 14 | 460542 | 2229987 | Ceramic | LP natural (brn) | LP natural (brn) | rim-recurved bowl | [6 empty] | Late Preclassic | Cuanalan |  | thick recurved bowl with prong handle | 3.2128 | 21.5389 | 0.2595 | 27.0099 | 5.0295 | 1.5813 | 1.9378 | 46.923 | 16.7298 | 118.416 | 3.7864 | 1.4312 | 40411.4 | 5.2692 | 55.01 | 40.68 | 0.4078 | 12.7077 | 387.76 | 0.7956 | 0.6783 | 6.3202 | 57.28 | 145.24 | 105297.9 | 650.3 | 26389 | 3.6348 | 11227.2 | 731.21 | 17942.7 | 5686.9 | 95.38
AZC1346 | 98040 | MURR (SRM-1633b) | SMC2 | 2010-09-19 | SQT2-S | 2010-09-23 | Unassigned | Nichols, Deborah | Dartmouth College | Mexico | Mexico | Basin of Mexico | Texcoco | La Loma |  | Survey Site 22 |  | 99° 22' 39.382" | -99.377 | 20° 10' 0.565" | 20.166 | 14 | 460542 | 2229987 | Ceramic | LP natural (brn) | LP natural (brn) | rim-recurved bowl | [6 empty] | Late Preclassic | Cuanalan |  | recurved bowl w/prong handle (med thick) | 4.7431 | 22.4158 | 0.3008 | 24.2437 | 5.066 | 1.5687 | 1.9577 | 48.8306 | 18.83 | 114.608 | 3.4627 | 1.3939 | 36957.9 | 5.5542 | 30.29 | 45.32 | 0.2904 | 11.0904 | 390.35 | 0.7911 | 0.659 | 6.7226 | 55.43 | 146.64 | 97600.6 | 582.9 | 23475.3 | 3.4578 | 13414.1 | 837.22 | 16369.2 | 6536.9 | 115.26
AZC1347 | 98041 | MURR (SRM-1633b) | SMD1 | 2010-09-26 | SQT2-S | 2010-09-23 | Probable Chalco | Nichols, Deborah | Dartmouth College | Mexico | Mexico | Basin of Mexico | Texcoco | La Loma |  | Survey Site 22 |  | 99° 22' 39.382" | -99.377 | 20° 10' 0.565" | 20.166 | 14 | 460542 | 2229987 | Ceramic | LP natural (brn) | LP natural (brn) | rim-recurved bowl | [6 empty] | Late Preclassic | Cuanalan |  | thick recurved bowl w/interior bolstered rim | 2.8191 | 24.7552 | 0.3056 | 25.1772 | 5.5096 | 1.9333 | 1.9471 | 51.2418 | 17.9977 | 126.094 | 3.0712 | 1.5515 | 43538.4 | 5.9746 | 56.76 | 45.45 | 0.363 | 14.0182 | 452.8 | 0.8441 | 0.6488 | 6.1916 | 65.25 | 167.07 | 102165 | 583.9 | 28871.3 | 3.6638 | 13971 | 728.27 | 16638.6 | 6278.3 | 102.03
AZC1348 | 98042 | MURR (SRM-1633b) | SMD1 | 2010-09-26 | SQT2-S | 2010-09-23 | SB4 | Nichols, Deborah | Dartmouth College | Mexico | Mexico | Basin of Mexico | Texcoco | La Loma |  | Survey Site 22 |  | 99° 22' 39.382" | -99.377 | 20° 10' 0.565" | 20.166 | 14 | 460542 | 2229987 | Ceramic | LP natural (brn) | LP natural (brn) | rim-recurved bowl | [6 empty] | Late Preclassic | Cuanalan |  | thick recurved bowl w/interior bolstered rim | 3.1969 | 28.4981 | 0.4195 | 31.4374 | 6.9739 | 1.3243 | 2.7568 | 56.007 | 26.0083 | 204.926 | 2.7783 | 1.9587 | 54847.8 | 6.5531 | 87.24 | 29.68 | 0.4088 | 18.7843 | 550.14 | 0.8488 | 0.8725 | 6.2229 | 75.84 | 171.58 | 119279.6 | 658 | 30731.2 | 4.7648 | 9664.5 | 1191.61 | 16460.4 | 7065.7 | 156.29
AZC1349 | 98043 | MURR (SRM-1633b) | SMD1 | 2010-09-26 | SQT2-S | 2010-09-23 | SB3 | Nichols, Deborah | Dartmouth College | Mexico | Mexico | Basin of Mexico | Texcoco | La Loma |  | Survey Site 22 |  | 99° 22' 39.382" | -99.377 | 20° 10' 0.565" | 20.166 | 14 | 460542 | 2229987 | Ceramic | LP natural (brn) | LP natural (brn) | rim-recurved bowl | [6 empty] | Late Preclassic | Cuanalan |  | thin bowl; rim angles inward sharply | 2.6513 | 22.3898 | 0.2901 | 21.636 | 5.5614 | 1.7313 | 2.198 | 50.9261 | 25.4849 | 181.526 | 2.4613 | 1.5799 | 51019.7 | 6.5635 | 61.75 | 33.36 | 0.3382 | 17.1648 | 390.51 | 0.7955 | 0.716 | 5.5747 | 73.21 | 196.76 | 108111.8 | 527.6 | 26249.5 | 3.862 | 7892.8 | 968.21 | 15287.8 | 7128.5 | 138.22
AZC1350 | 98044 | MURR (SRM-1633b) | SMD1 | 2010-09-26 | SQT2-S | 2010-09-23 | Tenochtitlan?? | Nichols, Deborah | Dartmouth College | Mexico | Mexico | Basin of Mexico | Texcoco | La Loma |  | Survey Site 22 |  | 99° 22' 39.382" | -99.377 | 20° 10' 0.565" | 20.166 | 14 | 460542 | 2229987 | Ceramic | EC BROWN | EC brown | outcurving bowl | [6 empty] | classic | E-Tlam |  | small OCB; may be Late Preclassic (?) | 3.8409 | 24.7293 | 0.2746 | 24.8612 | 5.731 | 1.4495 | 2.1166 | 51.5589 | 16.6132 | 115.186 | 2.844 | 1.6172 | 44740.6 | 5.6895 | 49.18 | 45.28 | 0.3672 | 14.5349 | 433.23 | 0.7745 | 0.6728 | 5.6368 | 72.59 | 152.72 | 103180.4 | 621.1 | 25018.2 | 3.7633 | 10487 | 819.39 | 15036 | 6672.2 | 147.51
AZC1351 | 98045 | MURR (SRM-1633b) | SMD1 | 2010-09-26 | SQF1-S | 2010-09-24 | Probable Chalco | Nichols, Deborah | Dartmouth College | Mexico | Mexico | Basin of Mexico | Texcoco | La Loma |  | Survey Site 22 |  | 99° 22' 39.382" | -99.377 | 20° 10' 0.565" | 20.166 | 14 | 460542 | 2229987 | Ceramic | LP natural (brn) | LP natural (brn) | unknown | [6 empty] | Late Preclassic | CUAN-PATL |  | hollow support from polished bowl or jar | 2.4422 | 21.8582 | 0.2571 | 22.9339 | 5.2565 | 1.671 | 1.8347 | 48.2171 | 17.4322 | 120.612 | 2.9033 | 1.4425 | 42305.9 | 5.1252 | 43.14 | 39.71 | 0.289 | 14.2908 | 448.44 | 0.7977 | 0.679 | 5.9847 | 70.99 | 123.18 | 100338.1 | 594.2 | 29532.6 | 3.283 | 12472.3 | 741.57 | 14090.3 | 5776.1 | 96.63
AZC1352 | 98046 | MURR (SRM-1633b) | SMD1 | 2010-09-26 | SQF1-S | 2010-09-24 | Unassigned | Nichols, Deborah | Dartmouth College | Mexico | Mexico | Basin of Mexico | Texcoco | La Loma |  | Survey Site 22 |  | 99° 22' 39.382" | -99.377 | 20° 10' 0.565" | 20.166 | 14 | 460542 | 2229987 | Ceramic | LP white on red | LP white on red | rim-recurved bowl | [6 empty] | Late Preclassic | Patlachique |  | bowl with fluted, thickened, and painted rim | 2.4844 | 20.3832 | 0.2795 | 19.4102 | 4.6036 | 1.5469 | 1.9048 | 45.948 | 13.3567 | 85.442 | 3.0349 | 1.1929 | 34214.8 | 5.2139 | 62.55 | 48.74 | 0.3522 | 11.4934 | 592.05 | 0.9338 | 0.7608 | 8.3922 | 56.96 | 140.53 | 99387.3 | 651.9 | 31330.8 | 2.9885 | 10725.2 | 715.37 | 18579.6 | 4649.3 | 78.88
AZC1353 | 98047 | MURR (SRM-1633b) | SMD1 | 2010-09-26 | SQF1-S | 2010-09-24 | Tenochtitlan?? | Nichols, Deborah | Dartmouth College | Mexico | Mexico | Basin of Mexico | Texcoco | La Loma |  | Survey Site 22 |  | 99° 22' 39.382" | -99.377 | 20° 10' 0.565" | 20.166 | 14 | 460542 | 2229987 | Ceramic | LP white on red | LP white on red | unknown | [6 empty] | Late Preclassic | CUAN-PATL |  | hollow support w/white X motif on red band | 2.8618 | 25.9584 | 0.3718 | 25.2561 | 6.0911 | 1.4685 | 2.4668 | 54.3568 | 16.4606 | 91.18 | 2.5688 | 1.6743 | 39284.2 | 7.0702 | 46.41 | 39.99 | 0.2528 | 13.7268 | 516.44 | 0.7582 | 0.9005 | 5.7416 | 69.1 | 180.56 | 105505.6 | 586.3 | 28330.1 | 3.7203 | 13668.9 | 841.35 | 19074.7 | 5383.2 | 105.56
AZC1354 | 98048 | MURR (SRM-1633b) | SMD1 | 2010-09-26 | SQF1-S | 2010-09-24 | Chalco | Nichols, Deborah | Dartmouth College | Mexico | Mexico | Basin of Mexico | Texcoco | La Loma |  | Survey Site 22 |  | 99° 22' 39.382" | -99.377 | 20° 10' 0.565" | 20.166 | 14 | 460542 | 2229987 | Ceramic | LP natural (brn) | LP natural (brn) | rim-recurved bowl | [6 empty] | Late Preclassic | CUAN-PATL |  | thick, shallow recurved bowl w/prong handle | 2.8596 | 24.0746 | 0.2866 | 22.8424 | 5.3416 | 1.6175 | 1.9445 | 50.0248 | 15.1539 | 112.155 | 2.6008 | 1.4347 | 43444.3 | 5.6916 | 39.88 | 46.19 | 0.2984 | 13.7251 | 482.38 | 0.8605 | 0.8421 | 5.944 | 66.86 | 145.43 | 105058.3 | 635.4 | 26820.4 | 3.6104 | 12811.2 | 596.08 | 14831.1 | 6557.2 | 92.7
AZC1355 | 98049 | MURR (SRM-1633b) | SMD1 | 2010-09-26 | OUS2-S | 2010-10-02 | SB3 | Nichols, Deborah | Dartmouth College | Mexico | Mexico | Basin of Mexico | Texcoco | La Loma |  | Survey Site 22 |  | 99° 22' 39.382" | -99.377 | 20° 10' 0.565" | 20.166 | 14 | 460542 | 2229987 | Ceramic | LP natural (brn) | LP natural (brn) | olla | [6 empty] | Late Preclassic | CUAN-PATL |  | olla or thick plain bowl w/wedge rim & obsid temper | 3.5001 | 23.2006 | 0.3277 | 24.3569 | 5.6417 | 1.9816 | 2.2079 | 48.7312 | 19.0896 | 143.716 | 3.5009 | 1.5399 | 42176 | 5.2822 | 36.72 | 43.11 | 0.2941 | 14.1349 | 437.08 | 0.8005 | 0.7389 | 6.3106 | 68.17 | 150.52 | 104633.6 | 546.2 | 24645.1 | 3.7738 | 11337.8 | 822.11 | 16081.5 | 7337.9 | 101.63
AZC1356 | 98050 | MURR (SRM-1633b) | SMD1 | 2010-09-26 | SQF1-S | 2010-09-24 | Chalco | Nichols, Deborah | Dartmouth College | Mexico | Mexico | Basin of Mexico | Texcoco | La Loma |  | Survey Site 22 |  | 99° 22' 39.382" | -99.377 | 20° 10' 0.565" | 20.166 | 14 | 460542 | 2229987 | Ceramic | LP natural (brn) | LP natural (brn) | rim-recurved bowl | [6 empty] | Late Preclassic | CUAN-PATL |  | thin polished recurved bowl w/knob or prong handle | 2.3583 | 23.384 | 0.2838 | 23.7386 | 5.2911 | 1.7815 | 1.8099 | 50.6763 | 17.3014 | 115.252 | 2.6384 | 1.4772 | 40798.8 | 5.4995 | 45.64 | 46.42 | 0.2303 | 12.9452 | 479.38 | 0.7729 | 0.8425 | 5.8608 | 64.31 | 125.83 | 97576.2 | 630.1 | 27823.5 | 3.4762 | 12639.8 | 737.68 | 17241.7 | 5983.4 | 105.52
AZC1357 | 98051 | MURR (SRM-1633b) | SMD1 | 2010-09-26 | SQF1-S | 2010-09-24 | Unassigned | Nichols, Deborah | Dartmouth College | Mexico | Mexico | Basin of Mexico | Texcoco | La Loma |  | Survey Site 22 |  | 99° 22' 39.382" | -99.377 | 20° 10' 0.565" | 20.166 | 14 | 460542 | 2229987 | Ceramic | LP natural (brn) | LP natural (brn) | bowl | [6 empty] | Late Preclassic | Patl-Tzac |  | slightly thickened rim | 4.5893 | 26.0323 | 0.3608 | 30.3918 | 5.8759 | 1.856 | 2.3537 | 52.6958 | 19.2846 | 114.097 | 3.2889 | 1.5741 | 42051.7 | 6.2172 | 46.62 | 47.39 | 0.3458 | 13.4832 | 410.21 | 0.8809 | 0.7321 | 6.8778 | 67.52 | 181.99 | 99544.9 | 617.8 | 26171.7 | 3.8397 | 11796.7 | 853.88 | 15040.8 | 6503.9 | 132
AZC1358 | 98052 | MURR (SRM-1633b) | SMD1 | 2010-09-26 | SQF1-S | 2010-09-24 | Otumba? | Nichols, Deborah | Dartmouth College | Mexico | Mexico | Basin of Mexico | Texcoco | La Loma |  | Survey Site 22 |  | 99° 22' 39.382" | -99.377 | 20° 10' 0.565" | 20.166 | 14 | 460542 | 2229987 | Ceramic | LP red/natural | LP red/natural | bowl | [6 empty] | Late Preclassic | Patl-Tzac |  | wedge rim flaring bowl w/polished red ext and matte int | 2.4576 | 21.0885 | 0.2562 | 20.6781 | 4.5916 | 1.4119 | 1.8993 | 45.5799 | 17.0113 | 117.279 | 3.7356 | 1.3379 | 40522.1 | 6.2645 | 18.67 | 52.79 | 0.3555 | 12.586 | 458.79 | 0.907 | 0.7585 | 6.8555 | 72.55 | 160.42 | 101061.2 | 690.8 | 24844.4 | 3.45 | 12989.3 | 753.77 | 17550.7 | 6918.2 | 113.68
AZC1359 | 98053 | MURR (SRM-1633b) | SMD1 | 2010-09-26 | SQF1-S | 2010-09-24 | Texcoco? | Nichols, Deborah | Dartmouth College | Mexico | Mexico | Basin of Mexico | Texcoco | La Loma |  | Survey Site 22 |  | 99° 22' 39.382" | -99.377 | 20° 10' 0.565" | 20.166 | 14 | 460542 | 2229987 | Ceramic | LP white on red | LP white on red | jar | [6 empty] | Late Preclassic | CUAN-PATL |  | parallel, curved white lines on faded red bkgd | 4.383 | 22.0119 | 0.2985 | 21.865 | 4.9933 | 2.2378 | 1.9806 | 51.1546 | 21.806 | 116.385 | 4.3526 | 1.357 | 46220.4 | 6.7433 | 48.69 | 56.94 | 0.4839 | 14.1621 | 398.3 | 0.9271 | 0.6344 | 7.3143 | 58.85 | 165.33 | 110077.6 | 791.9 | 24288.3 | 3.5406 | 11554.5 | 703.3 | 14933.9 | 6555 | 106.84
AZC1360 | 98054 | MURR (SRM-1633b) | SMD1 | 2010-09-26 | SQF1-S | 2010-09-24 | Otumba? | Nichols, Deborah | Dartmouth College | Mexico | Mexico | Basin of Mexico | Texcoco | La Loma |  | Survey Site 22 |  | 99° 22' 39.382" | -99.377 | 20° 10' 0.565" | 20.166 | 14 | 460542 | 2229987 | Ceramic | LP white on red | LP white on red | jar | [6 empty] | Late Preclassic | CUAN-PATL |  | parallel, curved white lines on faded red bkgd | 4.9347 | 21.0481 | 0.2715 | 21.7785 | 4.8162 | 1.4515 | 1.9061 | 49.0416 | 14.5149 | 101.469 | 2.9301 | 1.2603 | 42408.1 | 6.1158 | 35.1 | 52.35 | 0.3318 | 13.4411 | 470.06 | 0.9085 | 0.619 | 7.2774 | 62.83 | 182.66 | 105177.8 | 696 | 26032.4 | 3.311 | 12766.1 | 593.36 | 14478.1 | 6078.3 | 127.04
AZC1361 | 98055 | MURR (SRM-1633b) | SMD1 | 2010-09-26 | SQF1-S | 2010-09-24 | Unassigned | Nichols, Deborah | Dartmouth College | Mexico | Mexico | Basin of Mexico | Texcoco | La Loma |  | Survey Site 22 |  | 99° 22' 39.382" | -99.377 | 20° 10' 0.565" | 20.166 | 14 | 460542 | 2229987 | Ceramic | LP white on red | LP white on red | bowl | [6 empty] | Late Preclassic | CUAN-PATL |  | polychrome on ext & int, curvy white lines near rim | 3.2746 | 23.541 | 0.3312 | 24.5952 | 5.7121 | 1.9424 | 2.3461 | 56.072 | 18.3859 | 116.034 | 3.224 | 1.4961 | 47594.8 | 6.9354 | 35.32 | 47.86 | 0.4078 | 15.1373 | 410.24 | 1.0272 | 0.8342 | 7.7908 | 60.48 | 152.36 | 108617.3 | 662.4 | 23901.2 | 3.8727 | 13167.8 | 646.81 | 14827.3 | 7341.8 | 145.53
AZC1362 | 98056 | MURR (SRM-1633b) | SMD1 | 2010-09-26 | SQF1-S | 2010-09-24 | Otumba? | Nichols, Deborah | Dartmouth College | Mexico | Mexico | Basin of Mexico | Texcoco | La Loma |  | Survey Site 22 |  | 99° 22' 39.382" | -99.377 | 20° 10' 0.565" | 20.166 | 14 | 460542 | 2229987 | Ceramic | LP white on red | LP white on red | bowl | [6 empty] | Late Preclassic | CUAN-PATL |  | polychrome on ext & int, parallel white lines near rim | 2.9197 | 26.0652 | 0.3436 | 26.2296 | 6.0038 | 2.1833 | 2.4495 | 49.256 | 12.9716 | 91.531 | 3.9785 | 1.4167 | 36302.1 | 5.5202 | 43.57 | 60.92 | 0.3318 | 12.0843 | 478.66 | 0.955 | 0.8068 | 7.9859 | 62.82 | 156.39 | 96490.5 | 776.8 | 25582.2 | 4.151 | 12150.5 | 662.75 | 16343.1 | 4682.5 | 72.53
AZC1363 | 98057 | MURR (SRM-1633b) | SMD1 | 2010-09-26 | SQF1-S | 2010-09-24 | Chalco | Nichols, Deborah | Dartmouth College | Mexico | Mexico | Basin of Mexico | Texcoco | La Loma |  | Survey Site 22 |  | 99° 22' 39.382" | -99.377 | 20° 10' 0.565" | 20.166 | 14 | 460542 | 2229987 | Ceramic | LP white on red | LP white on red | bowl | [6 empty] | Late Preclassic | CUAN-PATL |  | polychrome on ext & int, parallel white lines near rim | 2.2783 | 20.693 | 0.2449 | 21.4693 | 4.8793 | 1.4582 | 1.6041 | 44.8302 | 21.0386 | 166.162 | 2.0353 | 1.4245 | 46133 | 5.5253 | 57.7 | 35.52 | 0.2088 | 14.8669 | 471.01 | 0.6887 | 0.5355 | 4.9077 | 68.97 | 123.47 | 103940.5 | 555 | 31667.9 | 3.4272 | 9125.1 | 872.67 | 15721.6 | 5966.7 | 101.34
AZC1364 | 98067 | MURR (SRM-1633b) | SMD1 | 2010-09-26 | SQF1-S | 2010-09-24 | Unassigned | Nichols, Deborah | Dartmouth College | Mexico | Mexico | Basin of Mexico | Texcoco | unknown |  | Survey Site 15 |  | 98° 51' 49.338" | -98.863 | 19° 29' 45.863" | 19.496 | 14 | 514302 | 2155724 | Ceramic | EC BROWN | EC brown | OCB | [6 empty] | Classic | E-Tlam |  | small OCB w/nubbin supports; surface eroded | 1.248 | 14.8987 | 0.1724 | 14.6682 | 3.4963 | 0.6864 | 1.2923 | 29.2343 | 11.0482 | 82.803 | 2.9181 | 1.0919 | 39411.2 | 3.9863 | 32.35 | 43.54 | 0.2005 | 11.5121 | 501.22 | 0.6197 | 0.4031 | 3.7202 | 63.45 | 95.29 | 99558.9 | 722.7 | 30994.5 | 2.3186 | 7495.4 | 527.69 | 19120.5 | 6761.6 | 90.6
AZC1365 | 98101 | MURR (SRM-1633b) | SMD1 | 2010-09-26 | SQF1-S | 2010-09-24 | Chalco | Nichols, Deborah | Dartmouth College | Mexico | Mexico | Basin of Mexico | Texcoco | Chimalhuacan |  | Survey Site 18 |  | 98° 56' 22.837" | -98.939 | 19° 25' 3.381" | 19.417 | 14 | 506332.9905 | 2147036.7669 | Ceramic | LP natural (brn) | LP natural (brn) | rim-recurved bowl | [6 empty] | Late Preclassic | CUAN-PATL |  | thick shallow bowl with wedge rim | 0 | 22.9956 | 0.2513 | 22.143 | 4.8391 | 1.7426 | 1.6975 | 48.7941 | 16.9087 | 102.725 | 2.9058 | 1.4312 | 38697.5 | 5.2581 | 47.79 | 47.36 | 0.2353 | 13.0036 | 479.64 | 0.7237 | 0.7618 | 5.8702 | 70.88 | 149.32 | 95536.1 | 490.4 | 30008.7 | 2.939 | 9944.5 | 879.66 | 19604.1 | 4206.2 | 76.42
AZC1366 | 98102 | MURR (SRM-1633b) | SMD1 | 2010-09-26 | SQF1-S | 2010-09-24 | SB4 | Nichols, Deborah | Dartmouth College | Mexico | Mexico | Basin of Mexico | Texcoco | Chimalhuacan |  | Survey Site 18 |  | 98° 56' 22.837" | -98.939 | 19° 25' 3.381" | 19.417 | 14 | 506332.9905 | 2147036.7669 | Ceramic | LP natural (brn) | LP natural (brn) | bowl | [6 empty] | Late Preclassic | CUAN-PATL |  | thick flaring bowl with reddish paste | 1.6617 | 19.9494 | 0.2547 | 20.5107 | 5.0503 | 1.396 | 1.9182 | 41.2415 | 22.9718 | 210.714 | 2.2096 | 1.488 | 53048 | 5.0436 | 73.22 | 39.48 | 0.3057 | 18.6739 | 440.77 | 0.6926 | 0.6362 | 4.8078 | 76.87 | 140.61 | 102719.6 | 311.3 | 28043 | 3.3706 | 18685.1 | 826.61 | 23900.2 | 6804.5 | 130.08
AZC1367 | 98103 | MURR (SRM-1633b) | SMD1 | 2010-09-26 | SQF1-S | 2010-09-24 | SB3 | Nichols, Deborah | Dartmouth College | Mexico | Mexico | Basin of Mexico | Texcoco | Chimalhuacan |  | Survey Site 18 |  | 98° 56' 22.837" | -98.939 | 19° 25' 3.381" | 19.417 | 14 | 506332.9905 | 2147036.7669 | Ceramic | LP natural (brn) | LP natural (brn) | rim-recurved bowl | [6 empty] | Late Preclassic | CUAN-PATL |  | thick bowl with sharply incurved rim | 2.5855 | 18.7457 | 0.1955 | 19.122 | 4.3838 | 1.6047 | 1.4571 | 42.5712 | 17.5292 | 154.23 | 2.4284 | 1.2586 | 45210.2 | 5.2007 | 70.45 | 44.78 | 0.3026 | 14.4829 | 498.73 | 0.6116 | 0.4901 | 4.9163 | 75.17 | 135.54 | 100403.9 | 285.7 | 38978.3 | 2.6246 | 15601.2 | 736.89 | 23930.2 | 5710 | 77.35
AZC1368 | 98104 | MURR (SRM-1633b) | SMD1 | 2010-09-26 | SQF1-S | 2010-09-24 | SB4 | Nichols, Deborah | Dartmouth College | Mexico | Mexico | Basin of Mexico | Texcoco | Chimalhuacan |  | Survey Site 18 |  | 98° 56' 22.837" | -98.939 | 19° 25' 3.381" | 19.417 | 14 | 506332.9905 | 2147036.7669 | Ceramic | LP natural (brn) | LP natural (brn) | bowl | [6 empty] | Late Preclassic | CUAN-PATL |  | flaring bowl with slightly thickened square rim | 1.5603 | 24.7197 | 0.3409 | 26.2389 | 6.1472 | 1.8712 | 2.2292 | 54.7235 | 27.0206 | 217.494 | 3.2646 | 1.7382 | 56347.9 | 6.3781 | 78.75 | 41.68 | 0.3979 | 19.0802 | 434.68 | 0.8113 | 0.7158 | 6.0399 | 85.72 | 164.99 | 118431.7 | 380.3 | 26975.8 | 3.9673 | 7308.8 | 995.5 | 18023.4 | 7244.6 | 147.27
AZC1369 | 98105 | MURR (SRM-1633b) | SMD1 | 2010-09-26 | SQF1-S | 2010-09-24 | SB3 | Nichols, Deborah | Dartmouth College | Mexico | Mexico | Basin of Mexico | Texcoco | Chimalhuacan |  | Survey Site 18 |  | 98° 56' 22.837" | -98.939 | 19° 25' 3.381" | 19.417 | 14 | 506332.9905 | 2147036.7669 | Ceramic | LP natural (brn) | LP natural (brn) | rim-recurved bowl | [6 empty] | Late Preclassic | CUAN-PATL |  | shallow recurved bowl with side-support scars | 0 | 22.4019 | 0.2617 | 22.0925 | 5.2565 | 1.5326 | 1.6965 | 49.0411 | 20.8507 | 185.137 | 2.2237 | 1.4707 | 48581.4 | 5.8673 | 57.21 | 35.53 | 0.2643 | 16.2516 | 486.55 | 0.7191 | 0.5916 | 5.3943 | 79.95 | 157.45 | 105501.5 | 377.8 | 29552.8 | 3.2553 | 15299 | 800.45 | 25154.5 | 6589.7 | 86.46
AZC1370 | 98106 | MURR (SRM-1633b) | SMD2 | 2010-09-26 | SQF1-S | 2010-09-24 | SB4 | Nichols, Deborah | Dartmouth College | Mexico | Mexico | Basin of Mexico | Texcoco | Chimalhuacan |  | Survey Site 18 |  | 98° 56' 22.837" | -98.939 | 19° 25' 3.381" | 19.417 | 14 | 506332.9905 | 2147036.7669 | Ceramic | LP natural (brn) | LP natural (brn) | rim-recurved bowl | [6 empty] | Late Preclassic | CUAN-PATL |  | shallow recurved bowl with side-support scars | 0 | 0 | 0.142 | 10.7468 | 0 | 0 | 1.4901 | 46.1696 | 22.0886 | 198.043 | 2.832 | 1.4699 | 49900 | 5.652 | 92.12 | 38.24 | 0.327 | 17.0524 | 471.81 | 0.7329 | 0.6319 | 5.5132 | 90.81 | 149.59 | 103993.7 | 420.1 | 32990.3 | 2.7154 | 16664 | 848.52 | 25826.3 | 6554.8 | 113.89
AZC1371 | 98107 | MURR (SRM-1633b) | SMD2 | 2010-09-26 | SQF1-S | 2010-09-24 | SB4 | Nichols, Deborah | Dartmouth College | Mexico | Mexico | Basin of Mexico | Texcoco | Chimalhuacan |  | Survey Site 18 |  | 98° 56' 22.837" | -98.939 | 19° 25' 3.381" | 19.417 | 14 | 506332.9905 | 2147036.7669 | Ceramic | LP natural (brn) | LP natural (brn) | bowl | [6 empty] | Late Preclassic | CUAN-PATL |  | thick flaring bowl with reddish paste | 0 | 18.3746 | 0.19 | 12.1774 | 4.6104 | 0.7346 | 1.5331 | 41.1724 | 24.4211 | 212.173 | 2.3758 | 1.3614 | 47785.8 | 4.9114 | 90.9 | 37.23 | 0.2492 | 16.9518 | 421.76 | 0.6335 | 0.7233 | 4.6696 | 68.64 | 125.63 | 91279.8 | 214.1 | 31544.8 | 2.938 | 15879.2 | 938.1 | 23867.3 | 6111.1 | 118.89
AZC1372 | 98108 | MURR (SRM-1633b) | SMD2 | 2010-09-26 | SQF1-S | 2010-09-24 | SB3 | Nichols, Deborah | Dartmouth College | Mexico | Mexico | Basin of Mexico | Texcoco | Chimalhuacan |  | Survey Site 18 |  | 98° 56' 22.837" | -98.939 | 19° 25' 3.381" | 19.417 | 14 | 506332.9905 | 2147036.7669 | Ceramic | LP natural (brn) | LP natural (brn) | bowl | [6 empty] | Late Preclassic | CUAN-PATL |  | thin flaring rim (may be jar); reddish paste | 2.4569 | 20.8942 | 0.1997 | 17.1997 | 4.8882 | 1.3272 | 1.7433 | 46.4797 | 21.7965 | 180.735 | 2.9109 | 1.4406 | 49095.6 | 5.7162 | 65.71 | 36.2 | 0.3674 | 15.9254 | 434.78 | 0.7747 | 0.5787 | 5.7997 | 87.8 | 154.41 | 106088.1 | 391.6 | 26498.8 | 2.9861 | 14618 | 933.24 | 23317.2 | 6364.7 | 84.48
AZC1373 | 98109 | MURR (SRM-1633b) | SMD2 | 2010-09-26 | SQF1-S | 2010-09-24 | SB3 | Nichols, Deborah | Dartmouth College | Mexico | Mexico | Basin of Mexico | Texcoco | Chimalhuacan |  | Survey Site 18 |  | 98° 56' 22.837" | -98.939 | 19° 25' 3.381" | 19.417 | 14 | 506332.9905 | 2147036.7669 | Ceramic | LP natural (brn) | LP natural (brn) | bowl | [6 empty] | Late Preclassic | CUAN-PATL |  | thick flaring rim (may be jar); reddish paste | 2.8058 | 22.5081 | 0.245 | 15.5205 | 5.1864 | 1.1042 | 1.7443 | 50.9799 | 22.3358 | 189.34 | 2.9814 | 1.556 | 52121 | 6.1933 | 69.53 | 36.78 | 0.3773 | 17.4691 | 369.06 | 0.8007 | 0.6096 | 5.8799 | 75.22 | 178.96 | 111959.8 | 320.7 | 25256.5 | 3.6744 | 16989.9 | 899.37 | 23879.5 | 6185.5 | 103.97
AZC1374 | 98110 | MURR (SRM-1633b) | SMD2 | 2010-09-26 | SQF1-S | 2010-09-24 | Unassigned | Nichols, Deborah | Dartmouth College | Mexico | Mexico | Basin of Mexico | Texcoco | Chimalhuacan |  | Survey Site 18 |  | 98° 56' 22.837" | -98.939 | 19° 25' 3.381" | 19.417 | 14 | 506332.9905 | 2147036.7669 | Ceramic | LP red/natural | LP red/natural | jar | [6 empty] | Late Preclassic | CUAN-PATL |  | fugitive red paint on int/ext neck; reddish paste | 2.9701 | 21.0763 | 0.2328 | 17.9942 | 4.514 | 0.8606 | 1.679 | 41.6943 | 13.237 | 109.613 | 2.3035 | 1.2813 | 40143.3 | 5.5075 | 50.58 | 44.34 | 0.2881 | 12.6814 | 571.31 | 0.7842 | 0.5553 | 5.4224 | 63.28 | 158.99 | 93222.5 | 504.2 | 49040.7 | 2.8417 | 21098.8 | 524.69 | 24031.8 | 6183 | 74.72
AZC1375 | 98083 | MURR (SRM-1633b) | SMD2 | 2010-09-26 | SQF1-S | 2010-09-24 | SB3 | Nichols, Deborah | Dartmouth College | Mexico | Mexico | Basin of Mexico | Texcoco | Chicoloapan |  | Survey Site 39 |  | 98° 54' 17.856" | -98.904 | 19° 24' 47.296" | 19.413 | 14 | 509978 | 2146544 | Ceramic | LP red/natural | LP red/natural | rim-recurved bowl | [6 empty] | Late Preclassic | CUAN-PATL |  | small wedge-rim bowl w/red paint on rim | 2.1608 | 20.0429 | 0.2687 | 25.1053 | 4.7629 | 2.0265 | 1.891 | 46.0875 | 19.7487 | 178.261 | 2.4687 | 1.3508 | 47276.4 | 5.4865 | 62.16 | 32.24 | 0.2941 | 14.7123 | 479.1 | 0.6771 | 0.7253 | 5.4853 | 78.3 | 155.64 | 104861.1 | 712 | 28194.4 | 2.862 | 8995 | 813.97 | 16639.1 | 5654.2 | 82.04
AZC1376 | 98084 | MURR (SRM-1633b) | SMD2 | 2010-09-26 | SQF1-S | 2010-09-24 | SB3 | Nichols, Deborah | Dartmouth College | Mexico | Mexico | Basin of Mexico | Texcoco | Chicoloapan |  | Survey Site 39 |  | 98° 54' 17.856" | -98.904 | 19° 24' 47.296" | 19.413 | 14 | 509978 | 2146544 | Ceramic | LP natural (brn) | LP red/natural | rim-recurved bowl | [6 empty] | Late Preclassic | CUAN-PATL |  | wedge-rim bowl w/deep groove under ext rim | 2.2345 | 20.1343 | 0.2701 | 23.6405 | 4.9922 | 0.8749 | 1.8777 | 44.7977 | 22.89 | 190.76 | 2.2297 | 1.4097 | 48989.2 | 5.2655 | 80.44 | 32.9 | 0.2397 | 15.8583 | 476.4 | 0.6401 | 0.6248 | 4.9567 | 75.77 | 137.48 | 99429.1 | 608.3 | 30497 | 3.099 | 9648.8 | 892.22 | 16810.1 | 5675.5 | 98.7
AZC1377 | 98090 | MURR (SRM-1633b) | SMD2 | 2010-09-26 | SQF1-S | 2010-09-24 | SB3 | Nichols, Deborah | Dartmouth College | Mexico | Mexico | Basin of Mexico | Texcoco | Los Reyes |  | Survey Site 32 |  | 98° 58' 4.909" | -98.968 | 19° 21' 7.706" | 19.352 | 14 | 503357.665 | 2139792.0711 | Ceramic | LP natural (brn) | LP natural (brn) | rim-recurved bowl | [6 empty] | Late Preclassic | Cuanalan |  | small wedge-rim bowl; rim curves inward | 2.0102 | 19.7535 | 0.2278 | 20.5068 | 4.6994 | 1.1258 | 1.6597 | 46.2231 | 18.3786 | 169.399 | 2.4831 | 1.3264 | 48248.4 | 5.5081 | 67.14 | 41.49 | 0.3302 | 14.761 | 489.62 | 0.6823 | 0.6286 | 5.2106 | 74.86 | 127.13 | 104186.8 | 409.2 | 30050.9 | 3.1175 | 12122.1 | 738.71 | 16512.9 | 5111.5 | 94.26
AZC1378 | 98091 | MURR (SRM-1633b) | SMD2 | 2010-09-26 | SQF1-S | 2010-09-24 | SB4 | Nichols, Deborah | Dartmouth College | Mexico | Mexico | Basin of Mexico | Texcoco | Los Reyes |  | Survey Site 32 |  | 98° 58' 4.909" | -98.968 | 19° 21' 7.706" | 19.352 | 14 | 503357.665 | 2139792.0711 | Ceramic | LP natural (brn) | LP natural (brn) | rim-recurved bowl | [6 empty] | Late Preclassic | Cuanalan |  | shallow wedge-rimmed, recurving bowl | 2.4923 | 20.134 | 0.2503 | 19.5422 | 4.9837 | 1.6166 | 1.9319 | 46.032 | 23.2908 | 200.714 | 2.4051 | 1.4148 | 50155.6 | 5.4229 | 59.26 | 38.64 | 0.3472 | 17.3175 | 522.07 | 0.6937 | 0.6756 | 5.0537 | 88.13 | 141.62 | 100532.2 | 391.4 | 28239 | 3.0529 | 11587.5 | 923.04 | 17208 | 6690.5 | 113.89
AZC1379 | 98092 | MURR (SRM-1633b) | SMD2 | 2010-09-26 | SQF1-S | 2010-09-24 | Unassigned | Nichols, Deborah | Dartmouth College | Mexico | Mexico | Basin of Mexico | Texcoco | Los Reyes |  | Survey Site 32 |  | 98° 58' 4.909" | -98.968 | 19° 21' 7.706" | 19.352 | 14 | 503357.665 | 2139792.0711 | Ceramic | LP natural (brn) | LP natural (brn) | jar | [6 empty] | Late Preclassic | Cuanalan |  | probable jar rim; rim is square on top with small ext bolster | 1.3446 | 20.3563 | 0.2291 | 19.2905 | 4.663 | 1.3931 | 1.6209 | 45.3279 | 14.4992 | 106.698 | 2.6261 | 1.3618 | 37135 | 4.6369 | 43.41 | 50.32 | 0.1862 | 13.1626 | 427.59 | 0.5431 | 0.5561 | 5.238 | 57 | 138.34 | 92206.4 | 508.8 | 29928.6 | 2.7543 | 13219.2 | 667.65 | 19753.8 | 5441.2 | 94.97
AZC1380 | 98095 | MURR (SRM-1633b) | SMD2 | 2010-09-26 | SQF1-S | 2010-09-24 | Chalco | Nichols, Deborah | Dartmouth College | Mexico | Mexico | Basin of Mexico | Texcoco | W. of CPZ |  | Survey Site 66 |  | 98° 51' 49.338" | -98.863 | 19° 29' 45.863" | 19.496 | 14 | 514302 | 2155724 | Ceramic | LP red/nat resist | LP red/nat resist | rim-recurved bowl | [6 empty] | Late Preclassic | Cuanalan |  | resist crosses on red ext rim | 3.7459 | 20.2928 | 0.2698 | 19.3069 | 4.8161 | 1.2625 | 1.9722 | 45.2079 | 18.8677 | 167.744 | 2.2573 | 1.4509 | 44462 | 5.4265 | 51.98 | 32.95 | 0.2578 | 15.4653 | 489.18 | 0.6986 | 0.6012 | 5.0736 | 76.78 | 148.53 | 106054.1 | 842.2 | 32349.3 | 3.2754 | 10754.4 | 808.98 | 15888.4 | 6304.5 | 119.79
AZC1381 | 98096 | MURR (SRM-1633b) | SMD2 | 2010-09-26 | SQF1-S | 2010-09-24 | SB3 | Nichols, Deborah | Dartmouth College | Mexico | Mexico | Basin of Mexico | Texcoco | unknown |  | Survey Site 67 |  | 98° 51' 49.338" | -98.863 | 19° 29' 45.863" | 19.496 | 14 | 514302 | 2155724 | Ceramic | LP natural (brn) | LP natural (brn) | rim-recurved bowl | [6 empty] | Late Preclassic | Cuanalan |  | rim turns inward, z-angle bowl | 2.4721 | 19.5299 | 0.2657 | 18.702 | 4.7084 | 1.5371 | 1.6784 | 44.845 | 18.3614 | 171.843 | 2.5013 | 1.3598 | 47552.1 | 5.5676 | 66.44 | 34.35 | 0.3083 | 14.4841 | 488.92 | 0.6897 | 0.5966 | 5.3613 | 61.98 | 150.46 | 103364.6 | 501.4 | 31415.7 | 2.8187 | 8885.5 | 725.36 | 15976.1 | 6895.9 | 98.86
AZC1382 | 98097 | MURR (SRM-1633b) | SMD2 | 2010-09-26 | SQF2-S | 2010-09-24 | Chalco | Nichols, Deborah | Dartmouth College | Mexico | Mexico | Basin of Mexico | Texcoco | Chimalhuacan |  | Survey Site 62 |  | 98° 56' 22.837" | -98.939 | 19° 25' 3.381" | 19.417 | 14 | 506332.9905 | 2147036.7669 | Ceramic | LP natural (brn) | LP natural (brn) | rim-recurved bowl | [6 empty] | Late Preclassic | Cuanalan |  | shallow z-angle bowl with reddish paste | 2.5292 | 21.2817 | 0.312 | 21.5082 | 5.1722 | 2.0069 | 1.9333 | 49.0627 | 20.7381 | 172.197 | 2.5257 | 1.447 | 47181.1 | 5.7251 | 75.88 | 35.2 | 0.3197 | 15.3817 | 481.37 | 0.6562 | 0.6423 | 5.3848 | 77.07 | 151.08 | 105767.5 | 445.4 | 28515.9 | 3.6304 | 9961.2 | 856.8 | 16873.2 | 6791.8 | 119.09
AZC1383 | 98098 | MURR (SRM-1633b) | SMD2 | 2010-09-26 | SQF2-S | 2010-09-24 | SB3 | Nichols, Deborah | Dartmouth College | Mexico | Mexico | Basin of Mexico | Texcoco | Chimalhuacan |  | Survey Site 62 |  | 98° 56' 22.837" | -98.939 | 19° 25' 3.381" | 19.417 | 14 | 506332.9905 | 2147036.7669 | Ceramic | LP natural (brn) | LP natural (brn) | rim-recurved bowl | [6 empty] | Late Preclassic | Cuanalan |  | shallow z-angle bowl with reddish paste | 2.6034 | 19.6856 | 0.261 | 18.2516 | 4.8056 | 1.0144 | 1.8341 | 44.1933 | 20.6922 | 178.489 | 2.2691 | 1.3493 | 45652.2 | 5.3168 | 80.42 | 31.88 | 0.2776 | 15.273 | 429.81 | 0.6166 | 0.5862 | 4.9494 | 58.75 | 137.14 | 98173.3 | 434.8 | 29199.3 | 3.5351 | 10036.1 | 764.27 | 16066.2 | 5821.2 | 109.98
AZC1384 | 98099 | MURR (SRM-1633b) | SMD2 | 2010-09-26 | SQF2-S | 2010-09-24 | Chalco | Nichols, Deborah | Dartmouth College | Mexico | Mexico | Basin of Mexico | Texcoco | Chimalhuacan |  | Survey Site 62 |  | 98° 56' 22.837" | -98.939 | 19° 25' 3.381" | 19.417 | 14 | 506332.9905 | 2147036.7669 | Ceramic | waster | unknown | unknown | [6 empty] | Late Preclassic | unknown |  | seems overfired and misshapen | 1.3442 | 22.3308 | 0.304 | 23.7385 | 5.1042 | 1.4433 | 1.9744 | 47.394 | 19.7652 | 136.66 | 2.716 | 1.4551 | 45540.9 | 5.2024 | 66.93 | 44.43 | 0.2142 | 15.6235 | 432.33 | 0.7026 | 0.6656 | 5.2468 | 72.14 | 171.65 | 99362.6 | 368.9 | 28055.7 | 3.3863 | 10030.2 | 914.6 | 18291.7 | 6657.8 | 99.98
AZC1385 | 98058 | MURR (SRM-1633b) | SMD2 | 2010-09-26 | SQF2-S | 2010-09-24 | SB3 | Nichols, Deborah | Dartmouth College | Mexico | Mexico | Basin of Mexico | Texcoco | Los Reyes |  | Survey Site 32 |  | 98° 58' 4.909" | -98.968 | 19° 21' 7.706" | 19.352 | 14 | 503357.665 | 2139792.0711 | Ceramic | EC red/natural | EC red/natural | vase | [6 empty] | Classic | TLAMIMILOLPA |  | thick walls, red zone paste on int | 2.4794 | 17.9076 | 0.1488 | 17.0358 | 4.1414 | 1.0748 | 1.3797 | 35.8247 | 16.2965 | 161.477 | 2.9069 | 1.2207 | 41774.9 | 4.8112 | 80.61 | 55.78 | 0.2492 | 14.0936 | 434.01 | 0.6099 | 0.5189 | 4.7985 | 76.56 | 130.88 | 99562.2 | 340 | 28891.9 | 2.6251 | 20210.1 | 552.55 | 23060.1 | 5455 | 100.36
AZC1386 | 98059 | MURR (SRM-1633b) | SMD2 | 2010-09-26 | OUS2-S | 2010-10-02 | SB3 | Nichols, Deborah | Dartmouth College | Mexico | Mexico | Basin of Mexico | Texcoco | Los Reyes |  | Survey Site 32 |  | 98° 58' 4.909" | -98.968 | 19° 21' 7.706" | 19.352 | 14 | 503357.665 | 2139792.0711 | Ceramic | EC red/natural | EC red/natural | olla | [6 empty] | Classic | TLAMIMILOLPA |  | angled rim, not thickened, painted red | 3.0988 | 20.3585 | 0.228 | 19.2953 | 4.5606 | 1.3297 | 1.5858 | 41.0494 | 17.5484 | 159.68 | 2.4754 | 1.3285 | 43066.2 | 5.0946 | 75.48 | 48.98 | 0.2224 | 14.2087 | 403.14 | 0.6177 | 0.5458 | 4.8479 | 79.12 | 126.94 | 102348 | 417.6 | 32894.9 | 3.4625 | 13301.4 | 760.75 | 19960 | 5474.2 | 90.57
AZC1387 | 98060 | MURR (SRM-1633b) | SMD2 | 2010-09-26 | SQF2-S | 2010-09-24 | SB3 | Nichols, Deborah | Dartmouth College | Mexico | Mexico | Basin of Mexico | Texcoco | Los Reyes |  | Survey Site 32 |  | 98° 58' 4.909" | -98.968 | 19° 21' 7.706" | 19.352 | 14 | 503357.665 | 2139792.0711 | Ceramic | EC red/natural | EC red/natural | cazuela | [6 empty] | Classic | TLAMIMILOLPA |  | browninsh paste, red rim | 2.8573 | 21.1879 | 0.2478 | 19.1555 | 5.0018 | 1.5413 | 1.7033 | 44.3124 | 19.0566 | 174.112 | 2.8348 | 1.4525 | 46604.7 | 5.5861 | 76.46 | 50.24 | 0.3214 | 16.3361 | 470.58 | 0.6179 | 0.6483 | 5.5576 | 67.72 | 145.07 | 105606.7 | 419.1 | 27726.3 | 3.6192 | 25118.6 | 805.37 | 19754.4 | 5571.2 | 115.73
AZC1388 | 98061 | MURR (SRM-1633b) | SMD2 | 2010-09-26 | SQF2-S | 2010-09-24 | Tenochtitlan?? | Nichols, Deborah | Dartmouth College | Mexico | Mexico | Basin of Mexico | Texcoco | Los Reyes |  | Survey Site 32 |  | 98° 58' 4.909" | -98.968 | 19° 21' 7.706" | 19.352 | 14 | 503357.665 | 2139792.0711 | Ceramic | EC red/natural | EC red/natural | cazuela | [6 empty] | Classic | TLAMIMILOLPA |  | light brown coarse paste, streaky red | 2.9168 | 30.4184 | 0.4338 | 30.2342 | 6.8053 | 1.4055 | 2.7058 | 54.1683 | 16.4681 | 126.361 | 3.347 | 1.9847 | 50471.6 | 6.9678 | 83.01 | 55.36 | 0.4472 | 17.8828 | 415.76 | 0.7204 | 0.9293 | 6.4059 | 67.51 | 211.26 | 116673 | 405.5 | 23356.9 | 4.5424 | 11805.8 | 630.56 | 18936.1 | 6163.3 | 115.16
AZC1389 | 98064 | MURR (SRM-1633b) | SMD2 | 2010-09-26 | SQF2-S | 2010-09-24 | Unassigned | Nichols, Deborah | Dartmouth College | Mexico | Mexico | Basin of Mexico | Texcoco | Los Reyes |  | Survey Site 32 |  | 98° 58' 4.909" | -98.968 | 19° 21' 7.706" | 19.352 | 14 | 503357.665 | 2139792.0711 | Ceramic | LP red/natural resist | LP red/natural resist | cazuela | [6 empty] | Late Preclassic | Patl-Tzac |  | specular red on nat w/resist motifs | 1.0879 | 21.455 | 0.244 | 21.4083 | 4.9458 | 0.6673 | 1.8596 | 48.8222 | 16.2925 | 91.969 | 2.2742 | 1.4847 | 37684.8 | 4.9417 | 37.26 | 52.68 | 0.2563 | 12.7506 | 523.52 | 0.57 | 0.6166 | 4.9585 | 64.9 | 142 | 91583.8 | 381.2 | 31246.7 | 3.513 | 18398.7 | 831.38 | 21206.6 | 5789.8 | 79.14
AZC1390 | 98065 | MURR (SRM-1633b) | SMD2 | 2010-09-26 | SQF2-S | 2010-09-24 | Tenochtitlan?? | Nichols, Deborah | Dartmouth College | Mexico | Mexico | Basin of Mexico | Texcoco | Los Reyes |  | Survey Site 32 |  | 98° 58' 4.909" | -98.968 | 19° 21' 7.706" | 19.352 | 14 | 503357.665 | 2139792.0711 | Ceramic | LP white on red | LP white on red | unknown | [6 empty] | Late Preclassic | CUAN-PATL |  | likely bowl (slipped ext/int); thick white | 1.8619 | 20.6752 | 0.2435 | 22.3648 | 4.8522 | 1.143 | 1.7271 | 50.946 | 15.326 | 87.118 | 2.6062 | 1.3574 | 38788.7 | 5.345 | 26.76 | 55.91 | 0.3431 | 13.0225 | 407.69 | 0.6247 | 0.8007 | 5.7186 | 66.33 | 126.33 | 93286.9 | 404.5 | 21620.9 | 2.8919 | 18365.3 | 744.72 | 17007.2 | 5207.8 | 77.45
AZC1391 | 98069 | MURR (SRM-1633b) | SMD2 | 2010-09-26 | SQF2-S | 2010-09-24 | SB3 | Nichols, Deborah | Dartmouth College | Mexico | Mexico | Basin of Mexico | Texcoco | Los Reyes |  | Survey Site 32 |  | 98° 58' 4.909" | -98.968 | 19° 21' 7.706" | 19.352 | 14 | 503357.665 | 2139792.0711 | Ceramic | EC red/natural | EC red/natural | OCB | [6 empty] | Classic | TLAMIMILOLPA |  | red zone slip on ext, light brown polished | 1.6223 | 16.0609 | 0.1908 | 19.2083 | 3.9241 | 0.8899 | 1.437 | 42.7002 | 20.4534 | 154.102 | 2.208 | 1.2105 | 47885 | 5.2242 | 55.3 | 56.07 | 0.2755 | 14.715 | 484.49 | 0.6184 | 0.4776 | 4.4206 | 70.51 | 119.05 | 105848.3 | 310.9 | 27943.7 | 2.2601 | 22323.8 | 779.64 | 20345.3 | 5881.5 | 97.72
AZC1392 | 98070 | MURR (SRM-1633b) | SMD2 | 2010-09-26 | SQF2-S | 2010-09-24 | Unassigned | Nichols, Deborah | Dartmouth College | Mexico | Mexico | Basin of Mexico | Texcoco | Los Reyes |  | Survey Site 32 |  | 98° 58' 4.909" | -98.968 | 19° 21' 7.706" | 19.352 | 14 | 503357.665 | 2139792.0711 | Ceramic | EC red/natural | EC red/natural | OCB | [6 empty] | Classic | TLAMIMILOLPA |  | faded spec red on ext base, support scar | 2.1113 | 17.9592 | 0.1909 | 20.0483 | 4.017 | 0.6406 | 1.3022 | 41.1937 | 13.4866 | 87.709 | 2.4727 | 1.1706 | 36192.9 | 4.9525 | 0 | 55.27 | 0.305 | 11.5868 | 464.1 | 0.5869 | 0.4961 | 4.7626 | 73.18 | 145.56 | 94029.3 | 383.8 | 28162.1 | 2.836 | 18697.9 | 597.64 | 18723.6 | 5680 | 79.05
AZC1393 | 98071 | MURR (SRM-1633b) | SMD2 | 2010-09-26 | SQF2-S | 2010-09-24 | SB3 | Nichols, Deborah | Dartmouth College | Mexico | Mexico | Basin of Mexico | Texcoco | Los Reyes |  | Survey Site 32 |  | 98° 58' 4.909" | -98.968 | 19° 21' 7.706" | 19.352 | 14 | 503357.665 | 2139792.0711 | Ceramic | EC red/natural | EC red/natural | OCB | [6 empty] | Classic | TLAMIMILOLPA |  | small OCB; red band around wall-base junction | 1.4603 | 20.4559 | 0.2141 | 21.783 | 4.7746 | 0.8054 | 1.7638 | 41.0891 | 15.8035 | 163.581 | 3.0257 | 1.4599 | 48645.3 | 5.5912 | 55.55 | 67.99 | 0.3123 | 16.6693 | 471.44 | 0.6425 | 0.5933 | 5.0448 | 67.41 | 127.59 | 105394.1 | 260.3 | 25673 | 3.1542 | 22827.6 | 498.54 | 19529.3 | 6857.6 | 105.82
AZC1394 | 98073 | MURR (SRM-1633b) | SMD2 | 2010-09-26 | SQF2-S | 2010-09-24 | SB3 | Nichols, Deborah | Dartmouth College | Mexico | Mexico | Basin of Mexico | Texcoco | Los Reyes |  | Survey Site 32 |  | 98° 58' 4.909" | -98.968 | 19° 21' 7.706" | 19.352 | 14 | 503357.665 | 2139792.0711 | Ceramic | EC red/natural | EC red/natural | OCB | [6 empty] | Classic | TLAMIMILOLPA |  | spec red on int rim, possibly whole int | 2.3323 | 25.187 | 0.2733 | 24.9107 | 5.547 | 1.0598 | 2.1455 | 59.1467 | 18.0855 | 145.694 | 2.4605 | 1.5908 | 47721.6 | 6.0572 | 64.98 | 59.67 | 0.3073 | 16.3525 | 453.31 | 0.7662 | 0.7287 | 5.2536 | 68.68 | 152.42 | 96477 | 396.1 | 31976 | 3.4246 | 14025.7 | 698.06 | 19385.8 | 6270.9 | 121.67
AZC1395 | 98074 | MURR (SRM-1633b) | SMD2 | 2010-09-26 | SQF2-S | 2010-09-24 | SB3 | Nichols, Deborah | Dartmouth College | Mexico | Mexico | Basin of Mexico | Texcoco | Los Reyes |  | Survey Site 32 |  | 98° 58' 4.909" | -98.968 | 19° 21' 7.706" | 19.352 | 14 | 503357.665 | 2139792.0711 | Ceramic | EC R/N zone incised | EC R/N zone incised | OCB | [6 empty] | Classic | TLAMIMILOLPA |  | non-spec red, thin-line dry incised | 1.6251 | 19.9283 | 0.2464 | 19.4031 | 4.6584 | 1.0997 | 1.6456 | 42.4719 | 17.8245 | 181.794 | 2.3635 | 1.4182 | 47907.8 | 5.3403 | 82.7 | 52.31 | 0.2518 | 16.117 | 388.41 | 0.6717 | 0.6204 | 5.089 | 89.91 | 119.1 | 106970.6 | 308.3 | 27850.5 | 3.1422 | 19244.7 | 672.55 | 19881.2 | 7173.8 | 108.44
AZC1396 | 98075 | MURR (SRM-1633b) | SMD2 | 2010-09-26 | SQF2-S | 2010-09-24 | SB3 | Nichols, Deborah | Dartmouth College | Mexico | Mexico | Basin of Mexico | Texcoco | Los Reyes |  | Survey Site 32 |  | 98° 58' 4.909" | -98.968 | 19° 21' 7.706" | 19.352 | 14 | 503357.665 | 2139792.0711 | Ceramic | EC red/natural | EC red/natural | OCB | [6 empty] | Classic | TLAMIMILOLPA |  | poss resist (thin motifs w/o red paint) | 1.5962 | 18.93 | 0.2251 | 17.264 | 4.4159 | 0.9885 | 1.4979 | 38.5936 | 15.9469 | 160.842 | 2.5997 | 1.3689 | 46276.2 | 5.3894 | 59.65 | 51.22 | 0.2046 | 15.5891 | 497.58 | 0.62 | 0.5813 | 4.7887 | 64.64 | 139.43 | 107786.9 | 445.2 | 35029.1 | 2.8728 | 17448.3 | 579.21 | 21412.6 | 6884.5 | 92.09
AZC1397 | 98076 | MURR (SRM-1633b) | SMD2 | 2010-09-26 | SQF2-S | 2010-09-24 | SB3 | Nichols, Deborah | Dartmouth College | Mexico | Mexico | Basin of Mexico | Texcoco | Los Reyes |  | Survey Site 32 |  | 98° 58' 4.909" | -98.968 | 19° 21' 7.706" | 19.352 | 14 | 503357.665 | 2139792.0711 | Ceramic | EC red/natural | EC red/natural | OCB | [6 empty] | Classic | TLAMIMILOLPA |  | non-spec red on ext, light polished brn | 1.4684 | 14.5245 | 0.1581 | 16.9856 | 3.3679 | 0.6201 | 1.1984 | 37.5466 | 15.4829 | 143.063 | 2.2486 | 1.0827 | 42250.9 | 4.7093 | 55.23 | 54.04 | 0.2102 | 12.8042 | 580.16 | 0.5464 | 0.3971 | 3.8228 | 58.7 | 113.87 | 92518.4 | 304.7 | 44166.1 | 2.3773 | 21641.2 | 612.2 | 20468.9 | 6155.9 | 83.62
AZC1398 | 98077 | MURR (SRM-1633b) | SMD2 | 2010-09-26 | SQF2-S | 2010-09-24 | Probable Chalco | Nichols, Deborah | Dartmouth College | Mexico | Mexico | Basin of Mexico | Texcoco | Los Reyes |  | Survey Site 32 |  | 98° 58' 4.909" | -98.968 | 19° 21' 7.706" | 19.352 | 14 | 503357.665 | 2139792.0711 | Ceramic | EC red/natural | EC red/natural | OCB | [6 empty] | Classic | TLAMIMILOLPA |  | red on ext; some specular inclusions | 2.9926 | 23.9159 | 0.2439 | 26.0214 | 4.6854 | 0.8321 | 1.5318 | 46.3494 | 12.1252 | 89.184 | 2.9877 | 1.3167 | 42044.7 | 5.3948 | 67.86 | 69.21 | 0.3529 | 13.3742 | 417.84 | 0.6481 | 0.6229 | 5.9697 | 62.62 | 161.5 | 101343.6 | 423.2 | 25420.4 | 2.9063 | 20871.5 | 618.66 | 21851.6 | 5506.9 | 104.2
AZC1399 | 98081 | MURR (SRM-1633b) | SMD2 | 2010-09-26 | SQF2-S | 2010-09-24 | SB3 | Nichols, Deborah | Dartmouth College | Mexico | Mexico | Basin of Mexico | Texcoco | Los Reyes |  | Survey Site 32 |  | 98° 58' 4.909" | -98.968 | 19° 21' 7.706" | 19.352 | 14 | 503357.665 | 2139792.0711 | Ceramic | EC red/natural | EC red/natural | OCB | [6 empty] | Classic | TLAMIMILOLPA |  | non-spec red on ext, light polished brn | 2.0074 | 20.3426 | 0.253 | 23.6113 | 4.863 | 1.1287 | 1.7139 | 47.716 | 19.4468 | 169.234 | 2.3545 | 1.4593 | 49090.9 | 5.5561 | 72.34 | 48.44 | 0.2674 | 16.4532 | 406.27 | 0.6734 | 0.6526 | 4.9628 | 63.2 | 135.93 | 108478.8 | 453.1 | 26345 | 3.0845 | 18823.6 | 595 | 21713.6 | 6134.8 | 105.3
AZC1400 | 98082 | MURR (SRM-1633b) | SMD2 | 2010-09-26 | SQF2-S | 2010-09-24 | Probable Chalco | Nichols, Deborah | Dartmouth College | Mexico | Mexico | Basin of Mexico | Texcoco | Los Reyes |  | Survey Site 32 |  | 98° 58' 4.909" | -98.968 | 19° 21' 7.706" | 19.352 | 14 | 503357.665 | 2139792.0711 | Ceramic | EC mono red | EC mono red | jar | [6 empty] | Classic | TLAMIMILOLPA |  | non-spec red on ext, matte in; light brn | 1.8898 | 19.0912 | 0.1814 | 20.3157 | 4.2864 | 1.185 | 1.284 | 48.0517 | 17.4541 | 133.15 | 2.2924 | 1.2764 | 39753.8 | 4.9553 | 53.93 | 48.16 | 0.2412 | 12.5787 | 510.33 | 0.6326 | 0.5479 | 5.12 | 62.68 | 135.16 | 95540.2 | 527.6 | 27731.8 | 2.6553 | 13300 | 878.98 | 16346.3 | 5004.3 | 70.49
AZC1401 | 98079 | MURR (SRM-1633b) | SMD2 | 2010-09-26 | SQF2-S | 2010-09-24 | SB4 | Nichols, Deborah | Dartmouth College | Mexico | Mexico | Basin of Mexico | Texcoco | Los Reyes |  | Survey Site 32 |  | 98° 58' 4.909" | -98.968 | 19° 21' 7.706" | 19.352 | 14 | 503357.665 | 2139792.0711 | Ceramic | EC red/natural | EC red/natural | OCB | [6 empty] | Classic | TLAMIMILOLPA |  | non-spec red thick lines on int; large mend hole | 2.2332 | 20.3288 | 0.2121 | 22.0804 | 4.5263 | 1.2432 | 1.5635 | 46.1949 | 25.646 | 198.179 | 2.5736 | 1.3776 | 51580.6 | 5.3925 | 68.73 | 45.43 | 0.287 | 16.5927 | 411.23 | 0.7355 | 0.627 | 4.7148 | 64.23 | 136.41 | 107074.4 | 282.2 | 24650.4 | 3.1517 | 15972.9 | 817.37 | 18180.5 | 6287.6 | 102.74
AZC1402 | 98080 | MURR (SRM-1633b) | SMD2 | 2010-09-26 | SQF2-S | 2010-09-24 | SB3 | Nichols, Deborah | Dartmouth College | Mexico | Mexico | Basin of Mexico | Texcoco | Los Reyes |  | Survey Site 32 |  | 98° 58' 4.909" | -98.968 | 19° 21' 7.706" | 19.352 | 14 | 503357.665 | 2139792.0711 | Ceramic | EC red/natural | EC red/natural | OCB | [6 empty] | Classic | TLAMIMILOLPA |  | non-spec red thick lines on ext; polished brown | 1.6743 | 19.6637 | 0.2549 | 20.186 | 4.5534 | 0.9639 | 1.6942 | 38.7264 | 14.0687 | 159.224 | 3.0489 | 1.3313 | 49365.7 | 5.2491 | 71.03 | 75.18 | 0.3347 | 15.2425 | 493.33 | 0.646 | 0.601 | 4.4239 | 66.53 | 126.55 | 110196.5 | 323.2 | 27882.7 | 3.1531 | 27557.6 | 523.28 | 20617 | 6845.5 | 106.35
AZC1403 | 98112 | MURR (SRM-1633b) | SMD2 | 2010-09-26 | SQF2-S | 2010-09-24 | SB3 | Nichols, Deborah | Dartmouth College | Mexico | Mexico | Basin of Mexico | Texcoco | Los Reyes |  | Survey Site 32 |  | 98° 58' 4.909" | -98.968 | 19° 21' 7.706" | 19.352 | 14 | 503357.665 | 2139792.0711 | Ceramic | EC red/natural | EC red/natural | OCB | [6 empty] | Classic | TLAMIMILOLPA |  | non-spec int thick lines on ext; polished brown | 2.3206 | 17.981 | 0.2203 | 17.382 | 4.3983 | 0.8868 | 1.6356 | 45.2307 | 19.6549 | 158.326 | 1.9813 | 1.3939 | 47439.1 | 5.1595 | 66.63 | 44.84 | 0.2655 | 16.1939 | 584.67 | 0.5746 | 0.5587 | 4.5532 | 65.76 | 120.23 | 105768.6 | 363 | 32082.8 | 2.7892 | 16495.4 | 718.5 | 21979.1 | 5741.5 | 92.73
AZC1404 | 98088 | MURR (SRM-1633b) | SMD2 | 2010-09-26 | SQF2-S | 2010-09-24 | SB3 | Nichols, Deborah | Dartmouth College | Mexico | Mexico | Basin of Mexico | Texcoco | Los Reyes |  | Survey Site 32 |  | 98° 58' 4.909" | -98.968 | 19° 21' 7.706" | 19.352 | 14 | 503357.665 | 2139792.0711 | Ceramic | EC red/natural | EC red/natural | OCB | [6 empty] | Classic | TLAMIMILOLPA |  | non-spec red line on wall-base ext junction | 1.8671 | 17.235 | 0.2043 | 15.5507 | 3.8646 | 0.9678 | 1.4384 | 35.9985 | 14.0117 | 153.592 | 2.7932 | 1.1573 | 46644.1 | 5.2022 | 89.11 | 64.64 | 0.2258 | 14.5104 | 472.11 | 0.5917 | 0.6278 | 4.2243 | 60.9 | 142.26 | 102324.3 | 188.4 | 29504.8 | 2.233 | 25568.7 | 478.19 | 20716.4 | 5620.1 | 87.88
AZC1405 | 90460 | MURR (SRM-1633b) | SMD2 | 2010-09-26 | SQF2-S | 2010-09-24 | Probable Chalco | Nichols, Deborah | Dartmouth College | Mexico | Mexico | Basin of Mexico | Texcoco | Tecamachalco |  | Survey Site 60 |  | 98° 56' 58.467" | -98.949 | 19° 21' 12.634" | 19.353 | 14 | 505296 | 2139944 | Ceramic | Grey ware | Incised & Punctate | florero | [6 empty] | Epiclassic | Early Epiclassic |  |  | 2.4688 | 29.608 | 0.3489 | 31.8078 | 6.6713 | 0 | 2.416 | 70.3513 | 18.6586 | 119.846 | 2.6897 | 1.741 | 54180 | 7.0493 | 83.8 | 50.6 | 0.3141 | 18.4167 | 461.12 | 0.9283 | 1.203 | 7.1729 | 82.49 | 203.89 | 95363.6 | 741.8 | 26378.7 | 4.9475 | 14360 | 667.45 | 12262.7 | 7620 | 119.58
AZC1406 | 90485 | MURR (SRM-1633b) | SMD2 | 2010-09-26 | SQF2-S | 2010-09-24 | Chalco | Nichols, Deborah | Dartmouth College | Mexico | Mexico | Basin of Mexico | Texcoco | San Pedro Chicoloapan |  | Survey Site 39-41 |  | 98° 52' 39.237" | -98.877 | 19° 24' 49.937" | 19.413 | 14 | 512854 | 2146627 | Ceramic | Grey ware | incised grey ware | bowl | [6 empty] | Epiclassic | Early Epiclassic |  | banded scallop | 2.6096 | 27.682 | 0.3377 | 30.756 | 6.2751 | 1.7612 | 2.4963 | 59.3265 | 16.8026 | 110.852 | 2.5069 | 1.6356 | 45647.3 | 6.2728 | 22.77 | 52.67 | 0.2459 | 15.121 | 504.57 | 0.8182 | 0.8514 | 6.6844 | 75.81 | 166.42 | 97366.9 | 912.9 | 27169.9 | 4.6862 | 9226.1 | 744.74 | 12639.4 | 6336 | 90.3
AZC1407 | 90486 | MURR (SRM-1633b) | SMD2 | 2010-09-26 | SQF2-S | 2010-09-24 | Chalco | Nichols, Deborah | Dartmouth College | Mexico | Mexico | Basin of Mexico | Texcoco | San Pedro Chicoloapan |  | Survey Site 39-41 |  | 98° 52' 39.237" | -98.877 | 19° 24' 49.937" | 19.413 | 14 | 512854 | 2146627 | Ceramic | xolhuango? | Xolhuango? | effigy jar | [6 empty] | Epiclassic | Early Epiclassic |  | coffee bean eyes | 2.0172 | 24.7218 | 0.3159 | 26.0743 | 5.6521 | 1.1836 | 2.2742 | 51.0916 | 18.064 | 119.919 | 2.8925 | 1.4798 | 44565.1 | 5.4336 | 43.31 | 52.69 | 0.2949 | 14.9403 | 381.72 | 0.7954 | 0.7166 | 5.6395 | 72.53 | 157.59 | 100138.9 | 470.7 | 26166 | 3.4681 | 11508.2 | 828.7 | 16614.2 | 6707.7 | 93.39
AZC1408 | 90406 | MURR (SRM-1633b) | SMD2 | 2010-09-26 | SQF2-S | 2010-09-24 | Chalco | Nichols, Deborah | Dartmouth College | Mexico | Mexico | Basin of Mexico | Texcoco | Los Reyes |  | Survey Site 32 |  | 98° 58' 4.909" | -98.968 | 19° 21' 7.706" | 19.352 | 14 | 503357.665 | 2139792.0711 | Ceramic | RN | Tezonchichilco | bowl | [6 empty] | Epiclassic | Early Epiclassic |  | incised rim | 2.838 | 24.8133 | 0.2812 | 30.0267 | 5.7942 | 1.7111 | 2.0491 | 50.8478 | 17.3056 | 121.824 | 2.7378 | 1.5186 | 41768.6 | 5.4156 | 54.39 | 44.41 | 0.2461 | 14.3199 | 425.91 | 0.6683 | 0.6655 | 5.8885 | 72.89 | 120.65 | 98150.4 | 569.4 | 24877.9 | 3.8077 | 14348.1 | 953.17 | 13152 | 6401.8 | 119.53
AZC1409 | 90407 | MURR (SRM-1633b) | SMD2 | 2010-09-26 | SQF2-S | 2010-09-24 | Chalco | Nichols, Deborah | Dartmouth College | Mexico | Mexico | Basin of Mexico | Texcoco | Los Reyes |  | Survey Site 32 |  | 98° 58' 4.909" | -98.968 | 19° 21' 7.706" | 19.352 | 14 | 503357.665 | 2139792.0711 | Ceramic | RN | Zone Incised | bowl | [6 empty] | Epiclassic | Early Epiclassic |  | incied RN | 2.9525 | 24.4295 | 0.3157 | 26.5011 | 5.713 | 1.6503 | 1.9218 | 49.6391 | 17.7703 | 128.719 | 2.7253 | 1.5176 | 42562.7 | 5.4301 | 76.14 | 47.89 | 0.245 | 14.3022 | 315.19 | 0.6692 | 0.6998 | 5.7446 | 73.68 | 130.28 | 101237.8 | 349 | 21668 | 3.713 | 15585.7 | 838.99 | 15570.8 | 5825.7 | 101.66
AZC1410 | 90408 | MURR (SRM-1633b) | SMD2 | 2010-09-26 | SQF2-S | 2010-09-24 | Chalco | Nichols, Deborah | Dartmouth College | Mexico | Mexico | Basin of Mexico | Texcoco | Los Reyes |  | Survey Site 32 |  | 98° 58' 4.909" | -98.968 | 19° 21' 7.706" | 19.352 | 14 | 503357.665 | 2139792.0711 | Ceramic | RN | Zone Incised | bowl | [6 empty] | Epiclassic | Early Epiclassic |  | Incised RN | 1.8673 | 20.1515 | 0.2131 | 22.1467 | 4.6311 | 1.437 | 1.6084 | 45.529 | 16.5792 | 130.135 | 2.4796 | 1.2673 | 41805.9 | 5.3987 | 52.48 | 45.8 | 0.2497 | 13.5654 | 387.54 | 0.6869 | 0.5115 | 5.3941 | 62.79 | 140.51 | 101282.9 | 396.3 | 22113.6 | 2.8577 | 14689.3 | 754.73 | 15155.7 | 6541.3 | 95.67
AZC1411 | 90409 | MURR (SRM-1633b) | SMD2 | 2010-09-26 | SQF2-S | 2010-09-24 | Probable Chalco | Nichols, Deborah | Dartmouth College | Mexico | Mexico | Basin of Mexico | Texcoco | Los Reyes |  | Survey Site 32 |  | 98° 58' 4.909" | -98.968 | 19° 21' 7.706" | 19.352 | 14 | 503357.665 | 2139792.0711 | Ceramic | RN | RN Broad line | bowl | [6 empty] | Epiclassic | Early Epiclassic |  | red interior | 1.4753 | 20.2382 | 0.216 | 20.2236 | 4.6131 | 0.9445 | 1.596 | 42.7618 | 16.308 | 137.573 | 2.3541 | 1.3585 | 39720.9 | 5.1775 | 38.76 | 50.91 | 0.2147 | 13.2468 | 799.91 | 0.6305 | 0.5026 | 5.0125 | 73.13 | 117.53 | 103121.3 | 428.6 | 28524.7 | 2.8832 | 13724.5 | 905.85 | 18819.9 | 6072.6 | 78.4
AZC1412 | 90219 | MURR (SRM-1633b) | SMD2 | 2010-09-26 | SQF2-S | 2010-09-24 | Chalco | Nichols, Deborah | Dartmouth College | Mexico | Mexico | Basin of Mexico | Texcoco | San Antonio |  | Survey Site 38 |  | 98° 53' 21.481" | -98.889 | 19° 23' 10.149" | 19.386 | 14 | 511624 | 2143559 | Ceramic | RN | Zone Incised | bowl | [6 empty] | Epiclassic | Early Epiclassic |  | Incised RN | 3.1448 | 23.7248 | 0.2853 | 24.8512 | 5.5831 | 1.0748 | 2.0367 | 46.5393 | 17.4902 | 133.229 | 2.51 | 1.4707 | 41177.7 | 5.1112 | 61.46 | 36.84 | 0.2521 | 14.0493 | 429.23 | 0.6437 | 0.6372 | 5.4344 | 70.59 | 139.45 | 96190.6 | 928.4 | 25302.6 | 3.7587 | 12436 | 762.94 | 14433.6 | 6082.8 | 102.17
AZC1413 | 90220 | MURR (SRM-1633b) | SMD2 | 2010-09-26 | SQS1-S | 2010-09-25 | Chalco | Nichols, Deborah | Dartmouth College | Mexico | Mexico | Basin of Mexico | Texcoco | San Antonio |  | Survey Site 38 |  | 98° 53' 21.481" | -98.889 | 19° 23' 10.149" | 19.386 | 14 | 511624 | 2143559 | Ceramic | RN | Zone Incised | bowl | [6 empty] | Epiclassic | Early Epiclassic |  | Incised RN | 3.7749 | 27.4879 | 0.3618 | 26.6436 | 6.4282 | 0.9747 | 2.3344 | 56.9146 | 16.9829 | 120.637 | 2.2832 | 1.612 | 46641.2 | 5.9709 | 48.77 | 44.45 | 0.2641 | 16.4685 | 382.36 | 0.8074 | 0.7866 | 5.9964 | 80.45 | 167.7 | 99851.8 | 821.3 | 25642.8 | 4.5172 | 9829.1 | 680.67 | 13033.6 | 6662.6 | 110.99
AZC1414 | 90355 | MURR (SRM-1633b) | SMD2 | 2010-09-26 | SQS1-S | 2010-09-25 | Chalco | Nichols, Deborah | Dartmouth College | Mexico | Mexico | Basin of Mexico | Texcoco | San Antonio |  | Survey Site 38 |  | 98° 53' 21.481" | -98.889 | 19° 23' 10.149" | 19.386 | 14 | 511624 | 2143559 | Ceramic | RN | Zone Incised | bowl | [6 empty] | Epiclassic | Early Epiclassic |  | Incised RN | 3.3663 | 26.3303 | 0.3199 | 28.3769 | 6.3428 | 0 | 2.4238 | 53.3216 | 15.9804 | 119.875 | 2.3396 | 1.5696 | 46868.6 | 6.0355 | 57.32 | 37.83 | 0.2907 | 15.9105 | 500.19 | 0.7365 | 0.7991 | 5.9006 | 78.1 | 170.52 | 93461.7 | 882.3 | 28732.5 | 4.2786 | 8001.9 | 646.27 | 13385.2 | 6147.9 | 103.61
AZC1415 | 90356 | MURR (SRM-1633b) | SMD2 | 2010-09-26 | SQS1-S | 2010-09-25 | Chalco | Nichols, Deborah | Dartmouth College | Mexico | Mexico | Basin of Mexico | Texcoco | San Antonio |  | Survey Site 38 |  | 98° 53' 21.481" | -98.889 | 19° 23' 10.149" | 19.386 | 14 | 511624 | 2143559 | Ceramic | RN | Zone Incised | bowl | [6 empty] | Epiclassic | Early Epiclassic |  | Incised RN | 2.5292 | 22.5308 | 0.2638 | 24.5929 | 5.3462 | 1.2384 | 2.0694 | 46.4852 | 17.4401 | 131.971 | 2.4206 | 1.4053 | 40975.6 | 5.2144 | 69.08 | 38.27 | 0.2292 | 14.1567 | 459.83 | 0.6143 | 0.6657 | 5.6003 | 73.59 | 134.04 | 92856.6 | 861 | 26059.7 | 2.7009 | 8966.8 | 747.47 | 13554.8 | 5408.2 | 82.48
AZC1416 | 90358 | MURR (SRM-1633b) | SMD2 | 2010-09-26 | SQS1-S | 2010-09-25 | Probable Chalco | Nichols, Deborah | Dartmouth College | Mexico | Mexico | Basin of Mexico | Texcoco | San Antonio |  | Survey Site 38 |  | 98° 53' 21.481" | -98.889 | 19° 23' 10.149" | 19.386 | 14 | 511624 | 2143559 | Ceramic | RN | Zone Incised | bowl | [6 empty] | Epiclassic | Early Epiclassic |  | Incised RN | 1.9781 | 33.8325 | 0.3996 | 33.2776 | 7.4132 | 1.6062 | 2.7669 | 71.1891 | 21.0548 | 114.575 | 2.686 | 1.9121 | 49617.7 | 6.7464 | 63.84 | 47.65 | 0.2817 | 16.4683 | 362.95 | 0.9138 | 0.9094 | 5.8006 | 93.13 | 184.51 | 94160.2 | 458.2 | 28226.7 | 4.824 | 9499.7 | 1002.17 | 15389.6 | 6804.1 | 103.31
AZC1417 | 90360 | MURR (SRM-1633b) | SMD2 | 2010-09-26 | SQS1-S | 2010-09-25 | Chalco | Nichols, Deborah | Dartmouth College | Mexico | Mexico | Basin of Mexico | Texcoco | San Antonio |  | Survey Site 38 |  | 98° 53' 21.481" | -98.889 | 19° 23' 10.149" | 19.386 | 14 | 511624 | 2143559 | Ceramic | RN | Zone Incised | bowl | [6 empty] | Epiclassic | Early Epiclassic |  | Incised RN | 2.7904 | 23.5617 | 0.2667 | 20.8572 | 5.5691 | 1.0838 | 1.9881 | 48.1611 | 16.1707 | 129.602 | 2.3782 | 1.4773 | 40938.1 | 5.307 | 47.27 | 36.53 | 0.2442 | 14.1216 | 477.27 | 0.6381 | 0.6488 | 5.5289 | 62.7 | 144.88 | 98725 | 770.9 | 27095.6 | 3.4113 | 9345.7 | 689.75 | 13762.5 | 5323 | 104.73
AZC1418 | 90363 | MURR (SRM-1633b) | SMD2 | 2010-09-26 | SQS1-S | 2010-09-25 | Chalco | Nichols, Deborah | Dartmouth College | Mexico | Mexico | Basin of Mexico | Texcoco | San Antonio |  | Survey Site 38 |  | 98° 53' 21.481" | -98.889 | 19° 23' 10.149" | 19.386 | 14 | 511624 | 2143559 | Ceramic | RN | Zone Incised | bowl | [6 empty] | Epiclassic | Early Epiclassic |  | Incised RN | 2.4798 | 23.1476 | 0.2722 | 24.6002 | 5.3424 | 1.1988 | 1.8762 | 46.3352 | 17.0878 | 126.897 | 2.587 | 1.4136 | 41560.6 | 5.2624 | 57.27 | 37.33 | 0.2294 | 14.0522 | 491.24 | 0.6388 | 0.6779 | 5.4292 | 74.94 | 143.76 | 98307.6 | 1058.3 | 26536.5 | 3.2081 | 8805.6 | 680.66 | 14280.5 | 5605.8 | 87.19
AZC1419 | 90290 | MURR (SRM-1633b) | SMD2 | 2010-09-26 | SQS1-S | 2010-09-25 | Chalco | Nichols, Deborah | Dartmouth College | Mexico | Mexico | Basin of Mexico | Texcoco | San Pedro Chicoloapan |  | Survey Site 39-41 |  | 98° 52' 39.237" | -98.877 | 19° 24' 49.937" | 19.413 | 14 | 512854 | 2146627 | Ceramic | RN | Zone Incised | bowl | [6 empty] | Epiclassic | Early Epiclassic |  | Incised RN | 1.989 | 23.8427 | 0.2837 | 22.3121 | 5.5926 | 1.2052 | 1.9888 | 46.0356 | 18.3956 | 135 | 2.2687 | 1.4742 | 39827.6 | 5.0779 | 88.94 | 39.96 | 0.2702 | 13.5743 | 456.12 | 0.6396 | 0.678 | 5.3026 | 73.6 | 124.13 | 88234.1 | 846.1 | 27172.9 | 3.357 | 7285.4 | 800.15 | 14444.6 | 5098.4 | 92.19
AZC1420 | 90291 | MURR (SRM-1633b) | OMC3 | 2010-10-17 | ODT1-S | 2010-10-07 | Chalco | Nichols, Deborah | Dartmouth College | Mexico | Mexico | Basin of Mexico | Texcoco | San Pedro Chicoloapan |  | Survey Site 39-41 |  | 98° 52' 39.237" | -98.877 | 19° 24' 49.937" | 19.413 | 14 | 512854 | 2146627 | Ceramic | RN | Zone Incised | bowl | [6 empty] | Epiclassic | Early Epiclassic |  | Incised RN | 1.9002 | 25.7794 | 0.2853 | 24.4798 | 5.9314 | 1.5692 | 2.4319 | 52.2389 | 20.3782 | 149.886 | 3.059 | 1.6428 | 44848.5 | 5.7732 | 57.64 | 47.15 | 0.2934 | 15.3168 | 407.72 | 0.6823 | 0.7563 | 5.9193 | 84.68 | 166.21 | 105337.7 | 516.8 | 26189.7 | 3.4078 | 7330.5 | 878.94 | 16033.3 | 6761 | 103.01
AZC1421 | 90292 | MURR (SRM-1633b) | OMC3 | 2010-10-17 | ODT1-S | 2010-10-07 | Chalco | Nichols, Deborah | Dartmouth College | Mexico | Mexico | Basin of Mexico | Texcoco | San Pedro Chicoloapan |  | Survey Site 39-41 |  | 98° 52' 39.237" | -98.877 | 19° 24' 49.937" | 19.413 | 14 | 512854 | 2146627 | Ceramic | RN | Zone Incised | bowl | [6 empty] | Epiclassic | Early Epiclassic |  | Incised RN | 2.0942 | 25.2306 | 0.2932 | 22.6373 | 5.7731 | 1.3488 | 2.1808 | 48.6009 | 18.4813 | 131.474 | 2.7525 | 1.5409 | 41949.72 | 5.2702 | 56.53 | 41.31 | 0.2854 | 14.7014 | 509.72 | 0.6568 | 0.755 | 5.6702 | 73.19 | 129.7 | 97994.3 | 1208.4 | 23983.7 | 3.5874 | 7127.6 | 775.09 | 13688.3 | 5675.5 | 77.85
AZC1422 | 90293 | MURR (SRM-1633b) | OMC3 | 2010-10-17 | ODT1-S | 2010-10-07 | Chalco | Nichols, Deborah | Dartmouth College | Mexico | Mexico | Basin of Mexico | Texcoco | San Pedro Chicoloapan |  | Survey Site 39-41 |  | 98° 52' 39.237" | -98.877 | 19° 24' 49.937" | 19.413 | 14 | 512854 | 2146627 | Ceramic | RN | Zone Incised | bowl | [6 empty] | Epiclassic | Early Epiclassic |  | Incised RN | 2.6078 | 21.7907 | 0.2199 | 21.2195 | 5.0534 | 1.1064 | 1.8849 | 45.3781 | 17.7124 | 144.227 | 2.4279 | 1.4565 | 40852.2 | 5.2978 | 52.56 | 37.94 | 0.2495 | 13.501 | 433.21 | 0.6378 | 0.6456 | 5.4393 | 68.09 | 148.73 | 98318.9 | 651.9 | 27230.1 | 3.5521 | 8873.1 | 736.83 | 15779.3 | 6278.7 | 85.84
AZC1423 | 90294 | MURR (SRM-1633b) | OMC3 | 2010-10-17 | ODT1-S | 2010-10-07 | Chalco | Nichols, Deborah | Dartmouth College | Mexico | Mexico | Basin of Mexico | Texcoco | San Pedro Chicoloapan |  | Survey Site 39-41 |  | 98° 52' 39.237" | -98.877 | 19° 24' 49.937" | 19.413 | 14 | 512854 | 2146627 | Ceramic | RN | Zone Incised | bowl | [6 empty] | Epiclassic | Early Epiclassic |  | Incised RN | 2.8753 | 25.4953 | 0.2789 | 26.7186 | 5.8813 | 1.4654 | 2.1086 | 52.0358 | 18.8708 | 130.636 | 2.8116 | 1.6163 | 43261.63 | 5.5933 | 67 | 40.24 | 0.2475 | 14.8319 | 392.68 | 0.7156 | 0.7166 | 5.8112 | 70.64 | 158.34 | 93301.7 | 651.2 | 23387.9 | 3.9866 | 8158.2 | 871.67 | 14026.2 | 5676.9 | 92.26
AZC1424 | 90295 | MURR (SRM-1633b) | OMC3 | 2010-10-17 | ODT1-S | 2010-10-07 | Chalco | Nichols, Deborah | Dartmouth College | Mexico | Mexico | Basin of Mexico | Texcoco | San Pedro Chicoloapan |  | Survey Site 39-41 |  | 98° 52' 39.237" | -98.877 | 19° 24' 49.937" | 19.413 | 14 | 512854 | 2146627 | Ceramic | RN | Tezonchichilco | bowl | [6 empty] | Epiclassic | Early Epiclassic |  | square support scar | 3.8981 | 25.9497 | 0.313 | 25.803 | 5.9989 | 1.0236 | 2.262 | 49.6728 | 17.4104 | 131.634 | 2.5641 | 1.5883 | 42483.83 | 5.5627 | 64.07 | 40.68 | 0.2271 | 14.8618 | 435.12 | 0.697 | 0.8731 | 6.0113 | 70.52 | 162.39 | 93048.5 | 1053.7 | 23231.2 | 3.9285 | 8866.8 | 748.08 | 12412.2 | 6859.8 | 100.11
AZC1425 | 90120 | MURR (SRM-1633b) | OMC3 | 2010-10-17 | ODT1-S | 2010-10-07 | Probable Chalco | Nichols, Deborah | Dartmouth College | Mexico | Mexico | Basin of Mexico | Chalco | Rancho San Isidro I- Chalco |  | Survey Site 70 |  | 98° 52' 18.313" | -98.871 | 19° 11' 47.630" | 19.196 | 14 | 513482 | 2122582 | Ceramic | plain incised | Zone Incised | bowl | [6 empty] | Epiclassic | Early Epiclassic |  | Incised plain | 3.0873 | 18.1508 | 0.2038 | 21.2948 | 4.5348 | 1.1082 | 1.6677 | 40.3542 | 16.9689 | 130.931 | 2.1449 | 1.2846 | 41414.37 | 5.1544 | 47.31 | 38.64 | 0.1871 | 12.9535 | 394 | 0.6188 | 0.5571 | 5.3086 | 61.62 | 140.7 | 88029.9 | 719.4 | 23854.3 | 2.7376 | 9180.6 | 891.1 | 15007.3 | 5921.5 | 112.39
AZC1426 | 90461 | MURR (SRM-1633b) | OMC3 | 2010-10-17 | ODT1-S | 2010-10-07 | Unassigned | Nichols, Deborah | Dartmouth College | Mexico | Mexico | Basin of Mexico | Texcoco | Tecamachalco |  | Survey Site 60 |  | 98° 56' 58.467" | -98.949 | 19° 21' 12.634" | 19.353 | 14 | 505296 | 2139944 | Ceramic | RN | Tezonchichilco | bowl | [6 empty] | Epiclassic | Early Epiclassic |  | Incised RN | 3.0846 | 25.1796 | 0.2308 | 23.8292 | 5.7134 | 1.0777 | 2.006 | 53.5444 | 14.8247 | 126.375 | 2.9212 | 1.5819 | 39853.86 | 5.2999 | 64.44 | 35.52 | 0.3449 | 14.6524 | 461.94 | 0.7047 | 0.7232 | 4.9012 | 79.2 | 147.41 | 89480.3 | 607.2 | 31674.9 | 3.4804 | 11725.6 | 672.88 | 17931.3 | 7126.7 | 114.39
AZC1427 | 90462 | MURR (SRM-1633b) | OMC3 | 2010-10-17 | ODT1-S | 2010-10-07 | Chalco | Nichols, Deborah | Dartmouth College | Mexico | Mexico | Basin of Mexico | Texcoco | Tecamachalco |  | Survey Site 60 |  | 98° 56' 58.467" | -98.949 | 19° 21' 12.634" | 19.353 | 14 | 505296 | 2139944 | Ceramic | RN | Zone Incised | bowl | [6 empty] | Epiclassic | Early Epiclassic |  | Incised RN | 3.1072 | 23.8552 | 0.2501 | 26.2553 | 5.5039 | 1.0209 | 2.0544 | 50.4513 | 17.4012 | 129.65 | 2.5507 | 1.469 | 42821.9 | 5.6748 | 49.5 | 41.27 | 0.2865 | 13.8398 | 374.8 | 0.7197 | 0.7386 | 5.9883 | 69.71 | 157.08 | 98213.4 | 676.4 | 22942.7 | 3.3081 | 10102.1 | 776.12 | 12636.5 | 6390.5 | 111.3
AZC1428 | 90463 | MURR (SRM-1633b) | OMC3 | 2010-10-17 | ODT1-S | 2010-10-07 | Probable Chalco | Nichols, Deborah | Dartmouth College | Mexico | Mexico | Basin of Mexico | Texcoco | Tecamachalco |  | Survey Site 60 |  | 98° 56' 58.467" | -98.949 | 19° 21' 12.634" | 19.353 | 14 | 505296 | 2139944 | Ceramic | RN | Zone Incised | bowl | [6 empty] | Epiclassic | Early Epiclassic |  | unusual scallops with paint | 2.5033 | 20.5823 | 0.2111 | 20.5224 | 4.6986 | 0.8703 | 1.6387 | 46.5548 | 16.0272 | 124.997 | 2.6071 | 1.3418 | 41022.54 | 5.4303 | 45.47 | 39.59 | 0.2862 | 12.6313 | 461.82 | 0.6493 | 0.652 | 5.9101 | 68.11 | 117.48 | 92583.4 | 699.2 | 25230.8 | 2.8386 | 7491.2 | 703.68 | 13484.3 | 5145.1 | 107.33
AZC1429 | 90397 | MURR (SRM-1633b) | OMC3 | 2010-10-17 | OTT1-S | 2010-10-14 | Probable Chalco | Nichols, Deborah | Dartmouth College | Mexico | Mexico | Basin of Mexico | Chalco | Xico |  | Survey Site 72 |  | 98° 56' 17.900" | -98.938 | 19° 16' 13.982" | 19.270 | 14 | 506482.7713 | 2130764.85 | Ceramic | RN | Zone Incised | bowl | [6 empty] | Epiclassic | Early Epiclassic |  | Incised RN | 8.0019 | 17.9999 | 0.1632 | 18.4363 | 4.0872 | 1.5466 | 1.3594 | 37.7488 | 12.6927 | 131.836 | 3.0206 | 1.223 | 30994.16 | 5.0798 | 40.5 | 47.31 | 0.1765 | 11.3092 | 395.9 | 0.6178 | 0.4725 | 5.4066 | 62.51 | 120.47 | 96413.9 | 312.1 | 21153.5 | 2.4324 | 11264.4 | 572.9 | 18078.1 | 5813.3 | 174.14
AZC1430 | 90216 | MURR (SRM-1633b) | OMC3 | 2010-10-17 | OTT1-S | 2010-10-14 | SB3 | Nichols, Deborah | Dartmouth College | Mexico | Mexico | Basin of Mexico | Texcoco | San Antonio |  | Survey Site 38 |  | 98° 53' 21.481" | -98.889 | 19° 23' 10.149" | 19.386 | 14 | 511624 | 2143559 | Ceramic | RN | Tezonchichilco | bowl | [6 empty] | Epiclassic | Early Epiclassic |  | stamped | 3.9127 | 21.6679 | 0.2492 | 21.2707 | 5.2127 | 1.4434 | 2.0189 | 48.8424 | 21.1632 | 176.177 | 2.7161 | 1.5033 | 47780.58 | 5.6854 | 71.42 | 31.08 | 0.361 | 15.2015 | 488.73 | 0.732 | 0.6526 | 5.7607 | 77.22 | 147.71 | 101288.3 | 717.3 | 27065.1 | 3.2139 | 8943 | 769.75 | 15810.1 | 5794.8 | 130.06
AZC1431 | 90217 | MURR (SRM-1633b) | OMC3 | 2010-10-17 | OTT1-S | 2010-10-14 | Chalco | Nichols, Deborah | Dartmouth College | Mexico | Mexico | Basin of Mexico | Texcoco | San Antonio |  | Survey Site 38 |  | 98° 53' 21.481" | -98.889 | 19° 23' 10.149" | 19.386 | 14 | 511624 | 2143559 | Ceramic | RN | Tezonchichilco | bowl | [6 empty] | Epiclassic | Early Epiclassic |  |  | 5.2144 | 25.173 | 0.2999 | 24.3808 | 5.85 | 1.4173 | 2.1565 | 50.165 | 17.4473 | 129.735 | 2.6156 | 1.5607 | 43664.63 | 5.6103 | 46.53 | 41.65 | 0.2392 | 15.1324 | 424.56 | 0.695 | 0.7972 | 6.0699 | 76.49 | 168.67 | 98925.9 | 880.5 | 22217.4 | 3.8096 | 11499 | 764.87 | 13012.1 | 5688.4 | 118.12
AZC1432 | 90361 | MURR (SRM-1633b) | OMC3 | 2010-10-17 | OTT1-S | 2010-10-14 | SB3 | Nichols, Deborah | Dartmouth College | Mexico | Mexico | Basin of Mexico | Texcoco | San Antonio |  | Survey Site 38 |  | 98° 53' 21.481" | -98.889 | 19° 23' 10.149" | 19.386 | 14 | 511624 | 2143559 | Ceramic | RN | Tezonchichilco | bowl | [6 empty] | Epiclassic | Early Epiclassic |  |  | 2.9138 | 24.2535 | 0.3252 | 24.6632 | 5.8744 | 1.9698 | 2.2815 | 53.578 | 23.5139 | 192.096 | 2.806 | 1.6403 | 51111.91 | 6.0486 | 77.56 | 30.02 | 0.3165 | 16.9058 | 411.54 | 0.7783 | 0.804 | 5.8892 | 84.36 | 151.55 | 109184.9 | 646.5 | 27667.2 | 3.9443 | 7322.2 | 960.83 | 16804.4 | 5419.1 | 123.83
AZC1433 | 90362 | MURR (SRM-1633b) | OMC3 | 2010-10-17 | OTT1-S | 2010-10-14 | Chalco | Nichols, Deborah | Dartmouth College | Mexico | Mexico | Basin of Mexico | Texcoco | San Antonio |  | Survey Site 38 |  | 98° 53' 21.481" | -98.889 | 19° 23' 10.149" | 19.386 | 14 | 511624 | 2143559 | Ceramic | RN | Tezonchichilco | bowl | [6 empty] | Epiclassic | Early Epiclassic |  |  | 2.1747 | 26.653 | 0.2668 | 25.8417 | 5.9217 | 1.2038 | 2.1405 | 55.3335 | 18.4544 | 126.9 | 2.3245 | 1.63 | 44986.2 | 5.9009 | 61.86 | 35.88 | 0.242 | 14.6581 | 465.34 | 0.7642 | 0.7621 | 5.5325 | 73.99 | 159 | 88747.1 | 881 | 29119.8 | 3.7303 | 10095.2 | 784 | 14190.5 | 6127.9 | 95.86
AZC1434 | 90364 | MURR (SRM-1633b) | OMC3 | 2010-10-17 | OTT1-S | 2010-10-14 | Chalco | Nichols, Deborah | Dartmouth College | Mexico | Mexico | Basin of Mexico | Texcoco | San Antonio |  | Survey Site 38 |  | 98° 53' 21.481" | -98.889 | 19° 23' 10.149" | 19.386 | 14 | 511624 | 2143559 | Ceramic | RN | Tezonchichilco | bowl | [6 empty] | Epiclassic | Early Epiclassic |  |  | 3.5095 | 23.8758 | 0.259 | 25.8811 | 5.5624 | 1.269 | 2.084 | 47.3111 | 18.2436 | 124.626 | 2.5817 | 1.511 | 40765.67 | 5.1357 | 46.01 | 38.88 | 0.2177 | 14.2348 | 460.56 | 0.6152 | 0.7955 | 5.6972 | 70.84 | 131 | 93278.4 | 873.2 | 26206.1 | 3.9626 | 9736.9 | 748.25 | 13945.8 | 5739.9 | 95.49
AZC1435 | 90365 | MURR (SRM-1633b) | OMC3 | 2010-10-17 | OTT1-S | 2010-10-14 | Probable Chalco | Nichols, Deborah | Dartmouth College | Mexico | Mexico | Basin of Mexico | Texcoco | San Antonio |  | Survey Site 38 |  | 98° 53' 21.481" | -98.889 | 19° 23' 10.149" | 19.386 | 14 | 511624 | 2143559 | Ceramic | RN | Tezonchichilco | bowl | [6 empty] | Epiclassic | Early Epiclassic |  | stamped | 2.2407 | 23.2571 | 0.2474 | 21.3105 | 5.5465 | 0.8761 | 1.8332 | 46.2623 | 15.5293 | 132.682 | 2.5076 | 1.545 | 40502.45 | 5.0194 | 52.96 | 42.42 | 0.246 | 12.5045 | 506.28 | 0.653 | 0.7811 | 5.3093 | 71.12 | 139.9 | 89710.3 | 907.1 | 30309.7 | 3.55 | 12182.8 | 631.17 | 14656.9 | 6205.6 | 101.41
AZC1436 | 90366 | MURR (SRM-1633b) | OMC3 | 2010-10-17 | OTT1-S | 2010-10-14 | Chalco | Nichols, Deborah | Dartmouth College | Mexico | Mexico | Basin of Mexico | Texcoco | San Antonio |  | Survey Site 38 |  | 98° 53' 21.481" | -98.889 | 19° 23' 10.149" | 19.386 | 14 | 511624 | 2143559 | Ceramic | RN | Tezonchichilco | bowl | [6 empty] | Epiclassic | Early Epiclassic |  | stamped | 2.9098 | 23.3312 | 0.2692 | 23.7682 | 5.4377 | 0.9943 | 2.0303 | 47.4646 | 17.816 | 130.625 | 2.4334 | 1.4808 | 41774.47 | 5.4709 | 60.83 | 39.61 | 0.258 | 14.1236 | 463.64 | 0.6696 | 0.7213 | 5.8065 | 66.58 | 156.85 | 95878.3 | 971.4 | 25011.5 | 3.5529 | 9219.8 | 831.09 | 12980.2 | 5338.9 | 94.07
AZC1437 | 90367 | MURR (SRM-1633b) | OMC3 | 2010-10-17 | OTT1-S | 2010-10-14 | Chalco | Nichols, Deborah | Dartmouth College | Mexico | Mexico | Basin of Mexico | Texcoco | San Antonio |  | Survey Site 38 |  | 98° 53' 21.481" | -98.889 | 19° 23' 10.149" | 19.386 | 14 | 511624 | 2143559 | Ceramic | RN | Tezonchichilco | bowl | [6 empty] | Epiclassic | Early Epiclassic |  | stamped | 2.119 | 23.9997 | 0.247 | 24.8404 | 5.5467 | 1.0259 | 1.9466 | 49.0364 | 18.8681 | 121.213 | 2.3798 | 1.4983 | 40140.13 | 5.2853 | 57.93 | 40.55 | 0.2644 | 13.7166 | 450.66 | 0.6345 | 0.7347 | 5.6452 | 72.39 | 130.46 | 92290.1 | 950.2 | 29632.9 | 3.4755 | 11283.2 | 819.65 | 13203.4 | 5567.8 | 92.36
AZC1438 | 90368 | MURR (SRM-1633b) | OMC3 | 2010-10-17 | OTT1-S | 2010-10-14 | Chalco | Nichols, Deborah | Dartmouth College | Mexico | Mexico | Basin of Mexico | Texcoco | San Antonio |  | Survey Site 38 |  | 98° 53' 21.481" | -98.889 | 19° 23' 10.149" | 19.386 | 14 | 511624 | 2143559 | Ceramic | RN | Tezonchichilco | bowl | [6 empty] | Epiclassic | Early Epiclassic |  | stamped | 2.1752 | 29.1442 | 0.2928 | 30.7225 | 6.4587 | 1.3599 | 2.3287 | 63.5317 | 19.2462 | 109.538 | 2.5036 | 1.7584 | 44976.13 | 6.2031 | 61.08 | 46.25 | 0.2718 | 15.3382 | 426.02 | 0.805 | 0.8592 | 5.9189 | 84.49 | 175.6 | 86532.6 | 564.9 | 26668.6 | 4.6226 | 7830.4 | 866.2 | 14984.6 | 6163.1 | 100.38
AZC1439 | 90369 | MURR (SRM-1633b) | OMC3 | 2010-10-17 | OTT1-S | 2010-10-14 | Probable Chalco | Nichols, Deborah | Dartmouth College | Mexico | Mexico | Basin of Mexico | Texcoco | San Antonio |  | Survey Site 38 |  | 98° 53' 21.481" | -98.889 | 19° 23' 10.149" | 19.386 | 14 | 511624 | 2143559 | Ceramic | RN | Tezonchichilco | bowl | [6 empty] | Epiclassic | Early Epiclassic |  | stamped | 2.8477 | 24.5291 | 0.2385 | 25.0245 | 5.8505 | 0.989 | 1.9201 | 45.5581 | 20.7849 | 127.98 | 2.3373 | 1.6023 | 42372.96 | 5.0991 | 63.78 | 39.82 | 0.2675 | 13.9819 | 484.55 | 0.6496 | 0.7816 | 5.2294 | 71.98 | 127.94 | 86928.9 | 1096.8 | 25138 | 3.4371 | 12743.7 | 1064.57 | 13943.7 | 5194.2 | 94.52
AZC1440 | 90370 | MURR (SRM-1633b) | OMC3 | 2010-10-17 | OTT1-S | 2010-10-14 | Chalco | Nichols, Deborah | Dartmouth College | Mexico | Mexico | Basin of Mexico | Texcoco | San Antonio |  | Survey Site 38 |  | 98° 53' 21.481" | -98.889 | 19° 23' 10.149" | 19.386 | 14 | 511624 | 2143559 | Ceramic | RN | Tezonchichilco | bowl | [6 empty] | Epiclassic | Early Epiclassic |  | stamped | 2.6037 | 23.2323 | 0.2558 | 23.3562 | 5.4784 | 1.1409 | 1.9787 | 50.4635 | 17.798 | 132.248 | 2.4496 | 1.4795 | 43645.75 | 5.7049 | 51.14 | 39.44 | 0.2822 | 14.2274 | 425.85 | 0.7087 | 0.7156 | 5.9347 | 67.58 | 153.08 | 91389.4 | 895.6 | 24282.8 | 3.5453 | 8732.5 | 786.94 | 13016.4 | 5741.5 | 102.69
AZC1441 | 90371 | MURR (SRM-1633b) | OMC3 | 2010-10-17 | OTT1-S | 2010-10-14 | Chalco | Nichols, Deborah | Dartmouth College | Mexico | Mexico | Basin of Mexico | Texcoco | San Antonio |  | Survey Site 38 |  | 98° 53' 21.481" | -98.889 | 19° 23' 10.149" | 19.386 | 14 | 511624 | 2143559 | Ceramic | RN | Tezonchichilco | bowl | [6 empty] | Epiclassic | Early Epiclassic |  |  | 2.8339 | 24.4656 | 0.2818 | 25.2133 | 5.6694 | 1.2191 | 2.0989 | 48.6694 | 17.9582 | 128.111 | 2.4918 | 1.5346 | 42078.84 | 5.4342 | 69.7 | 36.71 | 0.2107 | 14.4719 | 407.19 | 0.6523 | 0.7905 | 5.8602 | 71.04 | 152.36 | 92197.8 | 739.6 | 23510.3 | 3.8227 | 8367.6 | 738.66 | 12847.6 | 5575.5 | 98.04
AZC1442 | 90372 | MURR (SRM-1633b) | OMC3 | 2010-10-17 | OTT1-S | 2010-10-14 | Chalco | Nichols, Deborah | Dartmouth College | Mexico | Mexico | Basin of Mexico | Texcoco | San Antonio |  | Survey Site 38 |  | 98° 53' 21.481" | -98.889 | 19° 23' 10.149" | 19.386 | 14 | 511624 | 2143559 | Ceramic | RN | Tezonchichilco | bowl | [6 empty] | Epiclassic | Early Epiclassic |  |  | 2.3663 | 23.4155 | 0.2297 | 25.1715 | 5.3619 | 0.9912 | 1.9214 | 48.0714 | 16.4484 | 122.587 | 2.7125 | 1.4457 | 41546.99 | 5.4053 | 62.71 | 42.59 | 0.2078 | 14.0372 | 372.48 | 0.6871 | 0.7216 | 5.6126 | 67.68 | 125.82 | 94690 | 740.1 | 22289.1 | 3.5573 | 11544.1 | 564.24 | 12423 | 6202.8 | 93.48
AZC1443 | 90373 | MURR (SRM-1633b) | OMC3 | 2010-10-17 | OTT1-S | 2010-10-14 | Chalco | Nichols, Deborah | Dartmouth College | Mexico | Mexico | Basin of Mexico | Texcoco | San Antonio |  | Survey Site 38 |  | 98° 53' 21.481" | -98.889 | 19° 23' 10.149" | 19.386 | 14 | 511624 | 2143559 | Ceramic | RN | Tezonchichilco | bowl | [6 empty] | Epiclassic | Early Epiclassic |  |  | 2.2186 | 23.4314 | 0.2229 | 24.8225 | 5.3783 | 0.7736 | 1.6977 | 46.1547 | 18.1569 | 126.319 | 2.5719 | 1.4662 | 42151.76 | 5.4261 | 59.02 | 44.73 | 0.2155 | 14.1559 | 528.44 | 0.6994 | 0.7446 | 5.8275 | 74.14 | 152.74 | 94023 | 1027.6 | 27957 | 3.5071 | 8879.1 | 792.77 | 12819.6 | 5790.2 | 83.92
AZC1444 | 90374 | MURR (SRM-1633b) | OMC3 | 2010-10-17 | OTT1-S | 2010-10-14 | Chalco | Nichols, Deborah | Dartmouth College | Mexico | Mexico | Basin of Mexico | Texcoco | San Antonio |  | Survey Site 38 |  | 98° 53' 21.481" | -98.889 | 19° 23' 10.149" | 19.386 | 14 | 511624 | 2143559 | Ceramic | RN | Tezonchichilco | bowl | [6 empty] | Epiclassic | Early Epiclassic |  |  | 3.1363 | 22.1929 | 0.2242 | 23.2422 | 5.2121 | 1.2065 | 1.9537 | 44.8706 | 16.2102 | 128.618 | 2.2477 | 1.4067 | 39568.79 | 5.0254 | 63.93 | 37.65 | 0.2213 | 13.5755 | 409.51 | 0.6411 | 0.7065 | 5.4895 | 66.23 | 138.73 | 91308 | 843 | 25154.8 | 3.4852 | 10100.8 | 653.66 | 13444.2 | 4117.3 | 90.18
AZC1445 | 90357 | MURR (SRM-1633b) | OMC3 | 2010-10-17 | OTT1-S | 2010-10-14 | Probable Chalco | Nichols, Deborah | Dartmouth College | Mexico | Mexico | Basin of Mexico | Texcoco | San Antonio |  | Survey Site 38 |  | 98° 53' 21.481" | -98.889 | 19° 23' 10.149" | 19.386 | 14 | 511624 | 2143559 | Ceramic | RN | Zone Incised | bowl | [6 empty] | Epiclassic | Early Epiclassic |  |  | 2.5988 | 21.7081 | 0.1955 | 20.1986 | 4.8602 | 1.0515 | 1.5768 | 43.4415 | 15.832 | 133.235 | 2.2489 | 1.3498 | 39758.57 | 4.9695 | 40.06 | 41.7 | 0.2314 | 11.8566 | 412.75 | 0.6294 | 0.6379 | 5.0703 | 65.86 | 139.14 | 95819.4 | 837.4 | 25186.1 | 3.0952 | 12209.1 | 717.55 | 15016.7 | 6084.2 | 75.82
AZC1446 | 90449 | MURR (SRM-1633b) | OMC3 | 2010-10-17 | OTT1-S | 2010-10-14 | Otumba | Nichols, Deborah | Dartmouth College | Mexico | Mexico | Basin of Mexico | Texcoco | El Gavilan |  | Survey Site 2 |  | 98° 51' 49.338" | -98.863 | 19° 29' 45.863" | 19.496 | 14 | 514302 | 2155724 | Ceramic | stamped | monochrome stamped | bowl | [6 empty] | Epiclassic | Early Epiclassic |  | stamped | 2.6433 | 18.5727 | 0.2347 | 18.5527 | 4.2682 | 1.668 | 1.6013 | 41.8847 | 13.8023 | 94.98 | 2.7949 | 1.1731 | 32974.36 | 4.806 | 36.59 | 50.28 | 0.3624 | 10.9421 | 410.02 | 0.6987 | 0.5538 | 5.83 | 60.76 | 122.15 | 91658 | 1213 | 26543.3 | 3.0585 | 11632.7 | 617.43 | 17916.9 | 4812.1 | 79.89
AZC1447 | 90450 | MURR (SRM-1633b) | OMC3 | 2010-10-17 | OTT1-S | 2010-10-14 | Otumba | Nichols, Deborah | Dartmouth College | Mexico | Mexico | Basin of Mexico | Texcoco | El Gavilan |  | Survey Site 2 |  | 98° 51' 49.338" | -98.863 | 19° 29' 45.863" | 19.496 | 14 | 514302 | 2155724 | Ceramic | incised | monochrome incised | bowl | [6 empty] | Epiclassic | Early Epiclassic |  | incised - complex banded motif | 2.5762 | 23.1885 | 0.2854 | 21.3509 | 5.486 | 2.3765 | 2.2354 | 49.4721 | 12.4519 | 81.582 | 4.3301 | 1.3448 | 33273.2 | 5.0763 | 37.71 | 57.13 | 0.4664 | 11.7092 | 362.07 | 0.7083 | 0.7555 | 6.6513 | 62.65 | 146.08 | 91890.9 | 1356.6 | 22382 | 4.3439 | 13195 | 528.22 | 13080 | 4438.6 | 83.83
AZC1448 | 90280 | MURR (SRM-1633b) | OMC3 | 2010-10-17 | OTT1-S | 2010-10-14 | Chalco | Nichols, Deborah | Dartmouth College | Mexico | Mexico | Basin of Mexico | Texcoco |  |  | Survey Site 64 |  | 98° 51' 49.338" | -98.863 | 19° 29' 45.863" | 19.496 | 14 | 514302 | 2155724 | Ceramic | RN | Zone Incised | Bowl | [6 empty] | Epiclassic | Early Epiclassic |  |  | 2.91 | 21.9761 | 0.2074 | 23.2349 | 4.8968 | 1.2335 | 1.6916 | 46.722 | 18.066 | 139.41 | 2.5113 | 1.4461 | 41289.32 | 5.273 | 49.67 | 42.18 | 0.2087 | 13.5771 | 440.97 | 0.6667 | 0.6323 | 5.4409 | 71.8 | 149.46 | 97927.3 | 683.8 | 26461.7 | 2.8102 | 10170.2 | 785.74 | 15489.9 | 5161.6 | 92.94
AZC1449 | 90281 | MURR (SRM-1633b) | OMC3 | 2010-10-17 | OTT1-S | 2010-10-14 | Probable Chalco | Nichols, Deborah | Dartmouth College | Mexico | Mexico | Basin of Mexico | Texcoco |  |  | Survey Site 54 |  | 98° 51' 49.338" | -98.863 | 19° 29' 45.863" | 19.496 | 14 | 514302 | 2155724 | Ceramic | RN | Tezonchichilco | bowl | [6 empty] | Epiclassic | Early Epiclassic |  |  | 2.3107 | 20.1399 | 0.2073 | 20.495 | 4.5684 | 1.1312 | 1.6627 | 48.3814 | 21.7712 | 131.576 | 2.0796 | 1.3747 | 38531.1 | 4.8635 | 42.7 | 37.32 | 0.2219 | 12.6778 | 474.07 | 0.6076 | 0.6194 | 4.7991 | 61.72 | 121.91 | 96923.8 | 762.5 | 29342.2 | 2.8753 | 10414.1 | 814.62 | 17750.5 | 5622.9 | 104.55
AZC1450 | 90382 | MURR (SRM-1633b) | OMC3 | 2010-10-17 | OTT1-S | 2010-10-14 | Chalco | Nichols, Deborah | Dartmouth College | Mexico | Mexico | Basin of Mexico | Texcoco | San Antonio |  | Survey Site 38 |  | 98° 53' 21.481" | -98.889 | 19° 23' 10.149" | 19.386 | 14 | 511624 | 2143559 | Ceramic | incised | Zone Incised | bowl | [6 empty] | Epiclassic | Early Epiclassic |  | plain | 2.8515 | 23.1358 | 0.2624 | 24.511 | 5.3472 | 1.1793 | 2.0664 | 45.9195 | 15.0915 | 126.015 | 2.6416 | 1.4446 | 40131.45 | 5.2106 | 62.61 | 38.41 | 0.213 | 13.8657 | 421.17 | 0.6521 | 0.679 | 5.62 | 69.54 | 146.38 | 94400.7 | 811.1 | 24373.1 | 3.8906 | 11405.2 | 556.12 | 13518.6 | 5432.1 | 95.72
AZC1451 | 90380 | MURR (SRM-1633b) | OMC3 | 2010-10-17 | OTT1-S | 2010-10-14 | Chalco | Nichols, Deborah | Dartmouth College | Mexico | Mexico | Basin of Mexico | Texcoco | San Antonio |  | Survey Site 38 |  | 98° 53' 21.481" | -98.889 | 19° 23' 10.149" | 19.386 | 14 | 511624 | 2143559 | Ceramic | incised | Incised | bowl | [6 empty] | Epiclassic | Early Epiclassic |  |  | 1.7341 | 22.964 | 0.269 | 23.5025 | 5.1242 | 1.361 | 2.0033 | 49.3065 | 17.4965 | 123.929 | 2.9434 | 1.5164 | 42785.67 | 5.8331 | 36.27 | 49.01 | 0.2488 | 14.3233 | 390.91 | 0.7708 | 0.6729 | 5.8922 | 77.37 | 136.44 | 103715.8 | 404.4 | 26696.2 | 2.8156 | 8745.5 | 807.66 | 16368.4 | 6792.6 | 107.1
AZC1452 | 90381 | MURR (SRM-1633b) | OMC3 | 2010-10-17 | OTT1-S | 2010-10-14 | Chalco | Nichols, Deborah | Dartmouth College | Mexico | Mexico | Basin of Mexico | Texcoco | San Antonio |  | Survey Site 38 |  | 98° 53' 21.481" | -98.889 | 19° 23' 10.149" | 19.386 | 14 | 511624 | 2143559 | Ceramic | incised | Zone Incised | bowl | [6 empty] | Epiclassic | Early Epiclassic |  | plain | 2.3417 | 23.438 | 0.2518 | 24.0521 | 5.4004 | 1.0918 | 1.9593 | 47.5232 | 14.4158 | 111.877 | 2.2242 | 1.4575 | 42897.47 | 5.7531 | 72.41 | 43.33 | 0.3011 | 14.3342 | 439.73 | 0.734 | 0.6808 | 6.0073 | 65.51 | 142.27 | 99371 | 881.9 | 27146.7 | 3.591 | 11429.1 | 627.02 | 14670.7 | 5412.6 | 113.54
AZC1453 | 90403 | MURR (SRM-1633b) | OMC3 | 2010-10-17 | OTT1-S | 2010-10-14 | Otumba | Nichols, Deborah | Dartmouth College | Mexico | Mexico | Basin of Mexico | Texcoco | Los Tlatleles |  | Survey Site 4 |  | 98° 49' 30.366" | -98.825 | 19° 34' 26.997" | 19.574 | 14 | 518344 | 2164369 | Ceramic | incised | Zone Incised | bowl | [6 empty] | Epiclassic | Early Epiclassic |  | plain | 1.6782 | 21.2104 | 0.2218 | 20.2883 | 4.5377 | 0.7988 | 1.6287 | 42.2373 | 14.7576 | 89.937 | 2.5562 | 1.2094 | 34689.92 | 4.9385 | 54.9 | 49.91 | 0.2899 | 11.3341 | 445.13 | 0.7212 | 0.626 | 5.6883 | 64.5 | 108.28 | 94649.2 | 2708 | 28333.4 | 3.1223 | 12876.7 | 637.67 | 15504.5 | 4417.4 | 80.25
AZC1454 | 90193 | MURR (SRM-1633b) | OMC3 | 2010-10-17 | OTT1-S | 2010-10-14 | Otumba? | Nichols, Deborah | Dartmouth College | Mexico | Mexico | Basin of Mexico | Texcoco | Los Tlatleles |  | Survey Site 4 |  | 98° 49' 30.366" | -98.825 | 19° 34' 26.997" | 19.574 | 14 | 518344 | 2164369 | Ceramic | RN | Sloppy RN | bowl | [6 empty] | Early Postclassic | Mazapan |  | orangish paste | 2.2963 | 21.7432 | 0.2699 | 21.7726 | 4.7734 | 2.1216 | 1.7892 | 47.2455 | 13.7874 | 97.936 | 3.5385 | 1.3697 | 34700.05 | 4.9611 | 36.79 | 62.69 | 0.3983 | 11.9008 | 356.62 | 0.7555 | 0.6695 | 6.4465 | 62.8 | 139.68 | 91299 | 762.3 | 21827.2 | 3.1121 | 11206.8 | 544.69 | 16328.4 | 4563.1 | 84.58
AZC1455 | 90194 | MURR (SRM-1633b) | OMC3 | 2010-10-17 | OTT1-S | 2010-10-14 | Texcoco? | Nichols, Deborah | Dartmouth College | Mexico | Mexico | Basin of Mexico | Texcoco | Los Tlatleles |  | Survey Site 4 |  | 98° 49' 30.366" | -98.825 | 19° 34' 26.997" | 19.574 | 14 | 518344 | 2164369 | Ceramic | RN | Sloppy RN | bowl | [6 empty] | Early Postclassic | Mazapan |  | orangish paste | 1.9292 | 26.2791 | 0.3192 | 25.5878 | 5.8039 | 1.9577 | 2.4195 | 54.299 | 15.2716 | 94.982 | 4.4414 | 1.4753 | 37054.16 | 5.1946 | 45.01 | 61.42 | 0.3856 | 12.9959 | 280.28 | 0.8141 | 0.794 | 7.2493 | 75.72 | 133.94 | 96541.5 | 432.1 | 19845.4 | 4.0419 | 10391.9 | 623.31 | 13912.3 | 4985.7 | 99.45
AZC1456 | 90261 | MURR (SRM-1633b) | OMC3 | 2010-10-17 | OTT1-S | 2010-10-14 | Chalco | Nichols, Deborah | Dartmouth College | Mexico | Mexico | Basin of Mexico | Texcoco |  |  | Survey Site 54 |  | 98° 51' 49.338" | -98.863 | 19° 29' 45.863" | 19.496 | 14 | 514302 | 2155724 | Ceramic | RN | Sloppy RN | bowl | [6 empty] | Early Postclassic | Mazapan |  | light brown paste | 3.5298 | 22.9654 | 0.2369 | 24.1452 | 5.1865 | 1.2646 | 1.972 | 46.637 | 16.0383 | 106.3 | 2.3049 | 1.4154 | 38061.39 | 4.6703 | 58.09 | 45.32 | 0.2684 | 13.0758 | 408.39 | 0.6768 | 0.6909 | 5.3239 | 71.65 | 117.42 | 87528.3 | 789.1 | 28367.6 | 3.4158 | 9852.9 | 730.16 | 14282.6 | 4769.6 | 95.3
AZC1457 | 90404 | MURR (SRM-1633b) | OMC3 | 2010-10-17 | OTT1-S | 2010-10-14 | Unassigned N. Basin | Nichols, Deborah | Dartmouth College | Mexico | Mexico | Basin of Mexico | Texcoco | Chimalhuacan |  | Survey Site 18 |  | 98° 56' 22.837" | -98.939 | 19° 25' 3.381" | 19.417 | 14 | 506332.9905 | 2147036.7669 | Ceramic | coarse paste | Blanco Levantado | amphora | [6 empty] | Early Postclassic |  |  | thin wall | 1.2108 | 15.9019 | 0.1932 | 16.2447 | 3.5034 | 1.3209 | 1.634 | 36.8836 | 15.6919 | 76.661 | 2.9192 | 1.1689 | 41194.64 | 5.7819 | 40.51 | 39.65 | 0.2262 | 13.2001 | 520.64 | 0.7258 | 0.4293 | 4.2965 | 66.89 | 145.87 | 99050 | 330.8 | 29202.9 | 2.2139 | 10086.6 | 754.96 | 22187.1 | 7520.5 | 98.71
AZC1458 | 90405 | MURR (SRM-1633b) | OMC3 | 2010-10-17 | OTT1-S | 2010-10-14 | Chalco | Nichols, Deborah | Dartmouth College | Mexico | Mexico | Basin of Mexico | Texcoco | Chimalhuacan |  | Survey Site 18 |  | 98° 56' 22.837" | -98.939 | 19° 25' 3.381" | 19.417 | 14 | 506332.9905 | 2147036.7669 | Ceramic | incised | Incised interior wash | amphora | [6 empty] | Early Postclassic |  |  | possible manganese wash? Scallop design | 1.9981 | 25.8914 | 0.2834 | 26.9251 | 5.7034 | 1.2235 | 2.1424 | 51.7346 | 16.8476 | 104.789 | 3.1862 | 1.5033 | 38729.72 | 5.1885 | 47.77 | 54.32 | 0.2378 | 13.054 | 392.72 | 0.7382 | 0.7335 | 6.1456 | 69.52 | 137.21 | 92168.1 | 373.4 | 31917.5 | 3.9373 | 7928 | 813.58 | 15466.3 | 5523 | 79.38
AZC1459 | 90491 | MURR (SRM-1633b) | OMC3 | 2010-10-17 | OTT1-S | 2010-10-14 | WB1 | Nichols, Deborah | Dartmouth College | Mexico | Mexico | Basin of Mexico | Texcoco |  |  | Survey Site 34 |  | 98° 51' 49.338" | -98.863 | 19° 29' 45.863" | 19.496 | 14 | 514302 | 2155724 | Ceramic | orange paste | Sillon | restricted jar | [6 empty] | Early Postclassic |  |  | black mottling on exterior | 2.641 | 25.7674 | 0.3608 | 24.1689 | 5.494 | 2.3787 | 2.6331 | 51.4504 | 12.9824 | 77.105 | 5.8924 | 1.2081 | 39885.67 | 6.6213 | 39.47 | 89.98 | 0.7286 | 14.932 | 115.06 | 0.7685 | 0.762 | 7.2432 | 103.53 | 160.79 | 73594.8 | 412.6 | 20245.5 | 4.3701 | 17437.3 | 606.61 | 8571.4 | 5488.9 | 130.58
AZC1460 | 90489 | MURR (SRM-1633b) | OMC3 | 2010-10-17 | OTT2-S | 2010-10-14 | Tenochtitlan | Nichols, Deborah | Dartmouth College | Mexico | Mexico | Basin of Mexico | Texcoco | Temesa, Coatepec |  | Survey Site 56 |  | 98° 51' 24.413" | -98.856 | 19° 22' 30.252" | 19.375 | 14 | 515039.6619 | 2142335.2049 | Ceramic | orange paste | Sillon | bowl | [6 empty] | Early Postclassic |  |  |  | 2.2889 | 31.523 | 0.3634 | 29.8031 | 6.9716 | 2.2942 | 2.7535 | 65.8819 | 18.7258 | 66.413 | 5.0384 | 1.7192 | 41084.39 | 6.0531 | 44.49 | 63 | 0.576 | 14.5555 | 308.67 | 0.7718 | 0.9948 | 7.3725 | 83.99 | 165.05 | 101773.4 | 410.9 | 16557.9 | 4.81 | 11386.6 | 999.78 | 12294.7 | 5828 | 82.49
AZC1461 | 90490 | MURR (SRM-1633b) | OMC3 | 2010-10-17 | OTT2-S | 2010-10-14 | Probable Chalco | Nichols, Deborah | Dartmouth College | Mexico | Mexico | Basin of Mexico | Texcoco | Chimalhuacan |  | Survey Site 18 |  | 98° 56' 22.837" | -98.939 | 19° 25' 3.381" | 19.417 | 14 | 506332.9905 | 2147036.7669 | Ceramic | brown | incised | bowl/jar | [6 empty] | Epiclassic/Early Postclassic |  |  | vertical rect design | 3.0029 | 26.6145 | 0.2263 | 25.508 | 5.5138 | 1.3678 | 1.8418 | 44.915 | 16.3683 | 110.553 | 2.6752 | 1.5332 | 41220.12 | 5.8668 | 48.65 | 57 | 0.2945 | 13.497 | 425.61 | 0.7813 | 0.7173 | 6.2373 | 73.19 | 149.31 | 102016.4 | 457.6 | 20399.1 | 3.6029 | 17495.7 | 852.13 | 26091.3 | 5876.6 | 71.95
AZC1462 | 90476 | MURR (SRM-1633b) | OMC3 | 2010-10-17 | OTT2-S | 2010-10-14 | Chalco | Nichols, Deborah | Dartmouth College | Mexico | Mexico | Basin of Mexico | Texcoco | Lower Tecamachalco |  |  |  | 98° 56' 58.473" | -98.949 | 19° 20' 53.048" | 19.348 | 14 | 505296 | 2139342 | Ceramic | RN | RN Broad line | bowl | [6 empty] | Epiclassic | Early Epiclassic |  |  | 2.474 | 24.921 | 0.2421 | 29.2687 | 5.6751 | 1.0937 | 1.9732 | 50.2452 | 16.6745 | 119.559 | 2.4389 | 1.5625 | 45317.36 | 5.3121 | 49.14 | 43.74 | 0.2022 | 14.3923 | 500.56 | 0.7119 | 0.712 | 5.0438 | 84.98 | 148.44 | 99595.6 | 442.1 | 28712.7 | 3.9061 | 11354.7 | 641.13 | 16936.1 | 5825 | 93.83
AZC1463 | 90244 | MURR (SRM-1633b) | OMC3 | 2010-10-17 | OTT2-S | 2010-10-14 | Chalco | Nichols, Deborah | Dartmouth College | Mexico | Mexico | Basin of Mexico | Texcoco | San Antonio |  | Survey Site 38 |  | 98° 53' 21.481" | -98.889 | 19° 23' 10.149" | 19.386 | 14 | 511624 | 2143559 | Ceramic | RN | RN Broad line | bowl | [6 empty] | Epiclassic | Early Epiclassic |  | red interior - ext design | 2.4927 | 24.1187 | 0.2682 | 25.6524 | 5.4792 | 1.5561 | 1.9611 | 50.1409 | 17.17 | 123.933 | 1.9056 | 1.5305 | 44961.55 | 5.305 | 49.65 | 37.14 | 0.2481 | 14.298 | 514.37 | 0.7025 | 0.6801 | 4.6473 | 80.8 | 165.99 | 96508.3 | 579.6 | 34284.1 | 3.5696 | 11994.8 | 770.94 | 17800.5 | 5962.4 | 103.31
AZC1464 | 90245 | MURR (SRM-1633b) | OMC3 | 2010-10-17 | OTT2-S | 2010-10-14 | Chalco | Nichols, Deborah | Dartmouth College | Mexico | Mexico | Basin of Mexico | Texcoco | San Antonio |  | Survey Site 38 |  | 98° 53' 21.481" | -98.889 | 19° 23' 10.149" | 19.386 | 14 | 511624 | 2143559 | Ceramic | RN | RN Broad line | bowl | [6 empty] | Epiclassic | Early Epiclassic |  | red interior - ext design | 2.7396 | 23.2513 | 0.2316 | 25.1577 | 5.4473 | 1.1574 | 1.9448 | 46.8795 | 18.5577 | 138.271 | 2.6517 | 1.4776 | 41973.36 | 5.0845 | 68.24 | 38 | 0.2266 | 14.3624 | 452.48 | 0.6433 | 0.6879 | 5.5228 | 77.42 | 114.08 | 93460.8 | 1166.2 | 26531.1 | 3.8193 | 11813.3 | 778.2 | 14913.8 | 6359.3 | 85.28
AZC1465 | 90289 | MURR (SRM-1633b) | OMC3 | 2010-10-17 | OTT2-S | 2010-10-14 | Chalco | Nichols, Deborah | Dartmouth College | Mexico | Mexico | Basin of Mexico | Texcoco | San Pedro Chicoloapan |  | Survey Site 39-41 |  | 98° 52' 39.237" | -98.877 | 19° 24' 49.937" | 19.413 | 14 | 512854 | 2146627 | Ceramic | RN | Zone Incised | bowl | [6 empty] | Epiclassic | Early Epiclassic |  |  | 2.5691 | 23.4024 | 0.2445 | 24.887 | 5.321 | 1.0845 | 1.9022 | 45.3568 | 17.1873 | 141.93 | 2.4086 | 1.46 | 39821.79 | 5.1677 | 40.39 | 38.2 | 0.2348 | 13.4373 | 446.96 | 0.6281 | 0.6447 | 5.3576 | 67.53 | 129.49 | 94939.1 | 902.8 | 26843.5 | 3.3536 | 6820.7 | 769.11 | 14676.9 | 6532.4 | 101.21
AZC1466 | 90400 | MURR (SRM-1633b) | OMC3 | 2010-10-17 | OTT2-S | 2010-10-14 | Chalco | Nichols, Deborah | Dartmouth College | Mexico | Mexico | Basin of Mexico | Texcoco | Los Tlatleles |  | Survey Site 4 |  | 98° 49' 30.366" | -98.825 | 19° 34' 26.997" | 19.574 | 14 | 518344 | 2164369 | Ceramic | RN | Macana | bowl | [6 empty] | Early Postclassic |  |  |  | 4.703 | 16.4636 | 0.2165 | 14.6857 | 3.7248 | 1.8346 | 1.5165 | 39.6394 | 11.9163 | 97.059 | 3.0232 | 1.0904 | 33524.39 | 4.8664 | 23.24 | 54.9 | 0.4141 | 11.2365 | 399.15 | 0.7381 | 0.5232 | 5.9977 | 64.13 | 106.28 | 98697 | 1215.9 | 24397.6 | 2.4763 | 9904.8 | 514.61 | 16154.5 | 4922.6 | 65.94
AZC1467 | 90265 | MURR (SRM-1633b) | OMC3 | 2010-10-17 | OTT2-S | 2010-10-14 | Otumba? | Nichols, Deborah | Dartmouth College | Mexico | Mexico | Basin of Mexico | Texcoco |  |  | Survey Site 35 |  | 98° 51' 49.338" | -98.863 | 19° 29' 45.863" | 19.496 | 14 | 514302 | 2155724 | Ceramic | RN | Macana | bowl | [6 empty] | Early Postclassic |  |  | bird head effigy | 2.6708 | 19.7473 | 0.2009 | 19.7916 | 4.358 | 1.0615 | 1.6917 | 38.4485 | 12.6015 | 106.187 | 2.2588 | 1.2262 | 39578 | 5.4267 | 60.23 | 40.7 | 0.222 | 12.6613 | 386.26 | 0.7627 | 0.5262 | 5.9257 | 59.87 | 152.81 | 101500.3 | 859.4 | 22589.9 | 3.0636 | 9497 | 593.91 | 15675.7 | 6566.2 | 80.38
AZC1468 | 90263 | MURR (SRM-1633b) | OMC3 | 2010-10-17 | OTT2-S | 2010-10-14 |  | Nichols, Deborah | Dartmouth College | Mexico | Mexico | Basin of Mexico | Texcoco |  |  | Survey Site 45 |  | 98° 51' 49.338" | -98.863 | 19° 29' 45.863" | 19.496 | 14 | 514302 | 2155724 | Ceramic | RN | Macana | bowl | [6 empty] | Early Postclassic |  |  |  | 3.0798 | 20.198 | 0.2135 | 18.7167 | 4.1452 | 1.4349 | 1.5354 | 45.4484 | 13.707 | 77.634 | 2.8129 | 1.1361 | 32107.14 | 4.4163 | 41.68 | 56 | 0.2776 | 10.6951 | 433.01 | 0.6928 | 0.5406 | 6.2056 | 58.63 | 123.38 | 94083.2 | 943.6 | 24896.8 | 2.8062 | 15996.1 | 697.08 | 16774.9 | 4304.4 | 62.59
AZC1469 | 90264 | MURR (SRM-1633b) | OMC3 | 2010-10-17 | OTT2-S | 2010-10-14 | Tultitlan | Nichols, Deborah | Dartmouth College | Mexico | Mexico | Basin of Mexico | Texcoco |  |  | Survey Site 54 |  | 98° 51' 49.338" | -98.863 | 19° 29' 45.863" | 19.496 | 14 | 514302 | 2155724 | Ceramic | RN | Macana | bowl | [6 empty] | Early Postclassic |  |  |  | 0 | 19.2119 | 0.252 | 17.2351 | 4.486 | 1.6254 | 1.9093 | 42.348 | 14.1915 | 74.331 | 2.4869 | 1.3036 | 35311.39 | 6.4964 | 34.34 | 37.9 | 0.3295 | 12.0405 | 528.21 | 0.6702 | 0.573 | 5.1282 | 63.16 | 172.42 | 103166.4 | 564.8 | 26934 | 3.1921 | 11755.7 | 769.2 | 18656.4 | 6968 | 79.67
AZC1470 | 90287 | MURR (SRM-1633b) | OMC4 | 2010-10-17 | OTT2-S | 2010-10-14 | Otumba? | Nichols, Deborah | Dartmouth College | Mexico | Mexico | Basin of Mexico | Texcoco | San Pedro Chicoloapan |  | Survey Site 39-41 |  | 98° 52' 39.237" | -98.877 | 19° 24' 49.937" | 19.413 | 14 | 512854 | 2146627 | Ceramic | RN | Macana | bowl | [6 empty] | Early Postclassic |  |  | bird head effigy | 1.9597 | 21.0565 | 0.2454 | 21.2533 | 4.7922 | 1.2549 | 1.7893 | 44.3681 | 14.19 | 106.092 | 2.1621 | 1.3326 | 36775.64 | 5.2572 | 52.18 | 44.55 | 0.234 | 12.7034 | 481.76 | 0.6864 | 0.5555 | 5.549 | 61.01 | 133.87 | 101565.6 | 863.2 | 27600.7 | 3.2455 | 12418 | 676.82 | 17335 | 5564.6 | 80.3
AZC1471 | 90284 | MURR (SRM-1633b) | OMC4 | 2010-10-17 | OTT2-S | 2010-10-14 | Probable Chalco | Nichols, Deborah | Dartmouth College | Mexico | Mexico | Basin of Mexico | Texcoco | San Pedro Chicoloapan |  | Survey Site 39-41 |  | 98° 52' 39.237" | -98.877 | 19° 24' 49.937" | 19.413 | 14 | 512854 | 2146627 | Ceramic | RN | Macana | bowl | [6 empty] | Early Postclassic |  |  |  | 2.2982 | 20.6585 | 0.2217 | 21.6524 | 4.1574 | 1.2795 | 1.681 | 51.2957 | 16.0622 | 99.922 | 2.5514 | 1.3429 | 39799.9 | 5.5233 | 39.27 | 45.48 | 0.2041 | 12.539 | 440.24 | 0.7791 | 0.5465 | 5.9134 | 62.47 | 148.6 | 95039.9 | 745.2 | 21861.8 | 3.0257 | 8794.2 | 815.2 | 13103.5 | 5616.9 | 72.81
AZC1472 | 90286 | MURR (SRM-1633b) | OMC4 | 2010-10-17 | OTT2-S | 2010-10-14 | Probable Chalco | Nichols, Deborah | Dartmouth College | Mexico | Mexico | Basin of Mexico | Texcoco | San Pedro Chicoloapan |  | Survey Site 39-41 |  | 98° 52' 39.237" | -98.877 | 19° 24' 49.937" | 19.413 | 14 | 512854 | 2146627 | Ceramic | RN | Macana | bowl | [6 empty] | Early Postclassic |  |  |  | 0 | 19.5922 | 0.2457 | 20.6998 | 4.3954 | 1.3033 | 1.6691 | 41.6546 | 13.29 | 70.112 | 2.8357 | 1.3056 | 34286.05 | 6.3341 | 49.03 | 36.83 | 0.2545 | 12.1243 | 647.15 | 0.6646 | 0.5574 | 4.5315 | 62.89 | 156.4 | 104925.1 | 620.8 | 30193.7 | 2.7744 | 11381.9 | 552.73 | 20054.7 | 6468.7 | 86.17
AZC1473 | 90285 | MURR (SRM-1633b) | OMC4 | 2010-10-17 | OTT2-S | 2010-10-14 | Probable Chalco | Nichols, Deborah | Dartmouth College | Mexico | Mexico | Basin of Mexico | Texcoco | San Pedro Chicoloapan |  | Survey Site 39-41 |  | 98° 52' 39.237" | -98.877 | 19° 24' 49.937" | 19.413 | 14 | 512854 | 2146627 | Ceramic | RN | Macana | bowl | [6 empty] | Early Postclassic |  |  | mini | 3.4565 | 23.3685 | 0.2544 | 22.8201 | 5.0678 | 1.339 | 2.076 | 49.3946 | 16.1148 | 100.108 | 2.3446 | 1.3774 | 39417.51 | 5.4884 | 25.94 | 48.59 | 0.2792 | 12.9118 | 485.94 | 0.7234 | 0.5951 | 5.9311 | 66.05 | 135 | 100589.2 | 849.1 | 26695.8 | 3.6984 | 9737.7 | 801.48 | 16101.8 | 5978.8 | 85.71
AZC1474 | 90266 | MURR (SRM-1633b) | OMC4 | 2010-10-17 | OTT2-S | 2010-10-14 | Probable Chalco | Nichols, Deborah | Dartmouth College | Mexico | Mexico | Basin of Mexico | Texcoco | San Pedro Chicoloapan |  | Survey Site 39-41 |  | 98° 52' 39.237" | -98.877 | 19° 24' 49.937" | 19.413 | 14 | 512854 | 2146627 | Ceramic | RN | RN Indeterminate | bowl - ring base | [6 empty] | Epiclassic |  |  | borken support, wide brush "S" scroll | 2.4382 | 24.191 | 0.2658 | 24.1421 | 5.8355 | 0.9047 | 2.1434 | 47.2759 | 17.0149 | 132.527 | 2.4517 | 1.5747 | 42064.76 | 5.3882 | 34.13 | 36.31 | 0.2275 | 14.312 | 790.43 | 0.6451 | 0.7101 | 5.8081 | 66.35 | 152.24 | 93914.8 | 851.4 | 24698.8 | 3.6277 | 8680.4 | 728.93 | 14004.5 | 6084.5 | 103.3
AZC1475 | 90283 | MURR (SRM-1633b) | OMC4 | 2010-10-17 | OTT2-S | 2010-10-14 | Otumba | Nichols, Deborah | Dartmouth College | Mexico | Mexico | Basin of Mexico | Texcoco | C. de las Cuevas |  | Survey Site 39 |  | 98° 51' 49.338" | -98.863 | 19° 29' 45.863" | 19.496 | 14 | 514302 | 2155724 | Ceramic | RN | Coyotlatelco RN | bowl - incurved | [6 empty] | Epiclassic |  |  | ext deco | 2.8097 | 21.1688 | 0.279 | 21.382 | 4.9349 | 2.4251 | 2.1342 | 48.3125 | 13.6096 | 90.734 | 3.915 | 1.3054 | 35110.13 | 5.3052 | 51.11 | 61.06 | 0.4037 | 11.9749 | 375.91 | 0.7737 | 0.6796 | 6.246 | 69.92 | 133.75 | 94167.7 | 881.7 | 22158.9 | 3.9224 | 13181.7 | 663.5 | 14648.5 | 4893.4 | 81.06
AZC1476 | 90277 | MURR (SRM-1633b) | OMC4 | 2010-10-17 | OTT2-S | 2010-10-14 | Tenochtitlan | Nichols, Deborah | Dartmouth College | Mexico | Mexico | Basin of Mexico | Texcoco |  |  | Survey Site 54 |  | 98° 51' 49.338" | -98.863 | 19° 29' 45.863" | 19.496 | 14 | 514302 | 2155724 | Ceramic | RN | Coyotlatelco RN | bowl | [6 empty] | Epiclassic |  |  | s scrolls | 1.7981 | 22.174 | 0.2439 | 21.2948 | 5.073 | 0.9958 | 1.7575 | 44.2055 | 14.4281 | 102.351 | 2.4909 | 1.3661 | 38391.25 | 5.1768 | 76.71 | 37.63 | 0.3204 | 12.2449 | 500.65 | 0.5952 | 0.6875 | 4.9146 | 67.69 | 109.16 | 100392 | 995.2 | 25830.3 | 3.5962 | 11236.8 | 615.27 | 16342.1 | 5876.3 | 85.97
AZC1477 | 90278 | MURR (SRM-1633b) | OMC4 | 2010-10-17 | OTT2-S | 2010-10-14 | Otumba | Nichols, Deborah | Dartmouth College | Mexico | Mexico | Basin of Mexico | Texcoco |  |  | Survey Site 54 |  | 98° 51' 49.338" | -98.863 | 19° 29' 45.863" | 19.496 | 14 | 514302 | 2155724 | Ceramic | RN | Coyotlatelco RN | bowl | [6 empty] | Epiclassic |  |  |  | 2.1016 | 24.0833 | 0.2389 | 23.2688 | 5.4552 | 1.2733 | 1.9714 | 47.1157 | 15.7742 | 89.606 | 2.1641 | 1.4179 | 37380.87 | 4.6699 | 74.19 | 47.6 | 0.299 | 12.6695 | 507.19 | 0.653 | 0.5855 | 5.5988 | 73.61 | 140.91 | 94935.8 | 850.1 | 26797.4 | 3.8705 | 11983.5 | 790.77 | 16752 | 5114.6 | 76.65
AZC1478 | 90268 | MURR (SRM-1633b) | OMC4 | 2010-10-17 | OTT2-S | 2010-10-14 | Tenochtitlan | Nichols, Deborah | Dartmouth College | Mexico | Mexico | Basin of Mexico | Texcoco |  |  | Survey Site 64 |  | 98° 51' 49.338" | -98.863 | 19° 29' 45.863" | 19.496 | 14 | 514302 | 2155724 | Ceramic | RN | Coyotlatelco RN | bowl | [6 empty] | Epiclassic |  |  | s scrolls | 2.661 | 21.054 | 0.2416 | 23.1776 | 5.0631 | 1.0281 | 1.8483 | 44.4521 | 17.8274 | 105.957 | 2.1818 | 1.4081 | 38413.68 | 4.8789 | 39.46 | 37.53 | 0.2755 | 12.1828 | 615.4 | 0.5947 | 0.5879 | 4.5954 | 64.34 | 143.66 | 95078 | 795.7 | 28470 | 3.4079 | 10176.7 | 881.99 | 16907.8 | 5818.6 | 94.05
AZC1479 | 90275 | MURR (SRM-1633b) | OMC4 | 2010-10-17 | OTT2-S | 2010-10-14 | Chalco | Nichols, Deborah | Dartmouth College | Mexico | Mexico | Basin of Mexico | Texcoco |  |  | Survey Site 64 |  | 98° 51' 49.338" | -98.863 | 19° 29' 45.863" | 19.496 | 14 | 514302 | 2155724 | Ceramic | RN | Coyotlatelco RN | bowl | [6 empty] | Epiclassic |  |  | support scare | 2.9683 | 23.3176 | 0.2637 | 22.8696 | 5.131 | 1.3296 | 1.9717 | 48.7225 | 14.454 | 100.015 | 2.625 | 1.3606 | 41512.53 | 5.4473 | 53.28 | 43.48 | 0.2822 | 13.7936 | 518.77 | 0.7476 | 0.691 | 6.2574 | 69.76 | 146.05 | 97634.7 | 925.1 | 24503.5 | 4.0436 | 10276.1 | 745.67 | 12110.9 | 5895 | 109.42
AZC1480 | 90276 | MURR (SRM-1633b) | OMC4 | 2010-10-17 | OTT2-S | 2010-10-14 | Chalco | Nichols, Deborah | Dartmouth College | Mexico | Mexico | Basin of Mexico | Texcoco |  |  | Survey Site 65 |  | 98° 51' 49.338" | -98.863 | 19° 29' 45.863" | 19.496 | 14 | 514302 | 2155724 | Ceramic | RN | Coyotlatelco RN | bowl | [6 empty] | Epiclassic |  |  | checker board | 2.1456 | 21.4591 | 0.2326 | 21.4876 | 4.7744 | 1.1665 | 1.7695 | 46.7402 | 13.8485 | 106.245 | 2.641 | 1.2876 | 39342.1 | 5.4767 | 0 | 47.51 | 0.2848 | 12.834 | 532.77 | 0.7259 | 0.6285 | 5.8771 | 68.57 | 129.5 | 97858.9 | 739 | 24011.3 | 3.0491 | 13198.9 | 594.48 | 13662.3 | 6560.7 | 81.49
AZC1481 | 90267 | MURR (SRM-1633b) | OMC4 | 2010-10-17 | OTT2-S | 2010-10-14 | Chalco | Nichols, Deborah | Dartmouth College | Mexico | Mexico | Basin of Mexico | Texcoco |  |  | Survey Site 65 |  | 98° 51' 49.338" | -98.863 | 19° 29' 45.863" | 19.496 | 14 | 514302 | 2155724 | Ceramic | RN | Coyotlatelco RN | bowl | [6 empty] | Epiclassic |  |  | complex motif | 2.671 | 23.1713 | 0.2857 | 23.9742 | 5.2142 | 1.1183 | 2.1442 | 47.7499 | 14.1694 | 104.11 | 2.3613 | 1.4077 | 41605.62 | 5.6117 | 59.09 | 45.32 | 0.259 | 13.8531 | 506.57 | 0.765 | 0.6633 | 6.0663 | 69.01 | 116.21 | 99866.4 | 797.2 | 26029.6 | 3.9048 | 9410.9 | 701.27 | 12467.1 | 6605.5 | 89.59
AZC1482 | 90411 | MURR (SRM-1633b) | OMC4 | 2010-10-17 | OTT2-S | 2010-10-14 | Tenochtitlan?? | Nichols, Deborah | Dartmouth College | Mexico | Mexico | Basin of Mexico | Texcoco | Los Reyes |  | Survey Site 32 |  | 98° 58' 4.909" | -98.968 | 19° 21' 7.706" | 19.352 | 14 | 503357.665 | 2139792.0711 | Ceramic | RN | Coyotlatelco RN | bowl | [6 empty] | Epiclassic |  |  | ext dec - unusual motif | 1.1893 | 17.3292 | 0.1525 | 15.3783 | 3.6362 | 0.9298 | 1.4178 | 35.1293 | 13.8655 | 87.079 | 2.2449 | 1.1267 | 36913.02 | 5.3508 | 0 | 51.66 | 0.2451 | 11.6845 | 550.78 | 0.6007 | 0.4688 | 4.1644 | 65.52 | 119.65 | 97244.2 | 377.4 | 29076.9 | 2.1714 | 16510.4 | 704.55 | 18702 | 5185.1 | 82.47
AZC1483 | 90413 | MURR (SRM-1633b) | OMC4 | 2010-10-17 | OTT2-S | 2010-10-14 | Unassigned | Nichols, Deborah | Dartmouth College | Mexico | Mexico | Basin of Mexico | Texcoco | Los Reyes |  | Survey Site 32 |  | 98° 58' 4.909" | -98.968 | 19° 21' 7.706" | 19.352 | 14 | 503357.665 | 2139792.0711 | Ceramic | RN | Coyotlatelco RN | bowl | [6 empty] | Epiclassic |  |  | thick and thin lines, dot | 0.7176 | 16.2912 | 0.1621 | 17.2618 | 3.7684 | 0.7274 | 1.5496 | 35.6597 | 12.9632 | 79.384 | 2.408 | 1.152 | 35676.82 | 5.0496 | 0 | 55.15 | 0.2188 | 11.6796 | 568.71 | 0.5566 | 0.4601 | 3.9982 | 68.46 | 121.15 | 102631.6 | 336.7 | 33011.5 | 2.6469 | 18314.3 | 627.51 | 21648.1 | 5693.6 | 71.53
AZC1484 | 90414 | MURR (SRM-1633b) | OMC4 | 2010-10-17 | OTT2-S | 2010-10-14 | Tenochtitlan | Nichols, Deborah | Dartmouth College | Mexico | Mexico | Basin of Mexico | Texcoco | Los Reyes |  | Survey Site 32 |  | 98° 58' 4.909" | -98.968 | 19° 21' 7.706" | 19.352 | 14 | 503357.665 | 2139792.0711 | Ceramic | RN | Coyotlatelco RN | bowl | [6 empty] | Epiclassic |  |  | ext deco - curv | 2.3473 | 19.1726 | 0.221 | 18.6639 | 4.3147 | 0.7716 | 1.4615 | 43.5309 | 12.6168 | 79.377 | 2.7327 | 1.1952 | 36141.46 | 5.1111 | 0 | 62.9 | 0.2298 | 11.8871 | 465.06 | 0.5625 | 0.5531 | 4.8979 | 69.68 | 117.89 | 100497.4 | 306.9 | 26636.8 | 2.82 | 21649.1 | 662.67 | 19603.3 | 4928.9 | 78.4
AZC1485 | 90296 | MURR (SRM-1633b) | OMC4 | 2010-10-17 | OTT2-S | 2010-10-14 | Chalco | Nichols, Deborah | Dartmouth College | Mexico | Mexico | Basin of Mexico | Texcoco | San Pedro Chicoloapan |  | Survey Site 39-41 |  | 98° 52' 39.237" | -98.877 | 19° 24' 49.937" | 19.413 | 14 | 512854 | 2146627 | Ceramic | RN | Coyotlatelco RN | bowl - incurved | [6 empty] | Epiclassic |  |  | ext deco - red and cream vert lines | 1.9299 | 25.0357 | 0.2805 | 26.1 | 5.5184 | 1.4057 | 2.1623 | 49.7326 | 14.928 | 106.17 | 2.7352 | 1.4739 | 40395.78 | 5.6038 | 0 | 50.62 | 0.2172 | 13.7784 | 471.85 | 0.743 | 0.7361 | 6.2755 | 76.51 | 139.73 | 105004.6 | 824.3 | 23561.5 | 4.355 | 12683.2 | 858.39 | 13560 | 6093.6 | 78.44
AZC1486 | 90479 | MURR (SRM-1633b) | OMC4 | 2010-10-17 | OTT2-S | 2010-10-14 | Otumba | Nichols, Deborah | Dartmouth College | Mexico | Mexico | Basin of Mexico | Texcoco | Tecamachalco |  |  |  | 98° 56' 58.467" | -98.949 | 19° 21' 12.634" | 19.353 | 14 | 505296 | 2139944 | Ceramic | RN | Coyotlatelco RN | bowl | [6 empty] | Epiclassic |  |  | checker board | 2.5252 | 20.1819 | 0.2533 | 19.2121 | 4.9009 | 1.7085 | 1.8556 | 40.6304 | 12.5877 | 85.576 | 2.877 | 1.2474 | 34035.54 | 5.066 | 25.78 | 50.96 | 0.2603 | 11.3145 | 557.82 | 0.693 | 0.596 | 5.7963 | 71.5 | 123.62 | 95794.9 | 471.1 | 30072.8 | 3.0496 | 14081.3 | 705.32 | 20791.8 | 5172.6 | 90
AZC1487 | 90419 | MURR (SRM-1633b) | OMC4 | 2010-10-17 | OTT2-S | 2010-10-14 | Otumba | Nichols, Deborah | Dartmouth College | Mexico | Mexico | Basin of Mexico | Texcoco | El Gavilan |  | Survey Site 2 |  | 98° 51' 49.338" | -98.863 | 19° 29' 45.863" | 19.496 | 14 | 514302 | 2155724 | Ceramic | RN | Coyotlatelco RN | bowl | [6 empty] | Epiclassic |  |  | int - zigzag | 2.3778 | 21.6223 | 0.3152 | 20.4566 | 5.0346 | 1.6656 | 2.1451 | 43.7668 | 13.3804 | 88.927 | 3.2273 | 1.2999 | 34870.86 | 5.4046 | 48.36 | 59.04 | 0.4476 | 11.7288 | 491.15 | 0.7249 | 0.656 | 5.9026 | 69.79 | 140.37 | 94984.2 | 941.8 | 27484.6 | 3.3262 | 12922.9 | 731.53 | 17717 | 4964.5 | 84.66
AZC1488 | 90421 | MURR (SRM-1633b) | OMC4 | 2010-10-17 | OTT2-S | 2010-10-14 | Texcoco? | Nichols, Deborah | Dartmouth College | Mexico | Mexico | Basin of Mexico | Texcoco | El Gavilan |  | Survey Site 2 |  | 98° 51' 49.338" | -98.863 | 19° 29' 45.863" | 19.496 | 14 | 514302 | 2155724 | Ceramic | RN | Coyotlatelco RN | bowl | [6 empty] | Epiclassic |  |  | int deco | 1.1604 | 18.882 | 0.2043 | 16.7537 | 4.0631 | 1.1375 | 1.5584 | 40.6441 | 12.9222 | 114.004 | 2.5251 | 1.1355 | 35939.49 | 5.0431 | 52.37 | 47.64 | 0.326 | 11.3577 | 532.78 | 0.7068 | 0.5296 | 4.9636 | 77.78 | 99.99 | 96354.8 | 1528.6 | 32944.3 | 2.7141 | 11281 | 642.35 | 19109.6 | 5536.3 | 84.8
AZC1489 | 90429 | MURR (SRM-1633b) | OMC4 | 2010-10-17 | OTT2-S | 2010-10-14 | Otumba | Nichols, Deborah | Dartmouth College | Mexico | Mexico | Basin of Mexico | Texcoco | El Gavilan |  | Survey Site 2 |  | 98° 51' 49.338" | -98.863 | 19° 29' 45.863" | 19.496 | 14 | 514302 | 2155724 | Ceramic | RN | Coyotlatelco RN | bowl - slight recurve | [6 empty] | Epiclassic |  |  | ext deco - red int | 1.8403 | 20.2521 | 0.2567 | 20.3192 | 4.5554 | 1.6193 | 1.7671 | 40.0531 | 12.1073 | 80.7 | 3.0876 | 1.1759 | 32736.57 | 4.5363 | 41.59 | 50.28 | 0.2861 | 10.7254 | 504.57 | 0.7069 | 0.5948 | 5.8642 | 76.22 | 106.31 | 87799.4 | 658.2 | 29030.5 | 3.4347 | 13980.4 | 643.2 | 17923.6 | 5736.5 | 81.63
AZC1490 | 90468 | MURR (SRM-1633b) | OMC4 | 2010-10-17 | OTT2-S | 2010-10-14 | Chalco | Nichols, Deborah | Dartmouth College | Mexico | Mexico | Basin of Mexico | Texcoco | Tecamachalco |  | Survey Site 60 |  | 98° 56' 58.467" | -98.949 | 19° 21' 12.634" | 19.353 | 14 | 505296 | 2139944 | Ceramic | RN | Coyotlatelco RN | bowl - slight recurve | [6 empty] | Epiclassic |  |  | ext deco - s scrolls | 2.2934 | 20.9424 | 0.2414 | 22.2319 | 4.9041 | 1.116 | 1.7647 | 46.4272 | 17.3115 | 130.177 | 2.1511 | 1.3845 | 39315.29 | 5.1131 | 52.53 | 39.01 | 0.2468 | 13.0458 | 491.54 | 0.6539 | 0.6159 | 5.1252 | 69.21 | 146.56 | 95715.5 | 532.8 | 26756.9 | 3.1823 | 10261.1 | 832.66 | 15653.4 | 6133.9 | 100.49
AZC1491 | 90470 | MURR (SRM-1633b) | OMC4 | 2010-10-17 | OTF1-S | 2010-10-15 | Chalco | Nichols, Deborah | Dartmouth College | Mexico | Mexico | Basin of Mexico | Texcoco | Tecamachalco |  | Survey Site 60 |  | 98° 56' 58.467" | -98.949 | 19° 21' 12.634" | 19.353 | 14 | 505296 | 2139944 | Ceramic | RN | Coyotlatelco RN | bowl | [6 empty] | Epiclassic |  |  | banded wavy line | 2.3551 | 24.0235 | 0.308 | 25.1523 | 5.3031 | 1.3856 | 2.073 | 51.6352 | 15.7403 | 114.251 | 3.2137 | 1.4438 | 42277.38 | 5.8169 | 78.09 | 51.05 | 0.2853 | 14.1845 | 306.47 | 0.7945 | 0.6894 | 6.4701 | 76.76 | 146.29 | 101193.2 | 497.1 | 19486.7 | 3.7039 | 8110.1 | 731.96 | 12514.8 | 7025.2 | 101.5
AZC1492 | 90471 | MURR (SRM-1633b) | OMC4 | 2010-10-17 | OTF1-S | 2010-10-15 | Chalco | Nichols, Deborah | Dartmouth College | Mexico | Mexico | Basin of Mexico | Texcoco | Tecamachalco |  | Survey Site 60 |  | 98° 56' 58.467" | -98.949 | 19° 21' 12.634" | 19.353 | 14 | 505296 | 2139944 | Ceramic | RN | Coyotlatelco RN | bowl | [6 empty] | Epiclassic |  |  | int and ext deco | 2.1385 | 23.9435 | 0.26 | 25.8342 | 5.2964 | 1.3675 | 1.9588 | 49.9595 | 15.1917 | 105.257 | 2.2577 | 1.4237 | 42014.54 | 5.3742 | 56.84 | 41.3 | 0.2957 | 13.1059 | 490.61 | 0.7667 | 0.636 | 5.5221 | 73.08 | 121.05 | 92914.8 | 611.5 | 29774 | 3.4289 | 10222.7 | 741.93 | 14623.4 | 5396.8 | 83.96
AZC1493 | 90196 | MURR (SRM-1633b) | OMC4 | 2010-10-17 | OTF1-S | 2010-10-15 | Otumba | Nichols, Deborah | Dartmouth College | Mexico | Mexico | Basin of Mexico | Texcoco | Los Tlatleles |  | Survey Site 4 |  | 98° 49' 30.366" | -98.825 | 19° 34' 26.997" | 19.574 | 14 | 518344 | 2164369 | Ceramic | RN | Coyotlatelco RN | bowl | [6 empty] | Epiclassic |  |  | thick and thin lines | 1.823 | 19.9994 | 0.2748 | 20.6426 | 4.5408 | 1.8053 | 1.9317 | 43.6853 | 14.2748 | 98 | 2.6056 | 1.2316 | 34440.78 | 5.1389 | 44.63 | 51.07 | 0.3156 | 12.0915 | 483.63 | 0.7258 | 0.7107 | 5.7452 | 66.11 | 103.46 | 89356.5 | 1272.3 | 27711.7 | 2.8796 | 11223.2 | 697.64 | 16631.8 | 4854.4 | 72.92
AZC1494 | 90197 | MURR (SRM-1633b) | OMC4 | 2010-10-17 | OTF1-S | 2010-10-15 | Otumba | Nichols, Deborah | Dartmouth College | Mexico | Mexico | Basin of Mexico | Texcoco | Los Tlatleles |  | Survey Site 4 |  | 98° 49' 30.366" | -98.825 | 19° 34' 26.997" | 19.574 | 14 | 518344 | 2164369 | Ceramic | RN | Coyotlatelco RN | bowl | [6 empty] | Epiclassic |  |  | s scrolls | 1.9238 | 21.0348 | 0.2787 | 23.0637 | 4.8896 | 1.8922 | 1.9736 | 48.4724 | 11.9984 | 81.389 | 3.4605 | 1.2278 | 31866.99 | 4.8004 | 51.8 | 60.69 | 0.4229 | 11.3523 | 427.34 | 0.6934 | 0.6614 | 6.4427 | 64.6 | 120.88 | 86691 | 1348.9 | 21549.8 | 2.9975 | 13864.1 | 598.13 | 14193.4 | 4651.8 | 70.92
AZC1495 | 90206 | MURR (SRM-1633b) | OMC4 | 2010-10-17 | OTF1-S | 2010-10-15 | Otumba | Nichols, Deborah | Dartmouth College | Mexico | Mexico | Basin of Mexico | Texcoco | Los Tlatleles |  | Survey Site 4 |  | 98° 49' 30.366" | -98.825 | 19° 34' 26.997" | 19.574 | 14 | 518344 | 2164369 | Ceramic | RN | Coyotlatelco RN | bowl | [6 empty] | Epiclassic |  |  | ext deco - int red | 1.8011 | 20.2302 | 0.2332 | 20.9277 | 4.5501 | 2.1563 | 1.7067 | 42.8557 | 12.146 | 87.86 | 3.9999 | 1.2225 | 34109.36 | 4.9453 | 28.32 | 59.69 | 0.3101 | 11.3633 | 401.57 | 0.721 | 0.5925 | 5.6376 | 63.72 | 123.08 | 96823.9 | 693.2 | 25766.9 | 3.1248 | 11331.2 | 581.9 | 17313.4 | 4912.1 | 83.09
AZC1496 | 90398 | MURR (SRM-1633b) | OMC4 | 2010-10-17 | OTF1-S | 2010-10-15 | Tenochtitlan | Nichols, Deborah | Dartmouth College | Mexico | Mexico | Basin of Mexico | Chalco | Xico |  | Survey Site 72 |  | 98° 56' 17.900" | -98.938 | 19° 16' 13.982" | 19.270 | 14 | 506482.7713 | 2130764.85 | Ceramic | RN | RN and Resist? | bowl | [6 empty] | Epiclassic |  |  | unusual motif and technique for deco | 3.1145 | 17.1671 | 0.1958 | 16.6168 | 3.8923 | 0.8088 | 1.393 | 38.6051 | 10.7943 | 70.886 | 2.742 | 1.0955 | 28260.94 | 5.2506 | 76.6 | 52.53 | 0.2133 | 10.3709 | 395.34 | 0.5474 | 0.4887 | 5.0272 | 65.81 | 120.58 | 91632.4 | 385.5 | 18726.9 | 2.519 | 12801.9 | 578.85 | 17934.8 | 5654 | 99.25