## shimada_etal_1994
anid | field_id | material | prov_strat | descrip | sourceper | site_name | context | chem1 | as | la | lu | nd | sm | u | yb | ce | co | cr | cs | eu | fe | hf | ni | rb | sb | sc | sr | ta | tb | th | zn | zr | al | ba | ca | dy | k | mn | na | ti | v
BG001 | PC-5 | Pottery | Area 1, Stratum 9 | Bowl/bottle, incised, punctate | Izumi Shimada | Batan Grande, Peru | KILN CLUST. 1 | KILN-1 | 20.787 | 25.141 | 0.3712 | 21.515 | 5.146 | 2.811 | 2.648 | 56.356 | 20.055 | 35.318 | 5.3961 | 1.1344 | 40141.7 | 4.3712 | 0 | 84.16 | 1.7642 | 13.683 | 317.234 | 0.767 | 0.6319 | 10.393 | 83.97 | 138.63 | 84054.9 | 541.3 | 15681.4 | 3.767 | 15615.4 | 1272.8 | 10595.2 | 2896.2 | 116.3
BG002 | PC-6 | Pottery | Area 1, Stratum 9 | Flare neck olla, incised | Izumi Shimada | Batan Grande, Peru | KILN CLUST. 1 | KILN-1 | 19.471 | 21.554 | 0.3293 | 18.065 | 4.562 | 2.248 | 2.306 | 46.792 | 13.769 | 32.249 | 7.7964 | 0.99664 | 41779.9 | 3.7386 | 0 | 109.56 | 2.1368 | 15.104 | 387.785 | 0.5693 | 0.7747 | 11.111 | 94.12 | 99.79 | 88457.2 | 648 | 16643 | 3.492 | 19639.4 | 1198.8 | 8757.8 | 2938.5 | 105.2
BG003 | PC-7 | Pottery | Area 1, Stratum 9 | Flare neck olla, incised | Izumi Shimada | Batan Grande, Peru | KILN CLUST. 1 | KILN-2 | 21.309 | 25.228 | 0.4171 | 24.372 | 5.706 | 3.062 | 2.818 | 56.731 | 17.518 | 39.852 | 8.9262 | 1.1701 | 54360.3 | 6.7092 | 0 | 108.84 | 3.3998 | 17.918 | 291.373 | 0.8258 | 0.7071 | 12.524 | 113.88 | 169.88 | 89367.6 | 509.1 | 14926.1 | 4.859 | 16957.5 | 1286.7 | 9955.5 | 4806 | 128.6
BG004 | PC-8 | Pottery | Area 1, Stratum 9 | Flare neck olla, incised | Izumi Shimada | Batan Grande, Peru | KILN CLUST. 1 | UNASSIGNED | 19.435 | 24.943 | 0.3886 | 22.824 | 5.339 | 2.331 | 2.613 | 55.806 | 15.887 | 38.952 | 3.55 | 1.1042 | 47641 | 5.1658 | 0 | 62.81 | 2.2613 | 17.282 | 234.577 | 0.7777 | 0.6703 | 11.667 | 110.92 | 122.16 | 93514 | 511.7 | 13531.8 | 3.989 | 15129.3 | 1105 | 8046 | 5469.8 | 139.8
BG005 | PC-9 | Pottery | Area 1, Stratum 9 | Flare neck olla, incised | Izumi Shimada | Batan Grande, Peru | KILN CLUST. 1 | KILN-3 | 23.603 | 23.231 | 0.3425 | 21.982 | 4.923 | 2.777 | 2.434 | 50.428 | 15.958 | 34.715 | 6.9197 | 1.0804 | 44903.8 | 4.3622 | 0 | 93.81 | 2.93 | 15.8 | 350.052 | 0.7473 | 0.7759 | 10.7 | 94.2 | 137.12 | 79080.1 | 650.6 | 15137 | 3.169 | 15825 | 2042.6 | 9349.7 | 3418.5 | 138.9
BG006 | PC-10 | Pottery | Area 1, Stratum 9 | Flare neck olla | Izumi Shimada | Batan Grande, Peru | KILN CLUST. 1 | KILN-1 | 19.243 | 23.046 | 0.3785 | 21.651 | 4.982 | 3.219 | 2.487 | 48.729 | 15.024 | 35.756 | 5.2586 | 1.0747 | 43278 | 4.034 | 0 | 82.28 | 2.1854 | 15.116 | 297.357 | 0.6856 | 0.7786 | 10.773 | 115.04 | 108.84 | 93396.3 | 477.4 | 16442.9 | 3.653 | 16951.5 | 791.1 | 8802.8 | 3474.6 | 118.2
BG007 | PC-11 | Pottery | Area 1, Stratum 9 | Flare neck olla | Izumi Shimada | Batan Grande, Peru | KILN CLUST. 1 | KILN-2 | 16.117 | 28.757 | 0.4856 | 24.68 | 5.806 | 3.269 | 3.299 | 58.997 | 11.245 | 38.586 | 7.1432 | 1.2493 | 39696 | 7.4102 | 0 | 96.81 | 2.6842 | 14.454 | 290.762 | 0.7782 | 0.9374 | 11.413 | 98.54 | 191.92 | 87788.1 | 478.6 | 14811.4 | 5.293 | 16860.5 | 1012.6 | 10511.9 | 3377.5 | 96.1
BG008 | PC-13 | Pottery | Area 1, Stratum 10 | Flare neck olla, incised | Izumi Shimada | Batan Grande, Peru | KILN CLUST. 1 | KILN-1 | 19.282 | 22.459 | 0.3475 | 19.455 | 4.832 | 2.33 | 2.512 | 47.991 | 15.257 | 30.513 | 5.3304 | 1.0763 | 39355.3 | 4.194 | 0 | 83.61 | 2.3046 | 14.003 | 250.942 | 0.5731 | 0.7482 | 11.283 | 86.97 | 123.02 | 87037.7 | 531.6 | 12801.9 | 3.469 | 14547.5 | 1126.9 | 10451.2 | 3613.1 | 95.1
BG009 | PC-14 | Pottery | Area 1, Stratum 10 | Flare neck olla | Izumi Shimada | Batan Grande, Peru | KILN CLUST. 1 | KILN-2 | 17.3 | 28.092 | 0.3948 | 22.787 | 5.53 | 2.867 | 2.46 | 56.976 | 12.328 | 39.959 | 7.8729 | 1.173 | 44382 | 5.5989 | 0 | 97.95 | 2.5833 | 15.629 | 291.664 | 0.7868 | 0.8623 | 10.998 | 91.57 | 163.41 | 87653.5 | 568.8 | 12890.3 | 4.128 | 15712.2 | 856.9 | 11266.7 | 4669.3 | 100.8
BG010 | PC-15 | Pottery | Area 1, Stratum 10 | Brown bowl, incised | Izumi Shimada | Batan Grande, Peru | KILN CLUST. 1 | KILN-1 | 18.293 | 21.646 | 0.3659 | 18.78 | 4.887 | 2.828 | 2.281 | 47.909 | 14.431 | 31.916 | 6.9714 | 1.1234 | 38914.1 | 4.4074 | 0 | 85.32 | 2.1574 | 14.441 | 277.927 | 0.6523 | 0.6601 | 10.403 | 83.32 | 138.65 | 83919.8 | 440.9 | 15631 | 3.607 | 14954 | 1217.7 | 10737.7 | 3909 | 106.2
BG011 | PC-31 | Pottery | Area 1, Stratum 10 | Large urn | Izumi Shimada | Batan Grande, Peru | KILN CLUST. 1 | KILN-2 | 15.943 | 28.784 | 0.4069 | 22.6 | 5.436 | 2.643 | 2.719 | 59.503 | 12.432 | 36.465 | 7.3405 | 1.1322 | 43046 | 7.0339 | 0 | 96.83 | 2.7604 | 16.301 | 245.615 | 0.7582 | 0.8611 | 10.611 | 98.39 | 176.21 | 86330.6 | 480.5 | 14247.9 | 4.336 | 19596.5 | 773.6 | 11681.2 | 4423.2 | 125.5
BG012 | PC-35 | Pottery | Area 1, Kiln 49 fill | Flare neck olla | Izumi Shimada | Batan Grande, Peru | KILN CLUST. 1 | KILN-2 | 14.76 | 25.431 | 0.4267 | 22.487 | 5.65 | 2.872 | 3.067 | 56.408 | 17.868 | 37.879 | 7.6461 | 1.1756 | 46119.1 | 4.9812 | 32.4 | 95.97 | 2.9124 | 16.087 | 309.019 | 0.8313 | 0.7574 | 11.338 | 119.35 | 153.74 | 96873.2 | 467.5 | 14209.6 | 4.372 | 19592.5 | 1182.7 | 12347.3 | 3928.2 | 123.1
BG013 | PC-41 | Pottery | Area 1, Stratum 7 | Flare neck olla | Izumi Shimada | Batan Grande, Peru | KILN CLUST. 1 | UNASSIGNED | 17.738 | 24.246 | 0.391 | 20.276 | 5.422 | 4.438 | 2.607 | 55.108 | 15.997 | 34.43 | 4.316 | 1.1397 | 45300.2 | 3.9484 | 0 | 66.23 | 2.5434 | 17.182 | 223.283 | 0.842 | 0.6489 | 12.411 | 112.44 | 134.17 | 97263.4 | 488.3 | 12947 | 3.895 | 14352.7 | 842.4 | 10661.5 | 3941.7 | 135.4
BG014 | PC-42 | Pottery | Area 1, Stratum 7 | Gray burnished bowl, incised | Izumi Shimada | Batan Grande, Peru | KILN CLUST. 1 | KILN-1 | 18.58 | 22.498 | 0.3404 | 24.853 | 4.857 | 2.585 | 2.205 | 48.345 | 13.858 | 32.454 | 7.1884 | 1.0575 | 38034 | 4.3245 | 0 | 94.88 | 1.9662 | 14.028 | 291.707 | 0.6723 | 0.7884 | 9.629 | 84.34 | 129.18 | 81369.6 | 380.8 | 13589 | 3.621 | 15040.6 | 1043.2 | 11306.6 | 3439.4 | 107.3
BG015 | PC-43 | Pottery | Area 1, Stratum 7 | Flare neck olla | Izumi Shimada | Batan Grande, Peru | KILN CLUST. 1 | KILN-1 | 19.944 | 22.402 | 0.3478 | 19.609 | 4.903 | 2.862 | 2.435 | 47.739 | 14.946 | 33.649 | 9.212 | 1.0756 | 43140.2 | 3.5501 | 0 | 112.9 | 2.7019 | 16.209 | 260.994 | 0.5752 | 0.7651 | 10.94 | 100.14 | 88.44 | 92085.8 | 572.1 | 16730.3 | 3.667 | 16456.1 | 990.9 | 8901.9 | 3092.6 | 119.9
BG016 | PC-44 | Pottery | Area 1, Stratum 7 | Flare neck olla | Izumi Shimada | Batan Grande, Peru | KILN CLUST. 1 | KILN-2 | 13.335 | 25.543 | 0.3869 | 23.47 | 5.448 | 3.124 | 2.52 | 54.715 | 13.337 | 31.975 | 7.4456 | 1.0526 | 42970.8 | 4.776 | 0 | 100.85 | 2.8049 | 16.263 | 237.605 | 0.6858 | 0.821 | 11.66 | 102.9 | 119.15 | 89834.8 | 566.1 | 14260.3 | 3.817 | 16424.6 | 792 | 8343.1 | 3787.2 | 128.4
BG017 | PC-45 | Pottery | Area 1, Stratum 9 | Gray burnished bowl | Izumi Shimada | Batan Grande, Peru | KILN CLUST. 1 | KILN-1 | 22.725 | 21.651 | 0.3527 | 24.044 | 4.89 | 2.242 | 2.404 | 46.496 | 13.888 | 31.878 | 8.2109 | 1.0906 | 41785.8 | 3.8675 | 29.5 | 96.06 | 2.2039 | 14.891 | 340.025 | 0.6009 | 0.8187 | 11.26 | 92.03 | 122.09 | 82840.8 | 468.3 | 15447.4 | 3.704 | 16917.7 | 768.8 | 9698.3 | 3468 | 119.7
BG018 | PC-46 | Pottery | Area 1, Stratum 9 | Flare neck olla | Izumi Shimada | Batan Grande, Peru | KILN CLUST. 1 | KILN-2 | 17.532 | 26.735 | 0.4994 | 24.044 | 5.826 | 3.26 | 3.113 | 57.487 | 15.488 | 44.364 | 5.9614 | 1.1861 | 45120.3 | 8.4736 | 0 | 76.05 | 2.4635 | 16.482 | 239.322 | 0.8481 | 0.9678 | 11.405 | 101.17 | 235.33 | 81715.7 | 484.8 | 9498.9 | 4.49 | 15923.6 | 1048.2 | 7999 | 4852.9 | 125.4
BG019 | PC-47 | Pottery | Area 1, Stratum 9 | Small bowl, fingernail incised | Izumi Shimada | Batan Grande, Peru | KILN CLUST. 1 | KILN-3 | 15.488 | 21.114 | 0.3314 | 17.488 | 4.624 | 1.784 | 2.092 | 46.797 | 21.58 | 30.755 | 13.9825 | 1.056 | 58093.1 | 4.864 | 0 | 82.76 | 2.21 | 23.006 | 486.373 | 0.5895 | 0.5068 | 9.917 | 257.7 | 135.23 | 99409.7 | 782.6 | 18230 | 2.935 | 15895.1 | 2333.2 | 10445.3 | 3623.1 | 185.8
BG020 | PC-48 | Pottery | Area 1, Stratum 9 | Flare neck olla | Izumi Shimada | Batan Grande, Peru | KILN CLUST. 1 | KILN-1 | 17.69 | 24.084 | 0.3791 | 19.061 | 5.015 | 2.754 | 2.534 | 49.199 | 13.012 | 31.697 | 6.8738 | 1.0388 | 39476 | 4.0672 | 0 | 101.83 | 2.3419 | 13.652 | 302.885 | 0.6465 | 0.8133 | 10.046 | 89.56 | 100.97 | 86150.1 | 608.8 | 13694.1 | 3.871 | 17962.1 | 636.5 | 9827.9 | 3645.2 | 111.5
BG021 | PC-49 | Pottery | Area 1, Stratum 11 | Flare neck olla | Izumi Shimada | Batan Grande, Peru | KILN CLUST. 1 | KILN-3 | 22.617 | 22.474 | 0.3435 | 21.773 | 4.719 | 3.224 | 2.407 | 50.239 | 17.382 | 35.438 | 6.6545 | 1.0349 | 40835.3 | 4.1988 | 0 | 94.89 | 2.1848 | 14.833 | 365.919 | 0.7288 | 0.6047 | 10.702 | 92.31 | 106.93 | 71192 | 485 | 14084 | 3.036 | 13584.7 | 3507.6 | 9258.5 | 2200.4 | 83.7
BG022 | PC-50 | Pottery | Area 1, Stratum 9 | Flare neck olla | Izumi Shimada | Batan Grande, Peru | KILN CLUST. 1 | KILN-2 | 15.738 | 26.467 | 0.3969 | 23.534 | 5.799 | 2.905 | 2.614 | 57.425 | 16.886 | 37.408 | 6.3944 | 1.3036 | 43852.9 | 7.3508 | 23 | 93.92 | 2.7278 | 14.763 | 313.563 | 0.8609 | 0.956 | 10.599 | 102.36 | 189.16 | 83989.4 | 570.3 | 13977.2 | 4.039 | 16540.6 | 1006.9 | 12103.8 | 4526.9 | 85.5
BG023 | PC-51 | Pottery | Area 1, Stratum 11 | Large urn | Izumi Shimada | Batan Grande, Peru | KILN CLUST. 1 | KILN-3 | 23.637 | 23.452 | 0.3442 | 21.196 | 4.921 | 2.916 | 2.271 | 49.94 | 16.066 | 34.647 | 7.9321 | 1.055 | 41286 | 3.7771 | 0 | 104.47 | 2.0719 | 15.207 | 340.769 | 0.631 | 0.7907 | 10.343 | 105.68 | 110.46 | 92506.4 | 746.6 | 13614.4 | 2.669 | 13434.2 | 2418.6 | 8331.9 | 2447.5 | 110.5
BG024 | PC-52 | Pottery | Area 1, Stratum 11 | Bowl/bottle, punctate | Izumi Shimada | Batan Grande, Peru | KILN CLUST. 1 | UNASSIGNED | 21.015 | 31.106 | 0.3911 | 24.971 | 5.815 | 3.54 | 2.552 | 66.557 | 18.525 | 36.013 | 3.2684 | 1.2092 | 36971 | 5.0096 | 0 | 59.21 | 1.7107 | 12.748 | 347.962 | 0.8211 | 0.6882 | 11.285 | 95.81 | 140.69 | 83253.5 | 578.7 | 17714.9 | 3.159 | 7895.5 | 4107.9 | 11371.3 | 2930.6 | 119.7
BG025 | PC-53 | Pottery | Area 1, Stratum 11 | Flare neck olla | Izumi Shimada | Batan Grande, Peru | KILN CLUST. 1 | KILN-3 | 26.522 | 24.59 | 0.3616 | 21.304 | 5.122 | 2.702 | 2.574 | 50.524 | 13.697 | 35.408 | 6.3183 | 1.0591 | 42790.8 | 3.9368 | 0 | 84.6 | 2.3428 | 15.449 | 295.049 | 0.7013 | 0.5985 | 10.836 | 0 | 118.75 | 86047.3 | 679.4 | 14162.3 | 3.86 | 16315.9 | 1997.6 | 8525.7 | 3179.5 | 131.3
BG026 | PC-56 | Pottery | Area 1, Kiln 38 fill | Flare neck olla, incised | Izumi Shimada | Batan Grande, Peru | KILN CLUST. 1 | KILN-1 | 21.754 | 20.912 | 0.339 | 19.171 | 4.698 | 2.577 | 2.364 | 45.693 | 14.136 | 31.83 | 7.3804 | 1.067 | 41837.4 | 3.9078 | 0 | 94.84 | 2.6463 | 15.201 | 291.722 | 0.6113 | 0.7332 | 10.637 | 89.5 | 94.89 | 85349.6 | 641.6 | 14093.6 | 3.609 | 17892.5 | 1250.2 | 8706.2 | 3655.9 | 80.5
BG027 | PC-60 | Pottery | Area 1, Stratum 10 | Flare neck olla, incised | Izumi Shimada | Batan Grande, Peru | KILN CLUST. 1 | KILN-2 | 14.474 | 23.56 | 0.4026 | 21.522 | 5.176 | 2.75 | 2.599 | 49.095 | 12.504 | 35.184 | 8.7187 | 1.0973 | 42158.4 | 6.2123 | 0 | 100.04 | 2.6404 | 14.635 | 261.698 | 0.752 | 0.6378 | 11.914 | 82.76 | 164.35 | 89776.6 | 644.3 | 13506.6 | 4.127 | 13852.1 | 885.2 | 11685.9 | 4872.5 | 110.3
BG028 | PC-61 | Pottery | Area 1, Kiln 44 | Bottle (?) | Izumi Shimada | Batan Grande, Peru | KILN CLUST. 1 | KILN-2 | 16.765 | 31.77 | 0.4114 | 30.014 | 6.095 | 2.652 | 2.946 | 62.668 | 13.288 | 36.144 | 6.8256 | 1.2612 | 44872.6 | 6.6111 | 0 | 85.18 | 2.7486 | 15.779 | 271.388 | 0.7629 | 0.7437 | 12.316 | 98.82 | 181.41 | 90717.9 | 473.7 | 16902 | 4.338 | 17363.9 | 761.4 | 10693.1 | 4379.6 | 111.9
BG029 | PC-67 | Pottery | Area 1, Stratum 10 | Gray burnished bowl, incised | Izumi Shimada | Batan Grande, Peru | KILN CLUST. 1 | KILN-2 | 17.701 | 27.476 | 0.4192 | 22.37 | 5.731 | 3.591 | 2.691 | 60.466 | 17.555 | 43.18 | 9.3706 | 1.2478 | 44411.5 | 4.7787 | 0 | 108.73 | 2.0846 | 16.172 | 293.23 | 0.8317 | 0.9119 | 11.956 | 100.89 | 128.86 | 90101.5 | 439.8 | 11117.2 | 4.343 | 15042.3 | 1603.3 | 9879.2 | 3690.6 | 122.1
BG030 | PC-68 | Pottery | Area 1, Stratum 10 | Gray burnished bowl, incised | Izumi Shimada | Batan Grande, Peru | KILN CLUST. 1 | KILN-1 | 18.414 | 22.363 | 0.3784 | 26.277 | 5.078 | 3.074 | 2.579 | 48.815 | 16.253 | 31.84 | 7.5791 | 1.1128 | 40476.6 | 3.8877 | 0 | 88.93 | 2.1298 | 14.762 | 311.993 | 0.6193 | 0.6474 | 11.211 | 89.43 | 121.52 | 81156.9 | 514.1 | 13427 | 3.893 | 14140.3 | 1195.7 | 9737.3 | 2659.7 | 111
BG031 | PC-69 | Pottery | Area 1, Stratum 10 | Flare neck olla, incised | Izumi Shimada | Batan Grande, Peru | KILN CLUST. 1 | KILN-2 | 12.698 | 22.781 | 0.3901 | 23.059 | 4.883 | 2.975 | 2.663 | 48.533 | 11.693 | 33.259 | 6.6035 | 1.0466 | 40050.1 | 6.158 | 0 | 99.22 | 2.8117 | 14.385 | 246.374 | 0.7749 | 0.8439 | 9.987 | 83.2 | 160.64 | 81624.3 | 555.6 | 14777.1 | 4.239 | 16527.7 | 535.4 | 11975.2 | 3852.8 | 102.7
BG032 | PC-70 | Pottery | Area 1, Stratum 10 | Flare neck olla | Izumi Shimada | Batan Grande, Peru | KILN CLUST. 1 | KILN-1 | 12.914 | 21.607 | 0.3731 | 18.88 | 4.796 | 2.325 | 2.314 | 44.817 | 14.422 | 35.027 | 9.074 | 1.0399 | 42778.4 | 3.7352 | 0 | 111.98 | 2.0307 | 14.887 | 375.033 | 0.6567 | 0.5923 | 10.685 | 95.81 | 108.26 | 91122.5 | 683.1 | 14813.9 | 3.759 | 20467.6 | 731.3 | 10044.6 | 3672.3 | 101.1
BG033 | PC-71 | Pottery | Area 1, Stratum 9 | Olla or jar | Izumi Shimada | Batan Grande, Peru | KILN CLUST. 1 | KILN-2 | 11.006 | 27.889 | 0.4138 | 25.407 | 5.716 | 3.018 | 2.884 | 57.301 | 12.278 | 41.564 | 4.7624 | 1.2721 | 46993.7 | 5.9483 | 0 | 72.92 | 2.0348 | 17.7 | 247.292 | 0.8143 | 0.9277 | 11.659 | 104.53 | 160.53 | 98298.9 | 451.9 | 17186.5 | 4.543 | 13234.8 | 521.2 | 12142.8 | 4492.1 | 142.2
BG034 | PC-72 | Pottery | Area 1, Stratum 11 | Flare neck olla | Izumi Shimada | Batan Grande, Peru | KILN CLUST. 1 | KILN-1 | 16.406 | 24.107 | 0.3606 | 21.221 | 4.944 | 3.069 | 2.466 | 55.622 | 19.986 | 38.046 | 6.4122 | 1.0683 | 41418.4 | 4.564 | 0 | 92.39 | 2.1101 | 14.294 | 301.183 | 0.7386 | 0.6121 | 10.811 | 88.11 | 133.2 | 89307 | 558.5 | 13640 | 3.99 | 15950.5 | 1499.1 | 11732.6 | 3024.3 | 113.5
BG035 | PC-73 | Pottery | Area 1, Stratum 11 | Flare neck olla, punctate | Izumi Shimada | Batan Grande, Peru | KILN CLUST. 1 | KILN-3 | 23.586 | 21.234 | 0.3278 | 19.723 | 4.508 | 2.22 | 2.279 | 46.501 | 16.994 | 29.375 | 7.7725 | 0.98672 | 42702.8 | 3.4017 | 0 | 104.91 | 2.467 | 15.567 | 278.619 | 0.5744 | 0.7837 | 11.562 | 99.02 | 84.13 | 91186.5 | 618.3 | 16442 | 2.511 | 11723.2 | 2244 | 8738.6 | 1903.9 | 104.3
BG037 | PC-16 | Pottery | Area 3, Kiln 19 | Burnished gray bowl, incised | Izumi Shimada | Batan Grande, Peru | KILN CLUST. 3 | KILN-1 | 23.467 | 23.36 | 0.3649 | 25.307 | 4.885 | 2.968 | 2.519 | 49.927 | 17.297 | 34.183 | 5.7352 | 1.068 | 41008.6 | 4.195 | 0 | 86.03 | 2.0624 | 14.428 | 248.835 | 0.6601 | 0.8248 | 9.94 | 77.89 | 96.27 | 85358.3 | 507.6 | 16777.3 | 3.587 | 14741.3 | 1270.8 | 8949.2 | 3752.6 | 109.1
BG038 | PC-21 | Pottery | Area 3, Kiln 19 | Large flare neck olla | Izumi Shimada | Batan Grande, Peru | KILN CLUST. 3 | KILN-2 | 22.07 | 24.551 | 0.3895 | 23.278 | 5.193 | 3.238 | 2.573 | 51.675 | 13.106 | 35.702 | 7.1678 | 1.1364 | 43495.4 | 6.0645 | 24.7 | 95.53 | 2.8021 | 15.838 | 201.476 | 0.712 | 1.0369 | 10.762 | 95.71 | 173.73 | 91000.1 | 447.2 | 15140.3 | 3.574 | 17910.1 | 831.4 | 9344.2 | 3559.6 | 132.1
BG039 | PC-36 | Pottery | Area 3, Kiln 20 | Large urn | Izumi Shimada | Batan Grande, Peru | KILN CLUST. 3 | KILN-1 | 25.39 | 23.743 | 0.3479 | 22.577 | 5.304 | 2.901 | 2.5 | 49.541 | 15.711 | 35.442 | 8.005 | 1.1105 | 44481.7 | 3.3847 | 0 | 92.07 | 2.509 | 16.548 | 272.565 | 0.61 | 0.8042 | 11.973 | 96.21 | 90.09 | 88369.9 | 544.4 | 15233 | 2.919 | 17173.4 | 1138.3 | 7416.9 | 3409.6 | 115.7
BG040 | PC-37 | Pottery | Area 3, Kiln 20 | Large flare neck olla | Izumi Shimada | Batan Grande, Peru | KILN CLUST. 3 | KILN-1 | 21.247 | 23.647 | 0.367 | 21.511 | 4.976 | 3.046 | 2.455 | 49.539 | 16.96 | 36.767 | 7.1675 | 1.0428 | 41383.1 | 4.7619 | 0 | 96.51 | 2.335 | 14.496 | 223.86 | 0.6738 | 0.809 | 10.227 | 91.6 | 135.16 | 78648.7 | 445.2 | 15276 | 3.666 | 14340.5 | 1245.1 | 9489.2 | 3945.1 | 120.7
BG041 | PC-38 | Pottery | Area 3, Kiln 14 | Large flare neck olla | Izumi Shimada | Batan Grande, Peru | KILN CLUST. 3 | UNASSIGNED | 19.377 | 23.465 | 0.3757 | 21.247 | 4.994 | 3.035 | 2.552 | 51.714 | 19.176 | 34.95 | 7.6579 | 1.1287 | 42573.5 | 4.3178 | 0 | 97.13 | 2.5389 | 15.732 | 197.67 | 1.4832 | 0.9305 | 10.434 | 100.05 | 127.34 | 83174.2 | 495.5 | 19046 | 3.563 | 19837.6 | 2288.9 | 8377.8 | 3411.7 | 98.2
BG042 | PC-63 | Pottery | Area 3, Kilns 27/28 | Large Bowl (?) | Izumi Shimada | Batan Grande, Peru | KILN CLUST. 3 | KILN-2 | 25.28 | 28.977 | 0.4137 | 22.634 | 5.828 | 3.031 | 3.044 | 62.923 | 18.464 | 38.825 | 7.8365 | 1.2631 | 47905.5 | 4.3562 | 0 | 97.94 | 2.8547 | 17.67 | 271.207 | 0.7852 | 0.7672 | 13.445 | 104.96 | 106.07 | 86535.8 | 602.7 | 16931 | 4.118 | 16209.5 | 1311.8 | 7809.9 | 4170.7 | 121.1
BG043 | PC-64 | Pottery | Area 3, Kilns 27/28 | Jar (?) | Izumi Shimada | Batan Grande, Peru | KILN CLUST. 3 | KILN-2 | 14.715 | 26.813 | 0.3865 | 35.389 | 5.526 | 2.98 | 2.652 | 55.406 | 13.389 | 38.288 | 7.8329 | 1.2284 | 45361.7 | 4.8446 | 0 | 109.39 | 2.9887 | 16.449 | 272.686 | 0.7616 | 0.7286 | 11.027 | 105.08 | 144.87 | 91974.7 | 528.4 | 14930 | 3.967 | 21028.4 | 705 | 10021.4 | 3624.7 | 119.3
BG044 | HCHS-7 | Pottery | Huaca Cholope surf. | Bowl, painted/incised | Izumi Shimada | Batan Grande, Peru | HUACA CHOLOPE | NON-KILN | 15.985 | 28.169 | 0.3845 | 27.991 | 5.659 | 3.376 | 2.703 | 58.565 | 14.579 | 38.004 | 8.1697 | 1.2305 | 42254.2 | 5.0878 | 0 | 102.44 | 2.7747 | 16.124 | 275.153 | 0.7779 | 0.9302 | 11.26 | 102.06 | 110.27 | 92654.4 | 427.5 | 14493.7 | 4.067 | 21099.8 | 847.6 | 12782.1 | 3760.1 | 121.5
BG045 | HCHS-15 | Pottery | Huaca Cholope surf. | Bowl, painted/incised | Izumi Shimada | Batan Grande, Peru | HUACA CHOLOPE | NON-KILN | 16.472 | 25.245 | 0.3509 | 24.675 | 4.929 | 3.398 | 2.427 | 51.585 | 11.561 | 35.893 | 6.6445 | 1.0789 | 35626.7 | 5.2643 | 0 | 96.8 | 2.2338 | 13.918 | 242.725 | 0.6796 | 0.6101 | 9.41 | 85.67 | 165.95 | 84759.3 | 435.5 | 14962.7 | 3.904 | 20647.1 | 601.7 | 13365.2 | 3064 | 107.1
BG046 | HCHS-27 | Pottery | Huaca Cholope surf. | Burnished gray bowl, incised | Izumi Shimada | Batan Grande, Peru | HUACA CHOLOPE | NON-KILN | 17.943 | 28.019 | 0.4004 | 26.075 | 5.593 | 3.406 | 2.829 | 59.079 | 13.08 | 41.624 | 9.4415 | 1.2479 | 46499.5 | 4.8443 | 16.7 | 116.11 | 2.2335 | 17.93 | 341.074 | 0.809 | 0.686 | 12.733 | 147.76 | 110.47 | 95073 | 409 | 18499.1 | 4.259 | 26657.7 | 654.6 | 10869.8 | 3513.2 | 136.2
BG047 | HCHS-35 | Pottery | Huaca Cholope surf. | Bowl, painted/incised | Izumi Shimada | Batan Grande, Peru | HUACA CHOLOPE | NON-KILN | 18.644 | 29.172 | 0.4101 | 29.183 | 5.765 | 3.332 | 2.762 | 60.383 | 15.389 | 41.309 | 9.0489 | 1.2347 | 44528.4 | 4.9751 | 29.8 | 105.68 | 2.621 | 17.08 | 179.84 | 0.7612 | 0.6993 | 11.474 | 115.17 | 136.21 | 93899.5 | 416.8 | 13497.7 | 3.827 | 20703.2 | 813.8 | 11610.8 | 3951.7 | 134.7
BG049 | HCH-53 | Pottery | Huaca Cholope surf. | Burnished bowl, grooved, paint | Izumi Shimada | Batan Grande, Peru | HUACA CHOLOPE | NON-KILN | 9.655 | 24.334 | 0.4106 | 25.102 | 6.226 | 2.311 | 2.937 | 52.211 | 17.674 | 44.991 | 4.7587 | 1.2488 | 50881 | 7.5167 | 0 | 102.84 | 1.3162 | 21.374 | 0 | 0.6275 | 0.8431 | 12.815 | 101.78 | 183.32 | 92791.5 | 470.8 | 15565.7 | 5.349 | 27522.4 | 807.1 | 11157.2 | 4123.3 | 163.3
BG050 | HCH-55 | Pottery | Huaca Cholope surf. | Flare neck olla, incised | Izumi Shimada | Batan Grande, Peru | HUACA CHOLOPE | NON-KILN | 17.338 | 30.643 | 0.4434 | 25.9 | 6.184 | 3.372 | 2.867 | 66.654 | 18.331 | 39.026 | 8.4578 | 1.2541 | 45777.2 | 6.7554 | 0 | 107.71 | 2.965 | 17.347 | 143.188 | 0.9706 | 0.8089 | 11.23 | 108.27 | 163.36 | 85020.3 | 448.6 | 13966 | 4.232 | 20600.5 | 969.7 | 13439.7 | 4346 | 146.4
BG051 | HCH-57 | Pottery | Huaca Cholope surf. | Flare neck olla, incised | Izumi Shimada | Batan Grande, Peru | HUACA CHOLOPE | NON-KILN | 17.156 | 26.443 | 0.3822 | 23.861 | 5.348 | 3.767 | 2.458 | 57.034 | 14.661 | 32.11 | 9.0251 | 1.1271 | 42354.1 | 4.5733 | 0 | 110.17 | 3.2413 | 16.8 | 222.57 | 0.6639 | 0.692 | 14.492 | 100.52 | 128.17 | 94144.3 | 549.4 | 14769.1 | 3.407 | 22417.2 | 839.2 | 13178 | 3835.5 | 131.3
BG052 | HCH-60 | Pottery | Huaca Cholope surf. | Black bowl, incised | Izumi Shimada | Batan Grande, Peru | HUACA CHOLOPE | NON-KILN | 23.574 | 30.114 | 0.4102 | 25.353 | 5.95 | 3.315 | 2.799 | 63.188 | 16.678 | 42.324 | 10.0444 | 1.3089 | 48514.7 | 5.4849 | 0 | 118.52 | 2.6657 | 18.57 | 0 | 0.8733 | 0.8286 | 13.131 | 124.05 | 147.58 | 99010.9 | 495.1 | 13617.9 | 4.481 | 21990.9 | 910.6 | 14756.5 | 4807.1 | 151.2
BG053 | HCH-66 | Pottery | Huaca Cholope surf. | Gray bowl/bottle, inc./punct. | Izumi Shimada | Batan Grande, Peru | HUACA CHOLOPE | NON-KILN | 15.454 | 34.026 | 0.4478 | 28.38 | 6.288 | 4.458 | 3.031 | 71.123 | 14.044 | 46.704 | 9.3276 | 1.356 | 47127.3 | 6.0054 | 0 | 107.04 | 2.6497 | 18.44 | 260.03 | 0.8812 | 0.8605 | 17.67 | 135.96 | 167.13 | 97596 | 488.8 | 15124.2 | 4.461 | 18782.7 | 727.6 | 11609.4 | 3949.3 | 147.7
BG054 | HCH-81 | Pottery | Huaca Cholope surf. | Burnished gray bottle, spouted | Izumi Shimada | Batan Grande, Peru | HUACA CHOLOPE | UNASSIGNED | 4.587 | 26.791 | 0.3539 | 16.6 | 3.739 | 3.643 | 2.303 | 53.878 | 3.65 | 8.508 | 5.3291 | 0.77962 | 18160.9 | 4.9538 | 0 | 34.55 | 0.8485 | 7.733 | 162.662 | 0.9046 | 0.5323 | 13.195 | 50.39 | 142.09 | 102236.5 | 219.6 | 8552.6 | 3.055 | 14981 | 436.2 | 5448.1 | 2718 | 44.8
BG055 | HL-A | Pottery | Huaca Lucia temple | Burnished bowl, incised/paint | Izumi Shimada | Batan Grande, Peru | HUACA LUCIA | UNASSIGNED | 6.115 | 13.324 | 0.2917 | 14.929 | 3.619 | 1.738 | 1.962 | 30.116 | 21.132 | 27.294 | 2.3943 | 1.024 | 65373.4 | 2.4574 | 0 | 25.31 | 0.6444 | 27.352 | 225.093 | 0.3995 | 0.7947 | 4.428 | 105.74 | 45.14 | 122636.8 | 94.3 | 21330 | 2.933 | 13874.6 | 855 | 11977.6 | 4687.7 | 189
BG057 | HL-C-1 | Pottery | Huaca Lucia temple | Flare neck olla | Izumi Shimada | Batan Grande, Peru | HUACA LUCIA | UNASSIGNED | 17.807 | 28.946 | 0.4229 | 25.495 | 5.916 | 3.842 | 2.979 | 61.162 | 14.691 | 52.431 | 10.427 | 1.2127 | 49552.6 | 4.8983 | 0 | 129.72 | 2.5453 | 18.961 | 98.497 | 0.8472 | 0.8472 | 13.45 | 124.73 | 125.55 | 98352.6 | 429.1 | 9777.5 | 4.623 | 22684.6 | 799.6 | 8537.8 | 3698.2 | 147.3
BG058 | HL-D | Pottery | Huaca Lucia temple | Burnished bowl, incised/paint | Izumi Shimada | Batan Grande, Peru | HUACA LUCIA | NON-KILN | 14.619 | 26.39 | 0.4001 | 22.11 | 5.488 | 3.546 | 2.676 | 57.388 | 15.962 | 41.289 | 8.045 | 1.1792 | 43559.3 | 4.9777 | 21.8 | 103.25 | 2.4756 | 17.291 | 160.897 | 0.8609 | 0.7318 | 11.677 | 115.05 | 156.27 | 87439.5 | 419.8 | 10841 | 3.895 | 26384.7 | 1036 | 12134.2 | 3881.8 | 119.1
BG059 | HL-D-1 | Pottery | Huaca Lucia temple | Brown bottle, incised | Izumi Shimada | Batan Grande, Peru | HUACA LUCIA | UNASSIGNED | 8.615 | 17.918 | 0.3395 | 18.023 | 4.601 | 2.083 | 2.245 | 44.302 | 13.877 | 15.674 | 4.536 | 0.97545 | 40066.6 | 6.4791 | 0 | 83.56 | 1.8942 | 16.802 | 246.825 | 0.5859 | 0.6822 | 8.234 | 79.55 | 145.91 | 83549.3 | 299.9 | 18934.7 | 3.347 | 26292.5 | 838.5 | 16018 | 3710.4 | 125.2
BG060 | HL-E-1 | Pottery | Huaca Lucia temple | Burnished gray bottle, spouted | Izumi Shimada | Batan Grande, Peru | HUACA LUCIA | NON-KILN | 19.293 | 26.846 | 0.4216 | 25.03 | 5.586 | 2.663 | 2.75 | 57.084 | 14.916 | 39.46 | 8.8702 | 1.192 | 43427 | 4.7402 | 0 | 108.02 | 2.7589 | 16.803 | 191.341 | 0.7532 | 0.8385 | 10.739 | 106.12 | 95.75 | 90398.1 | 468.7 | 16561.4 | 4.398 | 21063.5 | 761.2 | 9690.7 | 4370.1 | 136.2
BG061 | HL-F-1/1 | Pottery | Huaca Lucia temple | Burnished gray bowl, incised | Izumi Shimada | Batan Grande, Peru | HUACA LUCIA | NON-KILN | 18.625 | 28.898 | 0.3841 | 25.892 | 5.702 | 3.159 | 2.657 | 59.311 | 13.288 | 39.787 | 7.7528 | 1.2115 | 38136.7 | 5.4059 | 0 | 100.43 | 2.2271 | 16.361 | 243.138 | 0.7741 | 0.6661 | 10.941 | 121.44 | 135.43 | 90410.3 | 446.2 | 15218 | 4.248 | 27009.8 | 878.7 | 11515.2 | 3837 | 130.1
BG062 | HL-F-1/2 | Pottery | Huaca Lucia temple | Burnished red bowl, punctate | Izumi Shimada | Batan Grande, Peru | HUACA LUCIA | NON-KILN | 18.151 | 29.073 | 0.3863 | 23.568 | 5.547 | 3.171 | 2.663 | 60.802 | 13.788 | 41.001 | 8.2403 | 1.1702 | 41015.8 | 5.1793 | 0 | 100.33 | 2.251 | 16.558 | 140.441 | 0.7798 | 0.6813 | 11.549 | 120.77 | 119.19 | 91570.1 | 449.4 | 11884 | 3.383 | 26306.8 | 974.5 | 11843.3 | 3903.8 | 117.2
BG063 | HL-K | Pottery | Huaca Lucia temple | Bottle, red paint | Izumi Shimada | Batan Grande, Peru | HUACA LUCIA | UNASSIGNED | 8.789 | 32.996 | 0.3213 | 28.613 | 5.642 | 3.259 | 2.096 | 68.112 | 10.042 | 41.137 | 31.2552 | 1.2064 | 32678.2 | 5.3976 | 0 | 88.65 | 1.1922 | 11.94 | 561.986 | 0.873 | 0.6395 | 9.834 | 95.43 | 148.62 | 94359.8 | 447.3 | 47287.6 | 3.473 | 19394.5 | 588 | 10261.2 | 3721.7 | 146.3
BG064 | HL-M-2 | Pottery | Huaca Lucia temple | Gray bowl, post-fire incised | Izumi Shimada | Batan Grande, Peru | HUACA LUCIA | NON-KILN | 13.55 | 31.288 | 0.4002 | 27.418 | 6.003 | 3.618 | 2.576 | 65.25 | 13.905 | 40.005 | 7.5892 | 1.2945 | 41596.8 | 6.7096 | 0 | 97.75 | 2.5507 | 16.215 | 294.148 | 0.8717 | 0.8021 | 11.182 | 102.7 | 149.01 | 90513.9 | 465.2 | 15921.5 | 4.057 | 20096.4 | 742.3 | 14780.3 | 4111.4 | 129.9
BG065 | HLM-1/1 | Pottery | Huaca La Merced | Burnished black bowl, incised | Izumi Shimada | Batan Grande, Peru | HUACA LA MERCED | UNASSIGNED | 11.44 | 27.482 | 0.3388 | 23.32 | 4.776 | 3.059 | 2.344 | 53.714 | 11.9 | 29.73 | 6.7986 | 1.0571 | 35496.5 | 5.2586 | 0 | 81.06 | 1.9257 | 13.381 | 243.004 | 0.6652 | 0.8196 | 9.161 | 81.91 | 136.55 | 78836.7 | 426.4 | 26073.9 | 3.154 | 21953.1 | 736.7 | 16388 | 2673.8 | 103.6
BG066 | HLM-1/2 | Pottery | Huaca La Merced | Burnished black bowl, incised | Izumi Shimada | Batan Grande, Peru | HUACA LA MERCED | NON-KILN | 20.72 | 27.686 | 0.3656 | 24.417 | 5.587 | 3.434 | 2.434 | 58.086 | 14.117 | 32.696 | 8.2661 | 1.2028 | 41323.3 | 4.6721 | 0 | 96.32 | 2.4924 | 16.008 | 304.901 | 0.7113 | 0.9246 | 11.961 | 109.46 | 132.24 | 91510.9 | 352.8 | 20970.3 | 3.687 | 21271.8 | 787.1 | 13622.7 | 3666.3 | 136.7
BG067 | HLM-4 | Pottery | Huaca La Merced | Flare neck olla | Izumi Shimada | Batan Grande, Peru | HUACA LA MERCED | UNASSIGNED | 22.132 | 23.409 | 0.3875 | 22.516 | 5.203 | 3.084 | 2.678 | 50.358 | 15.323 | 32.562 | 9.5445 | 1.1335 | 44166.2 | 3.9666 | 0 | 115.15 | 3.426 | 17.065 | 186.937 | 0.6163 | 0.7377 | 11.818 | 137.06 | 115.13 | 90188.5 | 428.4 | 15102.4 | 3.741 | 23190.7 | 812.8 | 10263.6 | 3846.1 | 139.3
BG068 | PC-75 | Pottery |  |  | Izumi Shimada | Batan Grande, Peru | KILN AREA | KILN-2 | 11.679 | 27.121 | 0.4322 | 27.594 | 6.015 | 3.215 | 2.922 | 59.649 | 20.362 | 42.569 | 7.8968 | 1.2863 | 55898.2 | 5.1584 | 0 | 91.02 | 2.7673 | 19.975 | 143.193 | 0.8094 | 1.0017 | 14.094 | 133.31 | 157.35 | 107775.1 | 530 | 13623.3 | 4.603 | 16622.7 | 1046.2 | 7299.1 | 4886.2 | 142.8
BG069 | PC-74 | Pottery |  |  | Izumi Shimada | Batan Grande, Peru | KILN AREA | UNASSIGNED | 17.509 | 35.259 | 0.4119 | 30.158 | 6.185 | 3 | 2.833 | 73.646 | 13.424 | 38.072 | 6.7801 | 1.2045 | 44810.7 | 6.2941 | 0 | 91.29 | 2.5222 | 16.047 | 311.167 | 1.2362 | 0.8619 | 10.77 | 92.74 | 149.65 | 86765.3 | 401.4 | 15726.6 | 3.834 | 16626.2 | 1546.2 | 10898.3 | 4400.1 | 171
BG070 | PC-89 | Pottery |  |  | Izumi Shimada | Batan Grande, Peru | KILN AREA | KILN-1 | 20.289 | 21.285 | 0.3387 | 20.293 | 4.668 | 2.627 | 2.28 | 45.876 | 15.091 | 29.479 | 7.6787 | 1.0241 | 39667.5 | 3.442 | 0 | 101.3 | 2.5632 | 14.006 | 334.507 | 0.5868 | 0.6002 | 10.729 | 89.04 | 105.51 | 89070.6 | 704.1 | 13789 | 3.177 | 17039.6 | 1200.5 | 9605.6 | 2151.3 | 114.6
BG071 | HCHS-46 | Pottery |  |  | Izumi Shimada | Batan Grande, Peru | HUACA CHOLOPE | NON-KILN | 15.814 | 29.617 | 0.4197 | 25.848 | 5.922 | 3.137 | 2.775 | 63.106 | 14.153 | 40.115 | 8.2709 | 1.2318 | 44282.5 | 6.2186 | 0 | 105.17 | 2.3667 | 17.044 | 231.007 | 0.7837 | 0.7586 | 11.93 | 106.61 | 167.82 | 93872.5 | 379.6 | 16256.1 | 4.264 | 24440.7 | 804.4 | 11395.5 | 4505.7 | 129