## sinopoli
anid | sourceper | Data_source | long_rdf | long_date | short_rdf | short_date | material | prov | lot_no | site | region | cer_type | period | descrip | pr_tmpr | sec_tmpr | tr_tmpr | chem1 | as | la | lu | nd | sm | u | yb | ce | co | cr | cs | eu | fe | hf | ni | rb | sb | sc | sr | ta | tb | th | zn | zr | al | ba | ca | dy | k | mn | na | ti | v
CMS001 | Carla Sinopoli | MURR (1633a) | SNP1 | 1996-02-21 | SNP1-S | 1995-02-08 | Pottery - Histo | 1 |  | Banuangdan | Philippines | Dragon Jar | 1200 - 1600 A.D. | Dragon Jar |  |  |  | Group 2 | 1.0346 | 64.1543 | 0.8241 | 44.6691 | 9.4965 | 14.4654 | 4.6935 | 111.7987 | 3.3049 | 15.2085 | 5.267 | 1.2321 | 12323.5 | 8.6522 | 0 | 209.1687 | 0.2396 | 10.7393 | 89.1 | 2.9307 | 1.1969 | 40.5027 | 83.806 | 216.1535 | 125957.9 | 497.007 | 1357.4 | 6.8202 | 36134.31 | 311.68 | 3381.61 | 3107.1011 | 41.9679
CMS002 | Carla Sinopoli | MURR (1633a) | SNP1 | 1996-02-21 | SNP1-S | 1995-02-08 | Pottery - Histo | 5 |  | Majaras Cave | Philippines | Dragon Jar | 1200 - 1600 A.D. | Dragon Jar |  |  |  | Group 2 | 0 | 64.7939 | 0.9053 | 40.923 | 9.8679 | 15.2438 | 4.7139 | 116.1464 | 3.2149 | 14.2093 | 5.031 | 1.276 | 11233.8 | 9.8265 | 0 | 212.8442 | 0.2282 | 9.9523 | 43.9 | 3.0816 | 1.2482 | 40.236 | 82.9842 | 246.4823 | 120519.6 | 525.413 | 1688.1 | 7.477 | 39252.44 | 363.47 | 3651 | 3046.9697 | 44.9428
CMS003 | Carla Sinopoli | MURR (1633a) | SNP1 | 1996-02-21 | SNP1-S | 1995-02-08 | Pottery - Histo | 2 |  | Schwab's Gold | Philippines | Dragon Jar | 1200 - 1600 A.D. | Dragon Jar |  |  |  | Group 2 | 2.8229 | 62.0521 | 0.795 | 46.5741 | 9.2614 | 13.0902 | 4.3358 | 118.0541 | 4.4526 | 13.6748 | 4.6561 | 1.144 | 12492.1 | 9.9967 | 0 | 206.2512 | 0.3371 | 8.8591 | 0 | 2.8792 | 1.1842 | 35.4031 | 73.4638 | 233.8789 | 108682.4 | 443.785 | 1626.5 | 7.0248 | 40636.62 | 783.89 | 3274.31 | 2811.3196 | 38.3742
CMS004 | Carla Sinopoli | MURR (1633a) | SNP1 | 1996-02-21 | SNP1-S | 1995-02-08 | Pottery - Histo | 3 |  | Sucgan Cave | Philippines | Dragon Jar | 1200 - 1600 A.D. | Dragon Jar |  |  |  | Group 3 | 2.9557 | 63.8007 | 0.7233 | 44.2985 | 9.1964 | 8.935 | 4.422 | 115.1225 | 6.523 | 27.6367 | 7.7 | 1.633 | 16898.8 | 6.0058 | 23.5 | 179.3216 | 0.3818 | 10.0822 | 46.8 | 1.74 | 1.1808 | 24.9129 | 107.2852 | 173.0637 | 107245.5 | 709.908 | 1191.8 | 7.0105 | 34815.08 | 609.42 | 4484.52 | 2898.3325 | 61.1511
CMS005 | Carla Sinopoli | MURR (1633a) | SNP1 | 1996-02-21 | SNP1-S | 1995-02-08 | Pottery - Histo | 6 |  | Tiguan Cave | Philippines | Dragon Jar | 1200 - 1600 A.D. | Dragon Jar |  |  |  | Group 2 | 0 | 78.1562 | 0.9797 | 57.1023 | 11.9559 | 16.5417 | 5.4454 | 129.6948 | 3.5179 | 14.5445 | 5.6254 | 1.5468 | 11915.5 | 8.7081 | 29 | 219.5687 | 0.2602 | 10.3504 | 54 | 3.0692 | 1.5244 | 41.5901 | 88.7581 | 232.4991 | 126873.7 | 559.306 | 1105.7 | 9.2974 | 40201.53 | 516.04 | 4213.99 | 2978.294 | 39.5091
CMS006 | Carla Sinopoli | MURR (1633a) | SNP1 | 1996-02-21 | SNP1-S | 1995-02-08 | Pottery - Histo | 19 |  | Chapel Cave | Philippines | Dragon Jar | 1200 - 1600 A.D. | Dragon Jar |  |  |  | Group 1 | 4.0166 | 53.1596 | 0.5957 | 37.1284 | 7.4959 | 8.0521 | 3.4317 | 96.7921 | 9.4482 | 94.0616 | 22.1385 | 1.2052 | 13057.2 | 9.6204 | 35.8 | 144.9341 | 2.9358 | 15.191 | 0 | 2.546 | 0.9661 | 29.9952 | 104.6572 | 211.5915 | 117143 | 338.336 | 1502.6 | 5.9018 | 19694.88 | 80.48 | 917.72 | 6359.9043 | 128.2041
CMS007 | Carla Sinopoli | MURR (1633a) | SNP1 | 1996-02-21 | SNP1-S | 1995-02-08 | Pottery - Histo | 7 |  | Mambajo | Philippines | Dragon Jar | 1200 - 1600 A.D. | Dragon Jar |  |  |  | Group 1 | 4.815 | 49.3962 | 0.5577 | 35.693 | 6.5395 | 8.9556 | 3.2215 | 87.0468 | 6.3997 | 79.0418 | 27.2813 | 0.9603 | 14203.1 | 10.8123 | 0 | 169.5466 | 2.7171 | 13.2903 | 0 | 3.3172 | 0.9108 | 30.8925 | 95.8063 | 276.6954 | 113734.4 | 340.702 | 3305.2 | 5.1292 | 18979.4 | 83.57 | 818.2 | 5854.771 | 105.1236
CMS008 | Carla Sinopoli | MURR (1633a) | SNP1 | 1996-02-21 | SNP1-S | 1995-02-08 | Pottery - Histo | 2 |  | Schwab's Gold | Philippines | Dragon Jar | 1200 - 1600 A.D. | Dragon Jar |  |  |  | Group 3 | 3.058 | 65.6261 | 0.6361 | 50.0284 | 9.6833 | 8.1233 | 4.0642 | 116.8885 | 7.5542 | 31.0896 | 8.9539 | 1.8285 | 16894.8 | 4.244 | 0 | 154.8295 | 0.4183 | 11.1221 | 65.6 | 1.5597 | 1.3123 | 23.9391 | 103.2518 | 154.911 | 109777.8 | 722.67 | 2909.8 | 7.3911 | 28394.42 | 797.71 | 3045.09 | 3048.3281 | 61.171
CMS009 | Carla Sinopoli | MURR (1633a) | SNP1 | 1996-02-21 | SNP1-S | 1995-02-08 | Pottery - Histo | 5 |  | Majaras Cave | Philippines | Dragon Jar | 1200 - 1600 A.D. | Dragon Jar |  |  |  | Group 2 | 0 | 73.6842 | 1.1345 | 53.665 | 11.877 | 23.4872 | 5.8355 | 123.8629 | 4.5541 | 14.6735 | 4.9824 | 1.5046 | 17510 | 7.8424 | 0 | 217.7275 | 0.2139 | 10.9624 | 0 | 3.5908 | 1.7478 | 43.7781 | 114.4327 | 229.6223 | 130779.4 | 476.094 | 1552.9 | 9.191 | 41461.82 | 983.28 | 4436.67 | 2647.3044 | 40.1475
CMS010 | Carla Sinopoli | MURR (1633a) | SNP1 | 1996-02-21 | SNP1-S | 1995-02-08 | Pottery - Histo | 8 |  | Sition Kangbon | Philippines | Dragon Jar | 1200 - 1600 A.D. | Dragon Jar |  |  |  | Group 1 | 5.5778 | 39.3251 | 0.4909 | 26.8501 | 5.3444 | 6.2292 | 3.117 | 68.7917 | 7.524 | 87.0482 | 17.9804 | 0.8555 | 13680 | 9.663 | 0 | 133.6365 | 2.2866 | 13.7101 | 0 | 2.296 | 0.6691 | 21.4562 | 62.1759 | 232.577 | 98464 | 313.919 | 1263.3 | 4.8685 | 16249.48 | 67.12 | 921.5 | 7082.3174 | 120.737
CMS011 | Carla Sinopoli | MURR (1633a) | SNP1 | 1996-02-21 | SNP1-S | 1995-02-08 | Pottery - Histo | 9 |  | Tabon | Philippines | Dragon Jar | 1200 - 1600 A.D. | Dragon Jar |  |  |  | Group 3 | 3.8636 | 60.4588 | 0.6269 | 44.5799 | 8.8704 | 8.2146 | 4.073 | 109.0834 | 6.9037 | 32.4417 | 7.3785 | 1.5427 | 19081.2 | 6.2183 | 0 | 172.7495 | 0.4609 | 10.0085 | 52.8 | 1.7079 | 1.1825 | 23.5239 | 93.7217 | 161.6359 | 97166.1 | 732.909 | 1438.7 | 6.7623 | 32229.59 | 774.42 | 5177.18 | 2810.218 | 47.0806
CMS012 | Carla Sinopoli | MURR (1633a) | SNP1 | 1996-02-21 | SNP1-S | 1995-02-08 | Pottery - Histo | 10 |  | Port Talaguilo | Philippines | Dragon Jar | 1200 - 1600 A.D. | Dragon Jar |  |  |  | Group 1 | 4.8496 | 59.4014 | 0.5928 | 41.1166 | 7.461 | 9.7089 | 3.2404 | 104.9355 | 3.4459 | 74.6419 | 28.4202 | 1.0673 | 12740.8 | 9.7588 | 0 | 202.6019 | 2.9212 | 13.5902 | 0 | 3.3917 | 0.9013 | 36.1538 | 75.3642 | 246.6149 | 110886.3 | 376.121 | 942.5 | 5.7812 | 21681.81 | 78.05 | 906.27 | 5436.2344 | 99.3589
CMS013 | Carla Sinopoli | MURR (1633a) | SNP1 | 1996-02-21 | SNP1-S | 1995-02-08 | Pottery - Histo | 11 |  | Barrio Majaban | Philippines | Dragon Jar | 1200 - 1600 A.D. | Dragon Jar |  |  |  | Group 3 | 3.1005 | 54.3143 | 0.6346 | 39.8364 | 8.386 | 9.1625 | 4.0158 | 102.4356 | 6.6816 | 27.6104 | 6.3794 | 1.4151 | 19681.8 | 6.7623 | 0 | 177.2053 | 0.4739 | 9.4999 | 46 | 1.6322 | 1.1152 | 25.2158 | 79.8047 | 181.5743 | 98977.5 | 791.562 | 1888.8 | 6.7124 | 33375.46 | 665.38 | 6259.35 | 3154.4094 | 48.4413
CMS014 | Carla Sinopoli | MURR (1633a) | SNP1 | 1996-02-21 | SNP1-S | 1995-02-08 | Pottery - Histo | 4 |  |  | Philippines | Dragon Jar | 1200 - 1600 A.D. | Dragon Jar |  |  |  | Group 2 | 0 | 78.2664 | 0.7742 | 65.2765 | 10.7434 | 12.339 | 4.1983 | 125.7792 | 4.3867 | 13.0661 | 5.4733 | 1.6535 | 18433.2 | 10.1808 | 0 | 204.3539 | 0.2154 | 8.9567 | 66.1 | 2.5816 | 1.2969 | 36.06 | 47.024 | 244.78 | 115041 | 670.288 | 1230.2 | 7.1878 | 38457.98 | 380.98 | 2588.67 | 3966.0977 | 57.9812
CMS015 | Carla Sinopoli | MURR (1633a) | SNP1 | 1996-02-21 | SNP1-S | 1995-02-08 | Pottery - Histo | 4 |  |  | Philippines | Dragon Jar | 1200 - 1600 A.D. | Dragon Jar |  |  |  | Group 2 | 0 | 71.1595 | 1.1979 | 59.4964 | 12.4274 | 26.7973 | 6.1983 | 130.9005 | 4.9837 | 15.8133 | 5.0024 | 1.4803 | 17059.9 | 8.2267 | 0 | 236.1955 | 0.1678 | 11.431 | 45.8 | 3.8526 | 1.6636 | 46.6122 | 109.7095 | 286.4029 | 132562.8 | 493.73 | 2538.9 | 8.5425 | 41537.37 | 1123.64 | 5453.01 | 3014.9326 | 45.2346
CMS016 | Carla Sinopoli | MURR (1633a) | SNP1 | 1996-02-21 | SNP1-S | 1995-02-08 | Pottery - Histo | 12 |  | Maidamanoc | Philippines | Dragon Jar | 1200 - 1600 A.D. | Dragon Jar |  |  |  | Group 4 | 2.6022 | 65.5652 | 0.7213 | 55.4917 | 10.8017 | 10.3947 | 4.5659 | 137.9084 | 6.9239 | 59.7783 | 6.9829 | 1.5684 | 42344.3 | 19.3211 | 0 | 154.5087 | 0.1754 | 14.0511 | 55.7 | 2.8783 | 1.3686 | 31.4577 | 67.2512 | 445.1836 | 103424.6 | 392.904 | 2098.1 | 7.9119 | 20364.98 | 253.65 | 2717.48 | 6038.0498 | 92.0692
CMS017 | Carla Sinopoli | MURR (1633a) | SNP1 | 1996-02-21 | SNP1-S | 1995-02-08 | Pottery - Histo | 12 |  | Maidamanoc | Philippines | Dragon Jar | 1200 - 1600 A.D. | Dragon Jar |  |  |  | Group 3 | 3.1499 | 65.1017 | 0.6436 | 44.6368 | 9.2413 | 7.7978 | 4.1107 | 122.446 | 8.1609 | 30.9398 | 7.1503 | 1.6632 | 21027.5 | 6.3967 | 21.8 | 163.188 | 0.4451 | 10.3223 | 65.5 | 1.8619 | 1.2655 | 25.0888 | 71.2057 | 187.6808 | 101784.8 | 657.797 | 0 | 7.5445 | 30712.75 | 1038.54 | 4894.88 | 3055.0596 | 65.0427
CMS018 | Carla Sinopoli | MURR (1633a) | SNP1 | 1996-02-21 | SNP1-S | 1995-02-08 | Pottery - Histo | 3 |  | Sucgan Cave | Philippines | Dragon Jar | 1200 - 1600 A.D. | Dragon Jar |  |  |  | Group 1 | 5.0333 | 39.7721 | 0.5264 | 29.1994 | 5.505 | 6.8979 | 2.9791 | 74.1903 | 7.4364 | 98.4352 | 20.4587 | 0.9353 | 20668.8 | 9.4023 | 0 | 145.1988 | 2.5043 | 16.3467 | 0 | 2.3014 | 0.7355 | 26.6028 | 75.6885 | 208.0309 | 105847.7 | 326.347 | 2254.3 | 4.8184 | 17386.41 | 71.65 | 1028.3 | 6647.0068 | 140.9053
CMS019 | Carla Sinopoli | MURR (1633a) | SNP1 | 1996-02-21 | SNP1-S | 1995-02-08 | Pottery - Histo | 4 |  |  | Philippines | Dragon Jar | 1200 - 1600 A.D. | Dragon Jar |  |  |  | Group 2 | 0 | 79.9102 | 1.3138 | 64.978 | 13.6424 | 24.3003 | 7.0444 | 153.1133 | 5.479 | 13.9716 | 4.947 | 1.6546 | 16992.2 | 9.6466 | 20.9 | 225.3352 | 0.1932 | 10.8861 | 0 | 3.7147 | 1.784 | 46.541 | 100.9347 | 286.1968 | 131972.3 | 529.874 | 2733.7 | 10.4902 | 44600.91 | 1268.61 | 5471.19 | 2886.1856 | 31.2786
CMS020 | Carla Sinopoli | MURR (1633a) | SNP1 | 1996-02-21 | SNP1-S | 1995-02-08 | Pottery - Histo | 4 |  |  | Philippines | Dragon Jar | 1200 - 1600 A.D. | Dragon Jar |  |  |  | Group 4 | 0 | 67.8966 | 0.5538 | 51.7757 | 10.366 | 7.5027 | 3.0983 | 132.5529 | 8.9646 | 87.3265 | 6.495 | 1.854 | 67699.7 | 12.6219 | 0 | 163.3687 | 0.0892 | 19.167 | 0 | 1.8149 | 1.2856 | 29.3996 | 69.6049 | 273.8908 | 118622.6 | 339.537 | 2234.9 | 6.2021 | 23146.66 | 271.71 | 3151.41 | 7344.2466 | 147.4306
CMS021 | Carla Sinopoli | MURR (1633a) | SNP1 | 1996-02-21 | SNP1-S | 1995-02-08 | Pottery - Histo | 10 |  | Port Talaguilo | Philippines | Dragon Jar | 1200 - 1600 A.D. | Dragon Jar |  |  |  | Group 3 | 2.3212 | 77.0151 | 0.6667 | 50.577 | 10.6017 | 9.6527 | 4.3148 | 131.8698 | 7.763 | 26.9173 | 9.476 | 1.9153 | 17661.8 | 4.9704 | 0 | 164.3717 | 0.4686 | 10.842 | 41.9 | 1.4356 | 1.4112 | 25.9614 | 135.7083 | 142.7934 | 111131.4 | 767.308 | 987.5 | 7.1118 | 28448.53 | 1170.41 | 2979.59 | 2164.5457 | 46.7428
CMS022 | Carla Sinopoli | MURR (1633a) | SNP1 | 1996-02-21 | SNP1-S | 1995-02-08 | Pottery - Histo | 10 |  | Port Talaguilo | Philippines | Dragon Jar | 1200 - 1600 A.D. | Dragon Jar |  |  |  | Group 3 | 2.4237 | 65.2038 | 0.7048 | 51.9764 | 10.1096 | 9.1101 | 4.4267 | 118.9993 | 7.3622 | 31.0442 | 7.4711 | 1.7405 | 16228 | 4.9566 | 0 | 161.7479 | 0.4537 | 10.9025 | 78 | 1.6969 | 1.3281 | 25.8258 | 116.2734 | 146.0748 | 108520.3 | 583.754 | 2086.5 | 7.9348 | 25598.58 | 816.36 | 3735.37 | 2731.4619 | 69.6673
CMS023 | Carla Sinopoli | MURR (1633a) | SNP1 | 1996-02-21 | SNP1-S | 1995-02-08 | Pottery - Histo | 10 |  | Port Talaguilo | Philippines | Dragon Jar | 1200 - 1600 A.D. | Dragon Jar |  |  |  | Group 1 | 6.6935 | 51.6818 | 0.5611 | 43.5485 | 6.6808 | 9.7725 | 3.4322 | 85.6742 | 7.8758 | 85.039 | 27.1771 | 0.9573 | 14092.3 | 9.9091 | 38.7 | 159.3752 | 3.2511 | 13.3655 | 0 | 3.6927 | 0.9187 | 27.471 | 119.254 | 224.7775 | 122448.8 | 369.707 | 880.9 | 5.3191 | 21256.4 | 88.39 | 1056.62 | 6123.2236 | 110.9294
CMS024 | Carla Sinopoli | MURR (1633a) | SNP1 | 1996-02-21 | SNP1-S | 1995-02-08 | Pottery - Histo | 4 |  |  | Philippines | Dragon Jar | 1200 - 1600 A.D. | Dragon Jar |  |  |  | Group 2 | 0 | 91.0314 | 1.111 | 69.7747 | 14.2724 | 20.3622 | 6.2087 | 147.9247 | 3.9415 | 14.5885 | 5.6437 | 1.9589 | 12596.6 | 8.0287 | 0 | 214.8759 | 0.2291 | 10.959 | 73.9 | 3.1102 | 1.8214 | 42.6464 | 95.6332 | 262.6912 | 130475.4 | 508.035 | 1085.7 | 10.2083 | 34959.22 | 485.27 | 4063.01 | 2942.7368 | 44.8977
CMS025 | Carla Sinopoli | MURR (1633a) | SNP1 | 1996-02-21 | SNP1-S | 1995-02-08 | Pottery - Histo | 4 |  |  | Philippines | Dragon Jar | 1200 - 1600 A.D. | Dragon Jar |  |  |  | Group 2 | 0 | 77.0131 | 1.3448 | 65.2442 | 13.5804 | 27.493 | 6.9698 | 134.8956 | 4.4655 | 15.1508 | 5.1321 | 1.6254 | 16907.8 | 8.6069 | 0 | 219.7494 | 0.1901 | 11.8503 | 41.1 | 3.801 | 1.8199 | 48.5307 | 108.5692 | 278.5866 | 138300.8 | 440.253 | 2651.3 | 10.7416 | 42030.77 | 954.9 | 5317.19 | 2971.6043 | 44.4256
CMS026 | Carla Sinopoli | MURR (1633a) | SNP1 | 1996-02-21 | SNP1-S | 1995-02-08 | Pottery - Histo | 10 |  | Port Talaguilo | Philippines | Dragon Jar | 1200 - 1600 A.D. | Dragon Jar |  |  |  | Group 1 | 7.35 | 53.2265 | 0.5851 | 40.7527 | 6.9962 | 9.708 | 3.5663 | 90.034 | 8.0743 | 88.5837 | 27.6789 | 0.9901 | 14237.9 | 10.3989 | 0 | 159.6514 | 3.2171 | 13.555 | 0 | 3.838 | 0.924 | 28.3525 | 110.2206 | 250.3369 | 122374.5 | 296.975 | 876.3 | 5.8896 | 19738.84 | 85.73 | 1028.03 | 6211.4819 | 121.2926
CMS027 | Carla Sinopoli | MURR (1633a) | SNP1 | 1996-02-21 | SNP1-S | 1995-02-08 | Pottery - Histo | 13 |  | Zamboanga | Philippines | Dragon Jar | 1200 - 1600 A.D. | Dragon Jar |  |  |  | Unass. | 3.6121 | 67.8135 | 0.6429 | 48.0699 | 9.8861 | 7.1567 | 4.2886 | 153.5722 | 3.7292 | 20.6961 | 7.4794 | 1.6866 | 9833 | 9.4355 | 30.7 | 130.0945 | 0.3364 | 11.3764 | 43.6 | 1.5594 | 1.3709 | 23.3709 | 64.8047 | 213.8063 | 94328.6 | 532.209 | 986.3 | 8.168 | 16566.54 | 187.17 | 1214.74 | 2620.3843 | 41.881
CMS028 | Carla Sinopoli | MURR (1633a) | SNP1 | 1996-02-21 | SNP1-S | 1995-02-08 | Pottery - Histo | 17 |  | Barrio Cinocdu | Philippines | Dragon Jar | 1200 - 1600 A.D. | Dragon Jar |  |  |  | Group 2 | 0 | 86.0552 | 0.9233 | 62.737 | 12.7709 | 16.1893 | 5.0362 | 138.2132 | 3.7121 | 14.4798 | 6.6045 | 1.8913 | 14006.1 | 6.5365 | 0 | 224.3951 | 0.2532 | 11.5128 | 0 | 3.018 | 1.5621 | 42.2448 | 91.9449 | 176.4123 | 135671.2 | 627.974 | 1216.4 | 9.0237 | 36882.22 | 311.3 | 2808.3 | 3882.8313 | 50.8047
CMS029 | Carla Sinopoli | MURR (1633a) | SNP1 | 1996-02-21 | SNP1-S | 1995-02-08 | Pottery - Histo | 2 |  | Schwab's Gold | Philippines | Dragon Jar | 1200 - 1600 A.D. | Dragon Jar |  |  |  | Group 1 | 0 | 46.2386 | 0.5691 | 28.9042 | 6.3894 | 9.611 | 3.506 | 79.0982 | 5.7143 | 65.1796 | 24.2083 | 0.8487 | 10748.4 | 12.2725 | 0 | 166.5737 | 2.5766 | 10.9215 | 0 | 3.4693 | 0.898 | 27.6873 | 82.5785 | 251.0862 | 104998.5 | 298.438 | 884 | 5.2283 | 16417.54 | 85.12 | 745.7 | 5468.6514 | 84.4484
CMS030 | Carla Sinopoli | MURR (1633a) | SNP1 | 1996-02-21 | SNP1-S | 1995-02-08 | Pottery - Histo | 21 |  | Kingany | Madagascar | Dragon Jar | 1200 - 1600 A.D. | Dragon Jar |  |  |  | Group 3 | 2.8344 | 64.0209 | 0.6645 | 46.169 | 9.6426 | 9.029 | 4.56 | 116.8071 | 7.9796 | 30.4007 | 7.049 | 1.6291 | 20186.7 | 6.7446 | 0 | 181.6999 | 0.4486 | 10.349 | 77.7 | 1.9431 | 1.2262 | 26.5393 | 103.582 | 182.6907 | 97007.5 | 643.871 | 1849.6 | 6.9763 | 32426.73 | 922.54 | 4598.05 | 3577.5562 | 49.7983
CMS031 | Carla Sinopoli | MURR (1633a) | SNP1 | 1996-02-21 | SNP1-S | 1995-02-08 | Pottery - Histo | 4 |  |  | Philippines | Dragon Jar | 1200 - 1600 A.D. | Dragon Jar |  |  |  | Group 2 | 0 | 76.7188 | 1.179 | 54.6586 | 12.6668 | 23.2331 | 6.594 | 129.8567 | 4.5058 | 14.2377 | 4.4163 | 1.5032 | 15452.6 | 10.2366 | 0 | 229.5257 | 0.1444 | 10.3717 | 90.6 | 3.7676 | 1.5893 | 46.1828 | 67.5066 | 296.8478 | 128347.7 | 483.823 | 952.4 | 9.7712 | 43947.59 | 848.33 | 5391.1 | 3373.687 | 34.7475
CMS032 | Carla Sinopoli | MURR (1633a) | SNP1 | 1996-02-21 | SNP1-S | 1995-02-08 | Pottery - Histo | 14 |  | Bacuit Bay | Philippines | Dragon Jar | 1200 - 1600 A.D. | Dragon Jar |  |  |  | Group 1 | 5.3526 | 47.1895 | 0.541 | 31.5177 | 6.1868 | 7.3242 | 3.4638 | 80.9953 | 5.8375 | 83.4126 | 20.0751 | 0.9371 | 13473.5 | 11.3606 | 0 | 122.6928 | 2.7338 | 12.8804 | 0 | 3.0503 | 0.9787 | 26.6991 | 80.9025 | 239.9116 | 101839.8 | 307.066 | 1461 | 5.4423 | 17173.12 | 104.75 | 855.04 | 6593.3276 | 116.9769
CMS033 | Carla Sinopoli | MURR (1633a) | SNP1 | 1996-02-21 | SNP1-S | 1995-02-08 | Pottery - Histo | 4 |  |  | Philippines | Dragon Jar | 1200 - 1600 A.D. | Dragon Jar |  |  |  | Unass. | 9.7355 | 38.1414 | 0.4582 | 34.0216 | 6.6335 | 3.6179 | 3.3657 | 76.6315 | 14.6933 | 87.057 | 9.5616 | 1.383 | 41615.4 | 6.6856 | 65.2 | 108.5105 | 1.2697 | 15.0876 | 0 | 1.1075 | 0.9644 | 13.9086 | 60.8256 | 141.3308 | 83661.5 | 259.766 | 1913.8 | 5.238 | 17183.12 | 778.64 | 1905.12 | 4569.666 | 117.7572
CMS034 | Carla Sinopoli | MURR (1633a) | SNP1 | 1996-02-21 | SNP2-S | 1995-02-08 | Pottery - Histo | 3 |  | Sucgan Cave | Philippines | Dragon Jar | 1200 - 1600 A.D. | Dragon Jar |  |  |  | Unass. | 16.117 | 41.5012 | 0.4249 | 37.5754 | 7.3736 | 3.3602 | 2.973 | 81.9684 | 8.2776 | 77.6335 | 7.0346 | 1.5165 | 51739.3 | 5.8929 | 0 | 102.2929 | 0.8117 | 16.2099 | 0 | 0.8248 | 0.8823 | 14.4858 | 46.2584 | 138.9596 | 86352.5 | 297.3 | 2257 | 4.746 | 16145.29 | 273.7 | 2020.25 | 3899.6907 | 122.8697
CMS035 | Carla Sinopoli | MURR (1633a) | SNP1 | 1996-02-21 | SNP2-S | 1995-02-08 | Pottery - Histo | 12 |  | Maidamanoc | Philippines | Dragon Jar | 1200 - 1600 A.D. | Dragon Jar |  |  |  | Group 2 | 0 | 60.206 | 0.704 | 44.4122 | 8.455 | 13.2645 | 4.0676 | 110.6991 | 3.0757 | 12.8249 | 4.6486 | 0.9706 | 12899.2 | 9.6997 | 0 | 216.9 | 0.2191 | 9.0521 | 36.5 | 3.0318 | 1.0198 | 38.1946 | 76.5247 | 251.1422 | 113107 | 439.306 | 1506 | 5.573 | 37930.23 | 343.27 | 3633.97 | 2981.314 | 44.2404
CMS036 | Carla Sinopoli | MURR (1633a) | SNP1 | 1996-02-21 | SNP2-S | 1995-02-08 | Pottery - Histo | 22 |  | N'tsoha | Comoro | Dragon Jar | 1200 - 1600 A.D. | Dragon Jar |  |  |  | Unass. | 29.6172 | 58.8083 | 0.6872 | 45.3249 | 8.4506 | 8.0016 | 4.723 | 107.7914 | 8.3375 | 196.3605 | 16.3338 | 1.5307 | 60939.7 | 11.3509 | 39.2 | 120.8894 | 3.4791 | 19.7725 | 0 | 2.4006 | 1.1246 | 29.3732 | 41.122 | 258.1652 | 128899.5 | 308.207 | 0 | 7.4762 | 16816.42 | 82.93 | 1330.84 | 7145.6011 | 203.0353
CMS037 | Carla Sinopoli | MURR (1633a) | SNP1 | 1996-02-21 | SNP2-S | 1995-02-08 | Pottery - Histo | 5 |  | Majaras Cave | Philippines | Dragon Jar | 1200 - 1600 A.D. | Dragon Jar |  |  |  | Group 2 | 0 | 78.1431 | 0.9206 | 56.0109 | 12.3974 | 18.3686 | 5.4683 | 134.8281 | 4.6008 | 14.0798 | 5.625 | 1.7026 | 14955.1 | 8.1488 | 0 | 213.6852 | 0.2138 | 10.6772 | 41 | 3.069 | 1.56 | 42.0773 | 70.7709 | 251.9671 | 128224 | 495.281 | 1817 | 8.7282 | 35780.93 | 832.28 | 3938.93 | 3167.5566 | 40.4912
CMS038 | Carla Sinopoli | MURR (1633a) | SNP1 | 1996-02-21 | SNP2-S | 1995-02-08 | Pottery - Histo | 4 |  |  | Philippines | Dragon Jar | 1200 - 1600 A.D. | Dragon Jar |  |  |  | Group 2 | 0 | 64.2302 | 0.7967 | 47.7203 | 9.7045 | 15.0914 | 4.682 | 117.0064 | 3.5713 | 12.471 | 4.344 | 1.2285 | 10620 | 10.9597 | 0 | 210.8036 | 0.2468 | 8.5556 | 81.7 | 3.1016 | 1.245 | 37.1219 | 52.9879 | 257.7543 | 108475.9 | 447.044 | 1911 | 6.9091 | 39103.91 | 719.91 | 3648.9 | 3088.7236 | 38.7521
CMS039 | Carla Sinopoli | MURR (1633a) | SNP1 | 1996-02-21 | SNP2-S | 1995-02-08 | Pottery - Histo | 4 |  |  | Philippines | Dragon Jar | 1200 - 1600 A.D. | Dragon Jar |  |  |  | Group 4 | 0 | 76.6717 | 0.52 | 67.7216 | 11.5276 | 8.313 | 3.3283 | 156.6542 | 8.9705 | 82.805 | 6.1381 | 1.967 | 59038.7 | 15.772 | 0 | 160.2505 | 0 | 18.6214 | 0 | 1.7495 | 1.2919 | 32.8681 | 59.1225 | 351.8691 | 114221.7 | 356.475 | 2014.3 | 5.7996 | 22114.68 | 211.53 | 4097.12 | 7184.4712 | 138.1701
CMS040 | Carla Sinopoli | MURR (1633a) | SNP1 | 1996-02-21 | SNP2-S | 1995-02-08 | Pottery - Histo | 4 |  |  | Philippines | Dragon Jar | 1200 - 1600 A.D. | Dragon Jar |  |  |  | Group 4 | 3.8164 | 76.7849 | 0.5472 | 74.0716 | 11.9354 | 8.0422 | 3.5625 | 172.1349 | 9.8748 | 91.9904 | 6.9562 | 2.0706 | 69584 | 13.2277 | 0 | 186.1037 | 0.1503 | 20.8422 | 0 | 1.9278 | 1.2274 | 32.1026 | 113.3112 | 310.6631 | 122217.2 | 359.049 | 1547 | 6.8853 | 21985.98 | 247.51 | 3848.44 | 7881.9243 | 159.4627
CMS041 | Carla Sinopoli | MURR (1633a) | SNP1 | 1996-02-21 | SNP2-S | 1995-02-08 | Pottery - Histo | 5 |  | Majaras Cave | Philippines | Dragon Jar | 1200 - 1600 A.D. | Dragon Jar |  |  |  | Group 2 | 0 | 83.6182 | 0.8236 | 68.3658 | 12.6145 | 15.6931 | 5.0782 | 132.3223 | 4.4852 | 14.6709 | 6.3185 | 1.7958 | 16373.4 | 7.6096 | 0 | 217.3164 | 0.216 | 11.0803 | 79.3 | 2.8389 | 1.5751 | 40.4043 | 92.0741 | 202.7446 | 127772.9 | 541.682 | 1567 | 8.3112 | 34163.73 | 475.09 | 3006.23 | 2807.0667 | 48.5827
CMS042 | Carla Sinopoli | MURR (1633a) | SNP1 | 1996-02-21 | SNP2-S | 1995-02-08 | Pottery - Histo | 19 |  | Chapel Cave | Philippines | Dragon Jar | 1200 - 1600 A.D. | Dragon Jar |  |  |  | Group 2 | 0 | 72.0683 | 1.0885 | 58.6366 | 12.0809 | 23.577 | 5.7658 | 120.3747 | 3.167 | 13.1999 | 4.8325 | 1.44 | 12648.2 | 7.556 | 0 | 217.2377 | 0.1984 | 10.4515 | 41.8 | 3.7623 | 1.5392 | 44.2268 | 89.196 | 239.8355 | 119759.9 | 387.969 | 2048.7 | 8.4684 | 35870.26 | 496.23 | 5138.29 | 2784.6394 | 39.0879
CMS043 | Carla Sinopoli | MURR (1633a) | SNP1 | 1996-02-21 | SNP2-S | 1995-02-08 | Pottery - Histo | 4 |  |  | Philippines | Dragon Jar | 1200 - 1600 A.D. | Dragon Jar |  |  |  | Group 2 | 0 | 70.8538 | 0.9851 | 50.2219 | 11.4803 | 21.4538 | 5.5845 | 119.8957 | 4.8547 | 14.1072 | 4.9163 | 1.3894 | 17228.6 | 8.6317 | 0 | 220.6124 | 0.2227 | 11.1134 | 0 | 3.6239 | 1.4573 | 45.6532 | 75.7159 | 245.579 | 125745.9 | 441.87 | 2117.4 | 7.4713 | 36442.14 | 934.22 | 4410.21 | 2673.2888 | 42.2604
CMS044 | Carla Sinopoli | MURR (1633a) | SNP1 | 1996-02-21 | SNP2-S | 1995-02-08 | Pottery - Histo | 15 |  | Barrio of Tubu | Philippines | Dragon Jar | 1200 - 1600 A.D. | Dragon Jar |  |  |  | Group 2 | 0 | 79.062 | 1.0677 | 58.6651 | 12.8735 | 17.7256 | 6.4964 | 132.0174 | 4.1215 | 15.9006 | 5.5138 | 1.7224 | 14848.5 | 9.9163 | 0 | 220.6912 | 0.2446 | 10.9249 | 0 | 3.5257 | 1.7781 | 44.3052 | 64.4084 | 266.7135 | 125692.5 | 480.452 | 1576 | 9.2766 | 38711.66 | 512.33 | 4569.07 | 3208.8901 | 41.5583
CMS045 | Carla Sinopoli | MURR (1633a) | SNP1 | 1996-02-21 | SNP2-S | 1995-02-08 | Pottery - Histo | 5 |  | Majaras Cave | Philippines | Dragon Jar | 1200 - 1600 A.D. | Dragon Jar |  |  |  | Group 2 | 0 | 81.0679 | 0.8043 | 58.6852 | 12.1359 | 15.5001 | 4.9219 | 128.8949 | 4.7549 | 13.6455 | 6.0757 | 1.7196 | 16807.5 | 7.21 | 0 | 215.8962 | 0.1838 | 10.6598 | 61.2 | 2.7353 | 1.6308 | 39.4008 | 64.858 | 210.7325 | 121501.7 | 501.44 | 1823 | 7.9835 | 35121.66 | 540.58 | 3215.91 | 3221.2063 | 52.1076
CMS046 | Carla Sinopoli | MURR (1633a) | LNT1 | 1996-02-21 | SNP2-S | 1995-02-08 | Pottery - Histo | 16 |  | Barrio Peyajan | Philippines | Dragon Jar | 1200 - 1600 A.D. | Dragon Jar |  |  |  | Group 1 | 13.0958 | 55.3211 | 0.4756 | 37.0238 | 7.5215 | 8.6568 | 3.5472 | 99.6142 | 4.519 | 78.0936 | 24.389 | 1.1335 | 14014.3 | 9.8557 | 0 | 160.6271 | 2.3312 | 12.9476 | 0 | 2.9786 | 0.9404 | 27.3997 | 46.4891 | 310.1504 | 100167 | 276.402 | 1246 | 5.4651 | 17717.89 | 68.68 | 817.86 | 5624.2105 | 100.0026
CMS047 | Carla Sinopoli | MURR (1633a) | LNT1 | 1996-02-21 | SNP2-S | 1995-02-08 | Pottery - Histo | 4 |  |  | Philippines | Dragon Jar | 1200 - 1600 A.D. | Dragon Jar |  |  |  | Group 4 | 2.4967 | 78.9007 | 0.4593 | 62.4337 | 11.8736 | 7.6119 | 4.2193 | 159.1601 | 7.6678 | 74.2574 | 6.4062 | 1.9689 | 53949.8 | 15.6092 | 0 | 162.8088 | 0.1516 | 17.8934 | 64.2 | 1.7668 | 1.4162 | 30.0685 | 72.4265 | 437.2141 | 106865.7 | 445.916 | 1855 | 6.8297 | 22168.19 | 217.42 | 4020.27 | 6805.3135 | 121.0111
CMS048 | Carla Sinopoli | MURR (1633a) | LNT1 | 1996-02-21 | SNP2-S | 1995-02-08 | Pottery - Histo | 18 |  | Barrio Ibado | Philippines | Dragon Jar | 1200 - 1600 A.D. | Dragon Jar |  |  |  | Unass. | 10.0424 | 81.6297 | 0.7632 | 57.3065 | 12.8492 | 13.7768 | 5.5335 | 166.7233 | 10.1781 | 61.9233 | 18.6455 | 1.5572 | 21171.4 | 10.0961 | 52.5 | 211.8221 | 1.9408 | 13.9055 | 0 | 3.7191 | 1.5738 | 44.4936 | 89.5798 | 293.9146 | 113332.1 | 299.569 | 965.3 | 9.342 | 21017.16 | 186.78 | 1320.21 | 4640.3853 | 84.0795
CMS049 | Carla Sinopoli | MURR (1633a) | LNT1 | 1996-02-21 | SNP2-S | 1995-02-08 | Pottery - Histo | 20 |  | Sangampaeng | Thailand | Dragon Jar | 1200 - 1600 A.D. | Dragon Jar |  |  |  | Unass. | 1.8354 | 64.7523 | 0.5281 | 53.6851 | 11.1861 | 9.2494 | 4.7615 | 127.8902 | 10.2935 | 73.412 | 12.8136 | 1.916 | 25736.3 | 9.015 | 32.6 | 220.7164 | 2.3999 | 13.2631 | 0 | 1.8921 | 1.2648 | 27.8914 | 62.4065 | 306.1718 | 83372.7 | 414.074 | 2122 | 7.7268 | 21051.55 | 539.93 | 1171.28 | 4386.5757 | 79.2996
CMS050 | Carla Sinopoli | MURR (1633a) | LNT1 | 1996-02-21 | SNP2-S | 1995-02-08 | Pottery - Histo | 20 |  | Sangampaeng | Thailand | Dragon Jar | 1200 - 1600 A.D. | Dragon Jar |  |  |  | Unass. | 8.2093 | 76.9337 | 0.5792 | 62.6877 | 13.481 | 9.5347 | 5.3285 | 159.0961 | 11.8006 | 70.419 | 12.4129 | 2.211 | 24674.1 | 9.1773 | 0 | 216.1442 | 2.0594 | 12.9142 | 0 | 2.2004 | 1.3957 | 28.3312 | 60.1835 | 285.2304 | 84111 | 484.023 | 2271 | 9.3818 | 23394.6 | 309.12 | 1949.83 | 4050.158 | 87.0182