## 12-all
anid | Data_sourc | Sourc_person | long_rdf | long_date | short_rdf | short_date | site_name | material | region | chem00_1 | cer_type | period | as | la | lu | nd | sm | u | yb | ce | co | cr | cs | eu | fe | hf | ni | rb | sb | sc | sr | ta | tb | th | zn | zr | al | ba | ca | dy | k | mn | na | ti | v
MTS001 | MURR (SRM-1633a) | Thanet Skoglund & Barbara Stark | SKG1 | 2000-06-10 | WRD1-S | 2000-07-07 | PALM 1, 4120 | Pottery | Gulf Coast, Mexico | Lower Blanco | Aztec III Black-on-Orange | Late Postclassic | 1.882 | 24.903 | 0.2589 | 32.447 | 5.408 | 0.936 | 1.955 | 57.562 | 19.46 | 62.978 | 1.905 | 1.5963 | 43044 | 5.705 | 0 | 35.19 | 0.1861 | 13.51 | 581.2 | 0.6256 | 0.6599 | 7.052 | 78.91 | 148.4 | 107505.5 | 818.7 | 29082.2 | 2.845 | 10134 | 1484 | 18450.9 | 4753.1 | 86.1
MTS002 | MURR (SRM-1633a) | Thanet Skoglund & Barbara Stark | SKG1 | 2000-06-10 | SKO1-S | 2000-07-13 | PALM 1, 298 | Pottery | Gulf Coast, Mexico | Lower Blanco | Aztec III Black-on-Orange | Late Postclassic | 1.607 | 25.535 | 0.2677 | 24.127 | 5.19 | 1.662 | 1.935 | 57.824 | 18.889 | 61.329 | 2.241 | 1.5978 | 44900.5 | 5.952 | 0 | 42.75 | 0.1508 | 13.971 | 539.4 | 0.5241 | 0.6376 | 7.34 | 79 | 160.1 | 115340.5 | 673.8 | 27511.9 | 2.292 | 11553.5 | 1187.2 | 20211.3 | 3209.3 | 86.7
MTS003 | MURR (SRM-1633a) | Thanet Skoglund & Barbara Stark | SKG1 | 2000-06-10 | SKO1-S | 2000-07-13 | PALM 1, 334, a2 | Pottery | Gulf Coast, Mexico | Lower Blanco | Aztec III Black-on-Orange | Late Postclassic | 0 | 24.616 | 0.2582 | 26.615 | 5.146 | 1.216 | 1.804 | 55.276 | 15.688 | 56.339 | 1.916 | 1.488 | 42139.7 | 5.535 | 0 | 31.35 | 0.0874 | 13.966 | 531.2 | 0.4588 | 0.6277 | 6.71 | 58.77 | 138.9 | 123773.6 | 619.6 | 29843.7 | 2.395 | 11502.6 | 666 | 17917.7 | 3384.9 | 94.2
MTS004 | MURR (SRM-1633a) | Thanet Skoglund & Barbara Stark | SKG1 | 2000-06-10 | SKO1-S | 2000-07-13 | PALM 1, 1386 | Pottery | Gulf Coast, Mexico | Lower Blanco | Aztec III Black-on-Orange | Late Postclassic | 2.69 | 26.869 | 0.3011 | 29.699 | 5.582 | 1.888 | 1.985 | 56.122 | 17.226 | 67.273 | 3.027 | 1.484 | 44138.4 | 5.756 | 0 | 43.31 | 0.3094 | 14.743 | 378.7 | 0.6285 | 0.6812 | 6.852 | 86.13 | 128 | 106971.1 | 727.5 | 31089.2 | 3.537 | 8337.6 | 874.7 | 14842.2 | 4835.5 | 113.2
MTS005 | MURR (SRM-1633a) | Thanet Skoglund & Barbara Stark | SKG1 | 2000-06-10 | SKO1-S | 2000-07-13 | PALM 1, 1333 | Pottery | Gulf Coast, Mexico | Lower Blanco | Aztec III Black-on-Orange | Late Postclassic | 0 | 25.688 | 0.2426 | 24.926 | 5.126 | 1.593 | 1.775 | 59.163 | 18.097 | 57.557 | 2.234 | 1.6081 | 44711.3 | 5.82 | 0 | 37.14 | 0.2966 | 14.429 | 574.8 | 0.5519 | 0.6273 | 7.601 | 71.3 | 149.8 | 114204.2 | 703.3 | 29123.6 | 3.33 | 12517.4 | 1154.6 | 20310.4 | 4611.1 | 106.6
MTS006 | MURR (SRM-1633a) | Thanet Skoglund & Barbara Stark | SKG1 | 2000-06-10 | SKO1-S | 2000-07-13 | PALM 1, 2-59 | Pottery | Gulf Coast, Mexico | Lower Blanco | Aztec III Black-on-Orange | Late Postclassic | 0 | 26.126 | 0.2029 | 24.116 | 4.999 | 1.207 | 1.688 | 58.601 | 17.455 | 53.918 | 1.735 | 1.494 | 41355.5 | 5.586 | 0 | 30.59 | 0 | 13.386 | 557 | 0.465 | 0.5414 | 6.764 | 55.71 | 135.8 | 116242.9 | 635.1 | 31625.9 | 2.567 | 8953.2 | 855.8 | 19185.5 | 3971.4 | 80.5
MTS007 | MURR (SRM-1633a) | Thanet Skoglund & Barbara Stark | SKG1 | 2000-06-10 | SKO1-S | 2000-07-13 | PALM 1, 1380, A1 | Pottery | Gulf Coast, Mexico | Lower Blanco | Aztec III Black-on-Orange | Late Postclassic | 0 | 23.301 | 0.2522 | 28.997 | 4.913 | 1.269 | 1.72 | 52.937 | 17.955 | 59.837 | 1.94 | 1.5216 | 46022 | 5.473 | 0 | 27.52 | 0.1742 | 14.917 | 489 | 0.5522 | 0.5196 | 6.748 | 61.8 | 146.8 | 119033 | 769.7 | 31830.4 | 2.792 | 9441.8 | 806.1 | 15547.7 | 3947.2 | 91.1
MTS008 | MURR (SRM-1633a) | Thanet Skoglund & Barbara Stark | SKG1 | 2000-06-10 | SKO1-S | 2000-07-13 | PALM 1, 1624, A1 | Pottery | Gulf Coast, Mexico | Lower Blanco | Aztec III Black-on-Orange | Late Postclassic | 0 | 29.135 | 0.3069 | 27.803 | 5.783 | 2.022 | 2.035 | 67.889 | 22.263 | 74.633 | 2.285 | 1.7993 | 48982.9 | 5.964 | 78.852 | 41.54 | 0.2711 | 15.522 | 552.1 | 0.6397 | 0.8183 | 8.207 | 83.07 | 150.7 | 114825.1 | 485.4 | 23965.6 | 2.536 | 10403.4 | 1144.3 | 18031.9 | 4372.2 | 107.2
MTS009 | MURR (SRM-1633a) | Thanet Skoglund & Barbara Stark | SKG1 | 2000-06-10 | SKO1-S | 2000-07-13 | PALM 1, 848 | Pottery | Gulf Coast, Mexico | Lower Blanco | Aztec III Black-on-Orange | Late Postclassic | 0 | 30.471 | 0.325 | 29.333 | 6.124 | 1.96 | 2.382 | 61.84 | 19.385 | 69.511 | 4.588 | 1.6147 | 47166.2 | 5.936 | 52.333 | 56.29 | 0.443 | 16.427 | 361.3 | 0.5975 | 0.7369 | 7.481 | 103.11 | 156 | 110770.5 | 545.3 | 25078.8 | 3.3 | 12776 | 862.8 | 15798.1 | 4967.3 | 116.3
MTS010 | MURR (SRM-1633a) | Thanet Skoglund & Barbara Stark | SKG1 | 2000-06-10 | SKO1-S | 2000-07-13 | PALM 1, 1336 | Pottery | Gulf Coast, Mexico | Lower Blanco | Aztec III Black-on-Orange | Late Postclassic | 2.717 | 26.022 | 0.2842 | 34.172 | 5.485 | 1.84 | 2.231 | 55.876 | 18.71 | 73.506 | 3.243 | 1.4495 | 45021.1 | 5.599 | 70.402 | 44.73 | 0.4166 | 15.015 | 464.6 | 0.5818 | 0.6028 | 6.732 | 98.14 | 155.9 | 103540 | 622.7 | 27103.4 | 3.439 | 13031.9 | 835.5 | 15363.8 | 3313.8 | 102.8
MTS011 | MURR (SRM-1633a) | Thanet Skoglund & Barbara Stark | SKG1 | 2000-06-10 | SKO1-S | 2000-07-13 | PALM 1, 1306 | Pottery | Gulf Coast, Mexico | Lower Blanco | Texcoco Molded | Late Postclassic | 0 | 26.366 | 0.2459 | 28.438 | 5.358 | 1.21 | 1.781 | 52.296 | 17.38 | 64.728 | 1.732 | 1.5709 | 44453.2 | 5.06 | 0 | 29.26 | 0 | 14.097 | 432.1 | 0.5271 | 0.5174 | 5.827 | 56.39 | 134 | 112322.4 | 437.4 | 22503.8 | 3.659 | 8641.8 | 665.6 | 15318.7 | 3965 | 98.7
MTS012 | MURR (SRM-1633a) | Thanet Skoglund & Barbara Stark | SKG1 | 2000-06-10 | SKO1-S | 2000-07-13 | PALM 1, 253 | Pottery | Gulf Coast, Mexico | Lower Blanco | Texcoco Molded | Late Postclassic | 0 | 28.099 | 0.2617 | 28.064 | 5.626 | 1.86 | 2.011 | 58.693 | 20.554 | 67.364 | 2.527 | 1.6845 | 48428.1 | 5.846 | 0 | 48.32 | 0.274 | 15.319 | 563.9 | 0.5603 | 0.6296 | 7.509 | 78.63 | 151.9 | 118757.3 | 573.7 | 30158.8 | 3.271 | 12393.4 | 1086.6 | 19960.6 | 4974 | 126.4
MTS013 | MURR (SRM-1633a) | Thanet Skoglund & Barbara Stark | SKG1 | 2000-06-10 | SKO1-S | 2000-07-13 | PALM 1, 1006 | Pottery | Gulf Coast, Mexico | Lower Blanco | Texcoco Molded | Late Postclassic | 1.689 | 25.47 | 0.2251 | 26.244 | 5.053 | 1.506 | 1.539 | 56.351 | 19.514 | 52.702 | 1.747 | 1.4846 | 41135.8 | 5.393 | 47.109 | 30.86 | 0 | 13.194 | 572.2 | 0.4685 | 0.6911 | 6.703 | 59.13 | 130.7 | 113372.5 | 538.4 | 26101.5 | 1.558 | 12466.2 | 1670.7 | 17551 | 1873.6 | 86.6
MTS014 | MURR (SRM-1633a) | Thanet Skoglund & Barbara Stark | SKG1 | 2000-06-10 | SKO1-S | 2000-07-13 | PALM 1, 1006 | Pottery | Gulf Coast, Mexico | Lower Blanco | Texcoco Molded | Late Postclassic | 0 | 27.912 | 0.2757 | 28.637 | 5.507 | 1.808 | 2.097 | 57.306 | 19.075 | 54.786 | 2.367 | 1.6226 | 42957.4 | 5.574 | 0 | 38.85 | 0.3763 | 13.956 | 569.4 | 0.555 | 0.7084 | 7.265 | 71.35 | 138.9 | 108557.6 | 647.4 | 28714.8 | 2.817 | 9969.7 | 1381 | 19793.3 | 2644 | 91.1
MTS015 | MURR (SRM-1633a) | Thanet Skoglund & Barbara Stark | SKG1 | 2000-06-10 | SKO1-S | 2000-07-13 | PALM 1, 842 | Pottery | Gulf Coast, Mexico | Lower Blanco | Texcoco Molded | Late Postclassic | 0 | 25.878 | 0.2626 | 25.336 | 5.427 | 1.621 | 1.79 | 58.859 | 19.133 | 66.566 | 2.609 | 1.5734 | 47156.9 | 5.921 | 0 | 41.27 | 0.3143 | 15.37 | 516.2 | 0.5568 | 0.7001 | 7.448 | 84.32 | 123.3 | 111507.4 | 627.7 | 29109.8 | 3.006 | 10858.5 | 1161.6 | 18391.9 | 5744.5 | 105
MTS016 | MURR (SRM-1633a) | Thanet Skoglund & Barbara Stark | SKG1 | 2000-06-10 | SKO1-S | 2000-07-13 | PALM 1, 336 | Pottery | Gulf Coast, Mexico | Unassigned | Texcoco Molded | Late Postclassic | 0 | 23.418 | 0.2336 | 24.794 | 5.061 | 0.801 | 1.654 | 57.75 | 20.411 | 60.294 | 1.208 | 1.5528 | 50628 | 5.41 | 61.81 | 24.68 | 0.1318 | 15.25 | 606.9 | 0.4792 | 0.5818 | 5.222 | 74.51 | 125.7 | 119673.1 | 586.9 | 33697.9 | 2.476 | 10055.1 | 1223.5 | 17164.4 | 3313.8 | 98.6
MTS017 | MURR (SRM-1633a) | Thanet Skoglund & Barbara Stark | SKG1 | 2000-06-10 | SKO1-S | 2000-07-13 | PALM 1, 1671 | Pottery | Gulf Coast, Mexico | Lower Blanco | Texcoco Molded | Late Postclassic | 0 | 26.365 | 0.2646 | 26.473 | 5.581 | 1.267 | 2.096 | 60.086 | 18.171 | 64.974 | 1.656 | 1.6815 | 48004.9 | 5.758 | 0 | 30.57 | 0.2468 | 15.169 | 525.8 | 0.4995 | 0.6429 | 6.432 | 62.24 | 168.3 | 118476.7 | 790.9 | 26229.7 | 2.4 | 9746.9 | 699.6 | 16784.1 | 4640.4 | 100.9
MTS018 | MURR (SRM-1633a) | Thanet Skoglund & Barbara Stark | SKG1 | 2000-06-10 | SKO1-S | 2000-07-13 | PALM 1, 1565 | Pottery | Gulf Coast, Mexico | Lower Blanco | Texcoco Molded | Late Postclassic | 2.434 | 25.731 | 0.2464 | 27.369 | 5.262 | 2.328 | 1.967 | 57.634 | 19.52 | 67.25 | 2.034 | 1.5844 | 44627.5 | 5.577 | 0 | 39.73 | 0.1756 | 13.931 | 547 | 0.5665 | 0.6642 | 7.352 | 77.09 | 167.8 | 110556.1 | 762.8 | 30180.8 | 2.717 | 13003.9 | 998.4 | 17987.6 | 3787.9 | 116.3
MTS019 | MURR (SRM-1633a) | Thanet Skoglund & Barbara Stark | SKG1 | 2000-06-10 | SKO1-S | 2000-07-13 | PALM 1, 1386 | Pottery | Gulf Coast, Mexico | Lower Blanco | Texcoco Molded | Late Postclassic | 0 | 26.449 | 0.2333 | 25.015 | 5.082 | 1.631 | 1.949 | 54.495 | 15.155 | 56.934 | 1.978 | 1.5144 | 41854.2 | 5.336 | 0 | 34.1 | 0 | 13.767 | 657.4 | 0.4766 | 0.618 | 6.703 | 62.71 | 144 | 113693.3 | 647.4 | 31623 | 2.099 | 12417 | 697.4 | 19798.7 | 3772.5 | 81.9
MTS020 | MURR (SRM-1633a) | Thanet Skoglund & Barbara Stark | SKG1 | 2000-06-10 | SKO1-S | 2000-07-13 | PALM 1, 1624 | Pottery | Gulf Coast, Mexico | Lower Blanco | Texcoco Molded | Late Postclassic | 0 | 24.917 | 0.2289 | 26.997 | 5.133 | 1.679 | 1.757 | 62.08 | 18.615 | 59.985 | 1.911 | 1.5825 | 44958.1 | 5.824 | 0 | 38.55 | 0 | 14.555 | 489.7 | 0.5318 | 0.6246 | 7.101 | 56.63 | 162.1 | 126719 | 746 | 25348.1 | 2.063 | 10644.8 | 945.1 | 15070.9 | 4874.8 | 99.7
MTS021 | MURR (SRM-1633a) | Thanet Skoglund & Barbara Stark | SKG1 | 2000-06-10 | SKO1-S | 2000-07-13 | PALM 1, 1386 | Pottery | Gulf Coast, Mexico | Lower Blanco | Fondo sellado | Late Postclassic | 0 | 25.438 | 0.24 | 25.354 | 5.09 | 1.592 | 1.732 | 52.814 | 17.864 | 65.997 | 2.271 | 1.4578 | 47116.7 | 5.446 | 0 | 39.03 | 0.3127 | 14.858 | 475.7 | 0.5089 | 0.5572 | 6.93 | 70.39 | 142.3 | 111651.3 | 654.7 | 29921.9 | 2.494 | 10604.4 | 864.9 | 18682.6 | 3816.5 | 83.8
MTS022 | MURR (SRM-1633a) | Thanet Skoglund & Barbara Stark | SKG1 | 2000-06-10 | SKO1-S | 2000-07-13 | PALM 1, 1624 | Pottery | Gulf Coast, Mexico | Lower Blanco | Fondo sellado | Late Postclassic | 0 | 22.751 | 0.2429 | 26.884 | 5.15 | 1.282 | 1.796 | 56.311 | 17.279 | 57.095 | 2.184 | 1.5111 | 43562.1 | 5.631 | 0 | 34.22 | 0.2641 | 14.345 | 590.6 | 0.5232 | 0.6655 | 7.475 | 67.71 | 143.4 | 109503.6 | 769.7 | 30712.5 | 2.887 | 7979.6 | 942 | 20046.1 | 3893.7 | 100.3
MTS023 | MURR (SRM-1633a) | Thanet Skoglund & Barbara Stark | SKG1 | 2000-06-10 | SKO1-S | 2000-07-13 | PALM 1, 1006 | Pottery | Gulf Coast, Mexico | Unassigned | Fondo sellado | Late Postclassic | 3.868 | 27.817 | 0.2765 | 27.369 | 5.563 | 1.773 | 2.052 | 57.941 | 31.102 | 67.412 | 2.567 | 1.6412 | 48302.1 | 5.774 | 0 | 41.06 | 0.2348 | 15.282 | 553.4 | 0.5676 | 0.6399 | 7.138 | 104.82 | 154 | 101800.3 | 327 | 29617.5 | 1.093 | 0 | 4460.7 | 18480.6 | 1348.1 | 73.1
MTS024 | MURR (SRM-1633a) | Thanet Skoglund & Barbara Stark | SKG1 | 2000-06-10 | SKO1-S | 2000-07-13 | PALM 1, 336 | Pottery | Gulf Coast, Mexico | Lower Blanco | Fondo sellado | Late Postclassic | 0 | 25.126 | 0.2857 | 27.966 | 5.274 | 1.594 | 2.041 | 58.009 | 17.421 | 58.488 | 2.311 | 1.4577 | 45691.3 | 6.146 | 0 | 37.27 | 0.2269 | 14.702 | 475.9 | 0.5628 | 0.6208 | 7.453 | 76.27 | 160.4 | 116487.4 | 540 | 29974 | 2.776 | 9456.9 | 910.6 | 18343.2 | 4506.5 | 75.9
MTS025 | MURR (SRM-1633a) | Thanet Skoglund & Barbara Stark | SKG1 | 2000-06-10 | SKO1-S | 2000-07-13 | PALM 1, 1333 | Pottery | Gulf Coast, Mexico | Unassigned | Fondo sellado | Late Postclassic | 0 | 24.285 | 0.241 | 27.445 | 5.336 | 0.568 | 1.924 | 52.515 | 18.141 | 38.565 | 0.868 | 1.5071 | 44940.6 | 4.674 | 0 | 20.29 | 0 | 15.351 | 478.1 | 0.3472 | 0.5841 | 5.528 | 92.26 | 147.8 | 99943.4 | 570.8 | 27082.4 | 2.762 | 10366.3 | 1251.9 | 16387.3 | 1852.3 | 88.2
MTS026 | MURR (SRM-1633a) | Thanet Skoglund & Barbara Stark | SKG1 | 2000-06-10 | SKO1-S | 2000-07-13 | PALM 1, 2-59 | Pottery | Gulf Coast, Mexico | Unassigned | Fondo sellado | Late Postclassic | 0 | 24.272 | 0.2592 | 26.268 | 5.234 | 1.293 | 1.701 | 48.146 | 19.051 | 80.155 | 1.333 | 1.538 | 49676.6 | 6.442 | 0 | 26.64 | 0 | 15.093 | 460.1 | 0.5289 | 0.6277 | 6.07 | 52.08 | 181.4 | 109920.3 | 601.2 | 28312.3 | 3.242 | 11402.2 | 778.2 | 17223.4 | 5226.2 | 133
MTS027 | MURR (SRM-1633a) | Thanet Skoglund & Barbara Stark | SKG1 | 2000-06-10 | SKO1-S | 2000-07-13 | PALM 1, 1380 | Pottery | Gulf Coast, Mexico | Lower Blanco | Fondo sellado | Late Postclassic | 0 | 25.079 | 0.2295 | 20.722 | 5.134 | 1.097 | 1.743 | 55.645 | 17.557 | 54.328 | 1.634 | 1.5117 | 42195.9 | 5.14 | 46.827 | 34.41 | 0 | 13.52 | 526.2 | 0.4901 | 0.5761 | 6.759 | 48.69 | 149.5 | 126242.8 | 715 | 29807.9 | 2.737 | 7695.5 | 1256.2 | 17451.2 | 3886 | 96.7
MTS028 | MURR (SRM-1633a) | Thanet Skoglund & Barbara Stark | SKG1 | 2000-06-10 | SKO1-S | 2000-07-13 | PALM 1, 253 | Pottery | Gulf Coast, Mexico | Unassigned | Fondo sellado | Late Postclassic | 1.888 | 20.511 | 0.1908 | 19.08 | 4.163 | 1.246 | 1.477 | 54.784 | 18.388 | 66.647 | 1.577 | 1.39 | 45505.7 | 6.448 | 0 | 33.72 | 0 | 13.432 | 593.4 | 0.4885 | 0.4553 | 5.94 | 59.15 | 204.4 | 113391.8 | 586.9 | 31496 | 2.481 | 10498.4 | 823.7 | 18550.2 | 5276.7 | 88
MTS029 | MURR (SRM-1633a) | Thanet Skoglund & Barbara Stark | SKG1 | 2000-06-10 | SKO1-S | 2000-07-13 | PALM 1, 1671 | Pottery | Gulf Coast, Mexico | Lower Blanco | Fondo sellado | Late Postclassic | 0 | 23.784 | 0.2216 | 26.966 | 4.717 | 1.297 | 1.6 | 55.105 | 16.764 | 59.903 | 2.386 | 1.407 | 46445.4 | 5.75 | 0 | 38.88 | 0.3055 | 14.22 | 556.7 | 0.5788 | 0.6436 | 7.132 | 75.2 | 158.2 | 116314.3 | 1014.8 | 29587.8 | 2.325 | 15019.3 | 734 | 19320.1 | 3940.4 | 109.2
MTS030 | MURR (SRM-1633a) | Thanet Skoglund & Barbara Stark | SKG1 | 2000-06-10 | SKO1-S | 2000-07-13 | PALM 1, 848 | Pottery | Gulf Coast, Mexico | Lower Blanco | Fondo sellado | Late Postclassic | 0 | 21.452 | 0.2426 | 22.082 | 4.704 | 1.653 | 1.753 | 52.12 | 16.04 | 59.82 | 2.299 | 1.4807 | 45273.3 | 5.717 | 45.598 | 39.38 | 0.2989 | 14.941 | 625.4 | 0.5325 | 0.5972 | 7.558 | 84.38 | 157.7 | 109813.4 | 749.8 | 31424.1 | 2.437 | 10799.1 | 685.9 | 20327 | 3489.9 | 101.9
MTS031 | MURR (SRM-1633a) | Thanet Skoglund & Barbara Stark | SKG1 | 2000-06-10 | SKO1-S | 2000-07-13 | PALM II, 6011, A1 | Pottery | Gulf Coast, Mexico | Unassigned | Aztec III Black-on-Orange | Late Postclassic | 0 | 25.323 | 0.2352 | 24.952 | 5.213 | 1.498 | 1.87 | 58.815 | 16.364 | 56.526 | 2.622 | 1.516 | 45061.7 | 5.917 | 0 | 44.64 | 0.1789 | 14.81 | 592.3 | 0.6509 | 0.6382 | 7.43 | 173.35 | 162.7 | 110993.4 | 865.9 | 29781.2 | 2.987 | 9087 | 848.4 | 18102.2 | 4464.2 | 102.7
MTS032 | MURR (SRM-1633a) | Thanet Skoglund & Barbara Stark | SKG1 | 2000-06-10 | SKO1-S | 2000-07-13 | PALM II, IF 602 | Pottery | Gulf Coast, Mexico | Lower Blanco | Aztec III Black-on-Orange | Late Postclassic | 0 | 26.377 | 0.2403 | 24.385 | 5.41 | 1.197 | 1.649 | 57.301 | 15.504 | 57.858 | 1.593 | 1.603 | 43387.4 | 5.522 | 55.482 | 33.34 | 0 | 16.381 | 503.5 | 0.5246 | 0.5986 | 6.401 | 64.34 | 138.3 | 119187.5 | 687.6 | 28578.1 | 2.555 | 8986.2 | 566.4 | 16724.7 | 3929.3 | 90.7
MTS033 | MURR (SRM-1633a) | Thanet Skoglund & Barbara Stark | SKG1 | 2000-06-10 | SKO1-S | 2000-07-13 | PALM II, 6016, A2 | Pottery | Gulf Coast, Mexico | Lower Blanco | Aztec III Black-on-Orange | Late Postclassic | 0 | 24.72 | 0.2583 | 25.502 | 5.198 | 0.898 | 1.801 | 57.354 | 17.632 | 68.441 | 1.734 | 1.5524 | 45675.7 | 5.847 | 52.081 | 37.49 | 0.2571 | 14.807 | 488.1 | 0.652 | 0.7294 | 6.627 | 64.9 | 189.9 | 113499.3 | 820.8 | 26045.3 | 2.375 | 12147.4 | 703.4 | 15990.7 | 5483 | 114.9
MTS034 | MURR (SRM-1633a) | Thanet Skoglund & Barbara Stark | SKG1 | 2000-06-10 | SKO1-S | 2000-07-13 | PALM II, 946, A15 | Pottery | Gulf Coast, Mexico | Lower Blanco | Aztec III Black-on-Orange | Late Postclassic | 0 | 26.166 | 0.2567 | 24.418 | 5.199 | 1.383 | 1.969 | 63.549 | 18.173 | 53.668 | 2.149 | 1.5798 | 41952 | 5.59 | 0 | 43.64 | 0.131 | 13.658 | 469.1 | 0.5322 | 0.6254 | 7.832 | 78.1 | 157.1 | 105613.6 | 1104.5 | 24288.3 | 2.38 | 9699.9 | 979.2 | 17213.5 | 4441.4 | 77.6
MTS035 | MURR (SRM-1633a) | Thanet Skoglund & Barbara Stark | SKG1 | 2000-06-10 | WRD2-S | 2000-07-07 | PALM II, 946, A3 | Pottery | Gulf Coast, Mexico | Lower Blanco | Aztec III Black-on-Orange | Late Postclassic | 0 | 25.771 | 0.2572 | 26.807 | 5.444 | 1.111 | 1.795 | 47.931 | 13.521 | 68.383 | 1.389 | 1.6713 | 46145.8 | 5.561 | 0 | 26.58 | 0 | 14.477 | 653.1 | 0.4835 | 0.6695 | 5.876 | 76.99 | 183.3 | 107111.6 | 689 | 29376.3 | 2.826 | 13467.4 | 470.3 | 19109.1 | 5482.7 | 93.9
MTS036 | MURR (SRM-1633a) | Thanet Skoglund & Barbara Stark | SKG1 | 2000-06-10 | WRD2-S | 2000-07-07 | PALM II, 946, A2 | Pottery | Gulf Coast, Mexico | Lower Blanco | Aztec III Black-on-Orange | Late Postclassic | 0 | 23.545 | 0.2291 | 24.356 | 4.689 | 1.1 | 1.7 | 54.631 | 18.658 | 67.879 | 2.123 | 1.4517 | 47406 | 5.61 | 0 | 43.87 | 0.1461 | 14.567 | 518.5 | 0.5518 | 0.5427 | 7.402 | 73.5 | 164.1 | 107744.6 | 1081.2 | 28824.6 | 2.853 | 9330.3 | 856.6 | 16326 | 4330.8 | 101.2
MTS037 | MURR (SRM-1633a) | Thanet Skoglund & Barbara Stark | SKG1 | 2000-06-10 | WRD2-S | 2000-07-07 | PALM II, 6081, A1 | Pottery | Gulf Coast, Mexico | Lower Blanco | Aztec III Black-on-Orange | Late Postclassic | 0 | 22.708 | 0.2264 | 20.968 | 4.551 | 1.572 | 1.498 | 54.492 | 18.394 | 64.279 | 1.632 | 1.4028 | 37077.4 | 4.751 | 0 | 38.86 | 0 | 11.56 | 641.7 | 0.422 | 0.501 | 5.365 | 60.99 | 131.6 | 95310.6 | 1265 | 30907.2 | 2.551 | 9994 | 847.6 | 18211.4 | 3867.2 | 84.4
MTS038 | MURR (SRM-1633a) | Thanet Skoglund & Barbara Stark | SKG1 | 2000-06-10 | WRD2-S | 2000-07-07 | PALM II, IF 601 | Pottery | Gulf Coast, Mexico | Lower Blanco | Aztec III Black-on-Orange | Late Postclassic | 1.661 | 28.833 | 0.2824 | 26.088 | 5.899 | 1.602 | 2.241 | 62.631 | 20.226 | 69.463 | 3.693 | 1.6154 | 48706.7 | 6.161 | 0 | 45.38 | 0.4264 | 16.196 | 512.5 | 0.6007 | 0.7371 | 7.503 | 92.22 | 168.6 | 112302.9 | 699.1 | 27568.1 | 3.215 | 10522.7 | 1049.5 | 17033.2 | 4127.8 | 105.8
MTS039 | MURR (SRM-1633a) | Thanet Skoglund & Barbara Stark | SKG1 | 2000-06-10 | WRD2-S | 2000-07-07 | PALM II, 946, A12 | Pottery | Gulf Coast, Mexico | Lower Blanco | Aztec III Black-on-Orange | Late Postclassic | 0 | 27.023 | 0.2587 | 30.264 | 5.455 | 1.54 | 2.183 | 53.307 | 17.423 | 67.469 | 2.649 | 1.5972 | 43942.3 | 5.642 | 0 | 48.93 | 0.2631 | 14.668 | 404.4 | 0.5083 | 0.6633 | 7.04 | 87.23 | 186.8 | 105686.2 | 993.8 | 27738.6 | 3.073 | 11082.3 | 807.3 | 17108.6 | 3711.8 | 96.2
MTS040 | MURR (SRM-1633a) | Thanet Skoglund & Barbara Stark | SKG1 | 2000-06-10 | WRD2-S | 2000-07-07 | PALM II, 6024, A1 | Pottery | Gulf Coast, Mexico | Lower Blanco | Aztec III Black-on-Orange | Late Postclassic | 0 | 24.763 | 0.248 | 23.469 | 5.13 | 1.641 | 1.683 | 53.914 | 17.964 | 73.325 | 2.225 | 1.4983 | 45551.7 | 5.58 | 0 | 44.41 | 0.2213 | 14.582 | 528.3 | 0.6095 | 0.6801 | 7 | 73.74 | 155.1 | 108388.3 | 942.8 | 27247.5 | 2.862 | 8589.6 | 806.7 | 17494.6 | 4118.8 | 105.7
MTS041 | MURR (SRM-1633a) | Thanet Skoglund & Barbara Stark | SKG1 | 2000-06-10 | WRD2-S | 2000-07-07 | PALM II, 6022 | Pottery | Gulf Coast, Mexico | Lower Blanco | Texcoco Molded | Late Postclassic | 0 | 25.011 | 0.2647 | 23.511 | 5.266 | 2.122 | 2.026 | 52.505 | 17.796 | 70.653 | 2.317 | 1.4705 | 44700.8 | 5.548 | 58.185 | 55.31 | 0.3791 | 14.871 | 478.3 | 0.6111 | 0.6313 | 7.203 | 82.17 | 146.1 | 105528.9 | 950.9 | 23809.9 | 2.823 | 10783.3 | 827.5 | 16809.4 | 4667.9 | 99.8
MTS042 | MURR (SRM-1633a) | Thanet Skoglund & Barbara Stark | SKG1 | 2000-06-10 | WRD2-S | 2000-07-07 | PALM II, 6012 | Pottery | Gulf Coast, Mexico | Lower Blanco | Texcoco Molded | Late Postclassic | 0 | 27.539 | 0.2401 | 30.001 | 5.529 | 1.586 | 1.657 | 58.589 | 17.535 | 56.428 | 2.397 | 1.6232 | 41031 | 5.398 | 0 | 49.25 | 0.1168 | 13.32 | 538.7 | 0.5186 | 0.7069 | 7.004 | 64.81 | 157.5 | 105283 | 1095.6 | 27905.7 | 3.081 | 11403.3 | 903.4 | 17500.6 | 4064.3 | 88.1
MTS043 | MURR (SRM-1633a) | Thanet Skoglund & Barbara Stark | SKG1 | 2000-06-10 | WRD2-S | 2000-07-07 | PALM II, 6005 | Pottery | Gulf Coast, Mexico | Lower Blanco | Texcoco Molded | Late Postclassic | 0 | 24.72 | 0.2434 | 25.554 | 5.252 | 1.389 | 1.729 | 60.9 | 16.784 | 67.322 | 1.853 | 1.5698 | 45173 | 5.931 | 0 | 26.23 | 0 | 15.336 | 612.4 | 0.5308 | 0.6547 | 6.906 | 60.9 | 160.8 | 117053.4 | 613.6 | 29604.2 | 2.963 | 8735 | 614.6 | 17674.4 | 4068.7 | 101.4
MTS044 | MURR (SRM-1633a) | Thanet Skoglund & Barbara Stark | SKG1 | 2000-06-10 | WRD2-S | 2000-07-07 | PALM II, 6012 | Pottery | Gulf Coast, Mexico | Lower Blanco | Texcoco Molded | Late Postclassic | 0 | 24.307 | 0.2107 | 28.737 | 5.155 | 1.611 | 1.617 | 53.773 | 15.595 | 62.219 | 2.191 | 1.5164 | 43326.7 | 5.071 | 0 | 35.53 | 0 | 14.354 | 573.3 | 0.4563 | 0.6916 | 6.401 | 59.34 | 139.1 | 111393.8 | 1007.3 | 30325.8 | 2.858 | 8479.4 | 633.1 | 16267.4 | 3943.3 | 83.6
MTS045 | MURR (SRM-1633a) | Thanet Skoglund & Barbara Stark | SKG1 | 2000-06-10 | WRD2-S | 2000-07-07 | PALM II, 946 | Pottery | Gulf Coast, Mexico | Lower Blanco | Texcoco Molded | Late Postclassic | 0 | 25.791 | 0.2559 | 29.77 | 5.241 | 1.594 | 1.836 | 61.186 | 15.957 | 55.626 | 1.684 | 1.5577 | 43800.1 | 5.638 | 0 | 40.42 | 0.0953 | 14.582 | 516.8 | 0.5348 | 0.6097 | 7.068 | 52.44 | 141.2 | 123477.9 | 895.8 | 25280.5 | 2.786 | 8970.4 | 588.2 | 16413.3 | 4200.3 | 88.9
MTS046 | MURR (SRM-1633a) | Thanet Skoglund & Barbara Stark | SKG1 | 2000-06-10 | WRD2-S | 2000-07-07 | PALM II, 946 | Pottery | Gulf Coast, Mexico | Lower Blanco | Texcoco Molded | Late Postclassic | 0 | 23.039 | 0.2103 | 23.631 | 4.841 | 1.416 | 1.444 | 60.842 | 16.366 | 61.695 | 1.852 | 1.4803 | 44718.5 | 5.517 | 0 | 38.21 | 0.0881 | 14.915 | 583.8 | 0.47 | 0.4887 | 6.442 | 56.91 | 165.5 | 122188.8 | 791.2 | 33073.3 | 2.864 | 13551.5 | 618.9 | 17714.7 | 4019.9 | 81.5
MTS047 | MURR (SRM-1633a) | Thanet Skoglund & Barbara Stark | SKG1 | 2000-06-10 | SKO2-S | 2000-07-13 | PALM II, 6012 | Pottery | Gulf Coast, Mexico | Lower Blanco | Texcoco Molded | Late Postclassic | 0 | 26.249 | 0.2376 | 32.875 | 5.602 | 1.68 | 1.785 | 59.884 | 17.274 | 70.052 | 1.948 | 1.6449 | 46998.7 | 5.502 | 69.904 | 33.71 | 0.111 | 15.186 | 602 | 0.5372 | 0.66 | 6.722 | 57.5 | 185.5 | 129402.6 | 596.4 | 31621.9 | 2.439 | 8185.2 | 726 | 18737.4 | 4381.2 | 103.5
MTS048 | MURR (SRM-1633a) | Thanet Skoglund & Barbara Stark | SKG1 | 2000-06-10 | SKO2-S | 2000-07-13 | PALM II, 946 | Pottery | Gulf Coast, Mexico | Lower Blanco | Texcoco Molded | Late Postclassic | 0 | 25.939 | 0.2345 | 22.479 | 5.002 | 1.509 | 1.72 | 55.767 | 18.835 | 63.612 | 1.848 | 1.5392 | 43447.7 | 5.825 | 0 | 38.16 | 0.1361 | 14.438 | 503.7 | 0.5273 | 0.6472 | 6.32 | 68.49 | 172.9 | 113892.5 | 943 | 29437.3 | 2.063 | 10864.2 | 1383.6 | 17136.3 | 3942.9 | 109.2
MTS049 | MURR (SRM-1633a) | Thanet Skoglund & Barbara Stark | SKG1 | 2000-06-10 | SKO2-S | 2000-07-13 | PALM II, 6005 | Pottery | Gulf Coast, Mexico | Lower Blanco | Texcoco Molded | Late Postclassic | 0 | 25.94 | 0.2586 | 27.267 | 5.206 | 1.946 | 1.94 | 52.196 | 18.961 | 70.4 | 2.091 | 1.6117 | 45662.5 | 5.468 | 0 | 41.94 | 0.132 | 14.212 | 597.4 | 0.479 | 0.6404 | 6.728 | 81.97 | 157.2 | 113370.5 | 661.3 | 29600.9 | 3.317 | 8683.7 | 905.3 | 18881.2 | 4400.2 | 110.7
MTS050 | MURR (SRM-1633a) | Thanet Skoglund & Barbara Stark | SKG1 | 2000-06-10 | SKO2-S | 2000-07-13 | PALM II, 946 | Pottery | Gulf Coast, Mexico | Lower Blanco | Texcoco Molded | Late Postclassic | 0 | 26.897 | 0.2463 | 30.022 | 5.547 | 1.802 | 1.784 | 60.029 | 18.672 | 68.097 | 1.955 | 1.6157 | 46250.4 | 5.559 | 0 | 38.16 | 0.235 | 15.34 | 615.3 | 0.529 | 0.7154 | 6.896 | 81.1 | 190.1 | 113261.5 | 742.7 | 29116.5 | 3.097 | 12653.3 | 818 | 18328.4 | 4044.1 | 99.6
MTS051 | MURR (SRM-1633a) | Thanet Skoglund & Barbara Stark | SKG2 | 2000-06-10 | SKO2-S | 2000-07-13 | PALM II, 946 | Pottery | Gulf Coast, Mexico | Lower Blanco | Fondo sellado | Late Postclassic | 0 | 25.673 | 0.2323 | 25.542 | 4.868 | 1.376 | 1.708 | 53.461 | 16.086 | 56.416 | 2.029 | 1.4875 | 40463.9 | 5.295 | 33.165 | 37.8 | 0 | 13.091 | 593.8 | 0.5214 | 0.6696 | 6.725 | 63.2 | 123.5 | 109761.2 | 771.6 | 30077.9 | 2.412 | 11430.7 | 742 | 19854 | 2628.7 | 78.2
MTS052 | MURR (SRM-1633a) | Thanet Skoglund & Barbara Stark | SKG2 | 2000-06-10 | SKO2-S | 2000-07-13 | PALM II, 946 | Pottery | Gulf Coast, Mexico | Lower Blanco | Fondo sellado | Late Postclassic | 0 | 25.888 | 0.2239 | 24.946 | 4.862 | 1.255 | 1.536 | 51.912 | 15.828 | 51.975 | 1.778 | 1.5025 | 40947.8 | 5.448 | 41.396 | 38.7 | 0.2178 | 13.607 | 602.6 | 0.5414 | 0.4516 | 6.415 | 58.95 | 129.9 | 116874.5 | 919 | 29791.2 | 3.029 | 5074.8 | 928.9 | 18919.2 | 2262.9 | 102.1
MTS053 | MURR (SRM-1633a) | Thanet Skoglund & Barbara Stark | SKG2 | 2000-06-10 | SKO2-S | 2000-07-13 | PALM II, 946 | Pottery | Gulf Coast, Mexico | Lower Blanco | Fondo sellado | Late Postclassic | 0 | 23.42 | 0.2587 | 23.751 | 4.585 | 1.444 | 1.576 | 56.138 | 18.432 | 73.985 | 2.175 | 1.4796 | 49750.4 | 6.066 | 44.469 | 40.71 | 0.1163 | 15.622 | 545.6 | 0.648 | 0.4289 | 7.468 | 79.33 | 144.4 | 118775.3 | 1006.6 | 28564.5 | 3.009 | 8997.7 | 847.1 | 17070.7 | 3840.9 | 101.9
MTS054 | MURR (SRM-1633a) | Thanet Skoglund & Barbara Stark | SKG2 | 2000-06-10 | SKO2-S | 2000-07-13 | PALM II, 946 | Pottery | Gulf Coast, Mexico | Lower Blanco | Fondo sellado | Late Postclassic | 0 | 30.251 | 0.322 | 29.452 | 6.344 | 1.669 | 2.159 | 64.427 | 20.583 | 65.361 | 2.787 | 1.7521 | 49048.4 | 6.535 | 0 | 45.14 | 0.3427 | 16.21 | 549.9 | 0.5881 | 0.9774 | 7.977 | 83.33 | 173.8 | 120497.9 | 554.7 | 28821 | 4.054 | 6215.6 | 1069.6 | 18765 | 4646.7 | 108.1
MTS055 | MURR (SRM-1633a) | Thanet Skoglund & Barbara Stark | SKG2 | 2000-06-10 | SKO2-S | 2000-07-13 | PALM II, 946 | Pottery | Gulf Coast, Mexico | Lower Blanco | Fondo sellado | Late Postclassic | 0.972 | 21.154 | 0.2092 | 24.09 | 4.188 | 1.438 | 1.572 | 52.313 | 15.344 | 57.508 | 1.839 | 1.3716 | 41544.1 | 5.754 | 38.15 | 43.26 | 0.0776 | 13.626 | 601.6 | 0.5484 | 0.7255 | 6.718 | 59.35 | 128.9 | 114002.5 | 968.8 | 29015.5 | 2.96 | 11851.8 | 628.1 | 16803.2 | 4160.6 | 94.5
MTS056 | MURR (SRM-1633a) | Thanet Skoglund & Barbara Stark | SKG2 | 2000-06-10 | SKO2-S | 2000-07-13 | PALM II, 946 | Pottery | Gulf Coast, Mexico | Lower Blanco | Fondo sellado | Late Postclassic | 0 | 24.819 | 0.2667 | 31.728 | 4.809 | 1.487 | 2.028 | 54.908 | 16.977 | 60.412 | 2.539 | 1.4497 | 44967.5 | 5.618 | 0 | 40.3 | 0.2837 | 14.438 | 536.2 | 0.5457 | 0.6978 | 7.134 | 77.21 | 145.2 | 113284.8 | 984.3 | 31100.2 | 3.231 | 8177.7 | 723.5 | 16889.7 | 3337.1 | 113.7
MTS057 | MURR (SRM-1633a) | Thanet Skoglund & Barbara Stark | SKG2 | 2000-06-10 | SKO2-S | 2000-07-13 | PALM II, 946 | Pottery | Gulf Coast, Mexico | Lower Blanco | Fondo sellado | Late Postclassic | 0 | 25.17 | 0.2656 | 25.868 | 5.021 | 1.04 | 1.896 | 54.024 | 16.782 | 60.036 | 2.521 | 1.4369 | 44541.3 | 5.668 | 0 | 38.36 | 0.2384 | 14.568 | 530 | 0.5617 | 0.6217 | 7.008 | 82.26 | 131.5 | 114107.3 | 482.4 | 28930.2 | 2.912 | 10390.7 | 1161 | 19245.1 | 4158.1 | 95.7
MTS058 | MURR (SRM-1633a) | Thanet Skoglund & Barbara Stark | SKG2 | 2000-06-10 | SKO2-S | 2000-07-13 | PALM II, 946 | Pottery | Gulf Coast, Mexico | Lower Blanco | Fondo sellado | Late Postclassic | 2.045 | 26.264 | 0.267 | 28.278 | 5.067 | 1.734 | 2.033 | 56.703 | 17.857 | 67.636 | 2.199 | 1.5538 | 47135 | 5.883 | 0 | 38.01 | 0.1806 | 15.332 | 576.9 | 0.5948 | 0.7387 | 7.336 | 81.27 | 158.3 | 111187.3 | 1202.2 | 32188.2 | 3.003 | 9459.5 | 833 | 17488.3 | 5089.9 | 108.1
MTS059 | MURR (SRM-1633a) | Thanet Skoglund & Barbara Stark | SKG2 | 2000-06-10 | SKO2-S | 2000-07-13 | PALM II, 946 | Pottery | Gulf Coast, Mexico | Lower Blanco | Fondo sellado | Late Postclassic | 0 | 27.692 | 0.256 | 31.119 | 5.496 | 0.858 | 1.843 | 55.685 | 17.621 | 56.507 | 1.895 | 1.6026 | 43199.3 | 5.741 | 0 | 30.03 | 0 | 14.964 | 635.6 | 0.4783 | 0.8097 | 6.664 | 65.09 | 127.4 | 117665.4 | 874.7 | 31270.8 | 3.538 | 6115.5 | 772.2 | 16762.7 | 4496.1 | 98.5
MTS060 | MURR (SRM-1633a) | Thanet Skoglund & Barbara Stark | SKG2 | 2000-06-10 | SKO2-S | 2000-07-13 | PALM II, 946 | Pottery | Gulf Coast, Mexico | Lower Blanco | Fondo sellado | Late Postclassic | 1.986 | 30.992 | 0.306 | 32.287 | 6.145 | 1.517 | 2.015 | 62.85 | 17.988 | 52.825 | 2.516 | 1.6686 | 44028.5 | 6.125 | 0 | 46.02 | 0.2116 | 14.938 | 535.9 | 0.6079 | 0.8974 | 7.759 | 75.89 | 134.2 | 114847.2 | 850.3 | 28950.2 | 3.149 | 10058.2 | 1095.5 | 15612 | 3409.3 | 98.6
MTS061 | MURR (SRM-1633a) | Thanet Skoglund & Barbara Stark | SKG2 | 2000-06-10 | SKO2-S | 2000-07-13 | CAP, 43, A1 | Pottery | Gulf Coast, Mexico | Cotaxtla, Veracruz | Aztec III Black-on-Orange | Late Postclassic | 0 | 24.166 | 0.297 | 25.407 | 5.294 | 1.053 | 1.932 | 52.021 | 18.235 | 46.036 | 0.972 | 1.5485 | 46068.3 | 4.727 | 0 | 32.22 | 0 | 15.581 | 574.9 | 0.3266 | 0.4912 | 5.295 | 83.33 | 118.8 | 105779.5 | 965.3 | 29864.6 | 3.002 | 10040.7 | 843.2 | 17373.7 | 4728.4 | 122.4
MTS062 | MURR (SRM-1633a) | Thanet Skoglund & Barbara Stark | SKG2 | 2000-06-10 | SKO2-S | 2000-07-13 | CAP, IF 233 | Pottery | Gulf Coast, Mexico | Cotaxtla, Veracruz | Aztec III Black-on-Orange | Late Postclassic | 0 | 30.936 | 0.3513 | 34.29 | 7.017 | 1.327 | 2.389 | 61.754 | 19.899 | 39.729 | 1.496 | 1.866 | 46056.7 | 5.381 | 0 | 32.13 | 0 | 17.182 | 486.9 | 0.4172 | 1.1705 | 6.263 | 91.67 | 129.6 | 107334.4 | 496.9 | 25492.8 | 3.696 | 6762.3 | 1052.5 | 16132.6 | 3730.2 | 101.9
MTS063 | MURR (SRM-1633a) | Thanet Skoglund & Barbara Stark | SKG2 | 2000-06-10 | SKO2-S | 2000-07-13 | CAP, IF 1 | Pottery | Gulf Coast, Mexico | Cotaxtla, Veracruz | Aztec III Black-on-Orange | Late Postclassic | 0 | 25.977 | 0.2964 | 31.571 | 5.793 | 0.888 | 1.976 | 56.652 | 17.096 | 36.308 | 1.033 | 1.6285 | 42894.6 | 4.979 | 30.301 | 30.98 | 0 | 15.625 | 483.5 | 0.4446 | 0.8761 | 5.955 | 83.12 | 131.3 | 106949 | 1134.8 | 26018.9 | 2.896 | 13584.4 | 858.6 | 14645.5 | 2229.1 | 78.5
MTS064 | MURR (SRM-1633a) | Thanet Skoglund & Barbara Stark | SKG2 | 2000-06-10 | SKO2-S | 2000-07-13 | CAP, 258, A2 | Pottery | Gulf Coast, Mexico | Cotaxtla, Veracruz | Aztec III Black-on-Orange | Late Postclassic | 0 | 23.203 | 0.2249 | 26.251 | 4.605 | 0.843 | 1.604 | 52.79 | 12.978 | 33.066 | 1.361 | 1.403 | 41616 | 4.914 | 0 | 32.18 | 0 | 14.789 | 442.8 | 0.3753 | 0.6325 | 5.697 | 92.82 | 119.1 | 94031.2 | 926.4 | 22120.9 | 2.958 | 9160.2 | 533.2 | 14673.1 | 3839.7 | 78
MTS065 | MURR (SRM-1633a) | Thanet Skoglund & Barbara Stark | SKG2 | 2000-06-10 | SKO2-S | 2000-07-13 | CAP, 43, A14 | Pottery | Gulf Coast, Mexico | Cotaxtla, Veracruz | Aztec III Black-on-Orange | Late Postclassic | 0 | 28.243 | 0.3488 | 32.435 | 6.306 | 0.925 | 2.219 | 60.812 | 17.897 | 36.18 | 0.866 | 1.7364 | 44508 | 5.104 | 0 | 33.65 | 0 | 16.065 | 608.7 | 0.3754 | 0.8966 | 6.138 | 76.8 | 113 | 101698.3 | 1275.9 | 26159.9 | 4.345 | 14106.5 | 952.7 | 15026.5 | 3467.2 | 87.2
MTS066 | MURR (SRM-1633a) | Thanet Skoglund & Barbara Stark | SKG2 | 2000-06-10 | SKO2-S | 2000-07-13 | CAP, 260 | Pottery | Gulf Coast, Mexico | Cotaxtla, Veracruz | Aztec III Black-on-Orange | Late Postclassic | 3.96 | 26.692 | 0.3012 | 34.174 | 5.97 | 1.33 | 2.224 | 53.985 | 14.417 | 39.626 | 1.214 | 1.6305 | 42565.1 | 4.966 | 0 | 24.72 | 0 | 15.301 | 559.7 | 0.3916 | 0.8653 | 5.626 | 80.4 | 109.6 | 101083.9 | 980.4 | 23989.1 | 3.546 | 8999.7 | 531.8 | 15615.7 | 3885.1 | 94.9
MTS067 | MURR (SRM-1633a) | Thanet Skoglund & Barbara Stark | SKG2 | 2000-06-10 | SKO2-S | 2000-07-13 | CAP, IF 87 | Pottery | Gulf Coast, Mexico | Cotaxtla, Veracruz | Aztec III Black-on-Orange | Late Postclassic | 0 | 28.233 | 0.3243 | 32.427 | 6.297 | 1.305 | 2.272 | 57.266 | 15.353 | 38.868 | 0.998 | 1.7476 | 43941 | 5.152 | 0 | 29.31 | 0 | 16.216 | 519.1 | 0.3506 | 0.5759 | 6.135 | 88.15 | 124.7 | 106745.8 | 994.4 | 24502 | 4.207 | 10099.9 | 680.3 | 15459.9 | 3562.9 | 100.8
MTS068 | MURR (SRM-1633a) | Thanet Skoglund & Barbara Stark | SKG2 | 2000-06-10 | SKO2-S | 2000-07-13 | CAP, IF 300 | Pottery | Gulf Coast, Mexico | Lower Blanco | Aztec III Black-on-Orange | Late Postclassic | 0 | 25.139 | 0.2658 | 27.101 | 5.145 | 1.278 | 1.655 | 49.243 | 18.148 | 68.115 | 1.311 | 1.6222 | 43684.9 | 5.039 | 0 | 22.21 | 0 | 14.019 | 645.9 | 0.5167 | 0.4516 | 4.945 | 76.3 | 128.9 | 107058 | 505.8 | 28302.2 | 3.149 | 9173.9 | 747.7 | 18569.8 | 5381.5 | 111.2
MTS069 | MURR (SRM-1633a) | Thanet Skoglund & Barbara Stark | SKG2 | 2000-06-10 | SKO2-S | 2000-07-13 | CAP,17, A1 | Pottery | Gulf Coast, Mexico | Cotaxtla, Veracruz | Aztec III Black-on-Orange | Late Postclassic | 0 | 21.803 | 0.2347 | 21.46 | 4.574 | 1.285 | 1.747 | 50.89 | 16.805 | 48.445 | 0.954 | 1.4552 | 47776.9 | 5.206 | 0 | 24.18 | 0 | 15.045 | 623.9 | 0.4657 | 0.4528 | 5.386 | 82.54 | 119.7 | 102756.6 | 1503.6 | 27617.6 | 2.862 | 11034.3 | 720.6 | 14177.2 | 4325 | 103.9
MTS070 | MURR (SRM-1633a) | Thanet Skoglund & Barbara Stark | SKG2 | 2000-06-10 | SKO2-S | 2000-07-13 | CAP, 23, A18 | Pottery | Gulf Coast, Mexico | Cotaxtla, Veracruz | Aztec III Black-on-Orange | Late Postclassic | 0 | 24.911 | 0.2774 | 28.733 | 5.33 | 0.82 | 1.717 | 51.445 | 17.82 | 42.754 | 0.921 | 1.5274 | 45487 | 4.657 | 0 | 29.78 | 0 | 15.139 | 682 | 0.361 | 0.7437 | 5.097 | 86.49 | 133.7 | 106424.7 | 781.6 | 29479.7 | 3.665 | 9948.6 | 843.6 | 16839.1 | 3999.4 | 93.6
MTS071 | MURR (SRM-1633a) | Thanet Skoglund & Barbara Stark | SKG2 | 2000-06-10 | SKO2-S | 2000-07-13 | CAP, 57 | Pottery | Gulf Coast, Mexico | Cotaxtla, Veracruz | Texcoco Molded | Late Postclassic | 0 | 26.002 | 0.2936 | 29.027 | 5.803 | 0.725 | 1.958 | 53.068 | 17.259 | 43.688 | 0.988 | 1.5503 | 43603.7 | 4.758 | 27.152 | 26.78 | 0.1167 | 15.643 | 518.6 | 0.3792 | 0.7996 | 5.381 | 77.36 | 123 | 99748.6 | 625.5 | 28152 | 2.818 | 11535.9 | 864.4 | 17734.3 | 4210.1 | 113.5
MTS072 | MURR (SRM-1633a) | Thanet Skoglund & Barbara Stark | SKG2 | 2000-06-10 | SKO2-S | 2000-07-13 | CAP, IF 251 | Pottery | Gulf Coast, Mexico | Cotaxtla, Veracruz | Texcoco Molded | Late Postclassic | 0 | 28.121 | 0.3289 | 32.224 | 6.171 | 1.274 | 2.243 | 54.828 | 16.563 | 38.157 | 1.366 | 1.7038 | 41951.7 | 4.713 | 0 | 32.4 | 0 | 15.051 | 490.4 | 0.3992 | 0.8461 | 5.562 | 83.16 | 142.7 | 104891.3 | 997.6 | 24514.4 | 4.402 | 10807.4 | 767.7 | 15808.1 | 2693.6 | 102.9
MTS073 | MURR (SRM-1633a) | Thanet Skoglund & Barbara Stark | SKG2 | 2000-06-10 | SKO2-S | 2000-07-13 | CAP, IF 21 | Pottery | Gulf Coast, Mexico | Cotaxtla, Veracruz | Texcoco Molded | Late Postclassic | 0 | 29.294 | 0.3217 | 34.026 | 6.365 | 1.134 | 2.209 | 55.328 | 15.246 | 37.19 | 1.096 | 1.7395 | 42862.6 | 4.994 | 0 | 28.92 | 0 | 15.651 | 553.9 | 0.4242 | 0.5674 | 5.722 | 83.37 | 115.1 | 102615.8 | 1205.1 | 27398 | 4.738 | 10463.6 | 646.5 | 16827.6 | 3726.2 | 95.3
MTS074 | MURR (SRM-1633a) | Thanet Skoglund & Barbara Stark | SKG2 | 2000-06-10 | SKO2-S | 2000-07-13 | CAP, 258 | Pottery | Gulf Coast, Mexico | Cotaxtla, Veracruz | Texcoco Molded | Late Postclassic | 0 | 25.626 | 0.2972 | 33.719 | 5.568 | 1.134 | 2.161 | 53.558 | 15.068 | 32.113 | 1.053 | 1.562 | 42799.7 | 4.914 | 0 | 34.54 | 0 | 14.735 | 544.9 | 0.4214 | 0.7418 | 5.576 | 82.89 | 131 | 99006.2 | 1119.2 | 28848.8 | 3.651 | 8617.1 | 723.5 | 17342.6 | 3693.1 | 101.9
MTS075 | MURR (SRM-1633a) | Thanet Skoglund & Barbara Stark | SKG2 | 2000-06-10 | SKO2-S | 2000-07-13 | CAP, 61 | Pottery | Gulf Coast, Mexico | Cotaxtla, Veracruz | Texcoco Molded | Late Postclassic | 0 | 27.001 | 0.3078 | 30.727 | 6.023 | 1.294 | 2.122 | 56.097 | 17.168 | 42.491 | 1.09 | 1.6882 | 46308.6 | 5.077 | 0 | 24.45 | 0 | 16.841 | 559 | 0.3961 | 0.8297 | 5.918 | 80.59 | 132.3 | 102262.2 | 1018.3 | 27920.8 | 4.152 | 11006.8 | 725.1 | 16986.7 | 4346.6 | 123.9
MTS076 | MURR (SRM-1633a) | Thanet Skoglund & Barbara Stark | SKG2 | 2000-06-10 | SKO2-S | 2000-07-13 | CAP, 190 | Pottery | Gulf Coast, Mexico | Cotaxtla, Veracruz | Texcoco Molded | Late Postclassic | 0 | 25.679 | 0.298 | 27.586 | 5.58 | 1.663 | 1.998 | 52.829 | 17.862 | 42.569 | 0.964 | 1.581 | 45456.5 | 4.736 | 24.43 | 28.66 | 0 | 15.502 | 518 | 0.4287 | 0.7986 | 5.485 | 74.2 | 115.1 | 102444 | 1102 | 28908.9 | 2.979 | 7251.6 | 776.5 | 17506.1 | 3817.5 | 103.7
MTS077 | MURR (SRM-1633a) | Thanet Skoglund & Barbara Stark | SKG2 | 2000-06-10 | SKO2-S | 2000-07-13 | CAP, 26 | Pottery | Gulf Coast, Mexico | Cerro de las Mesas | Texcoco Molded | Late Postclassic | 0 | 24.492 | 0.2969 | 27.418 | 5.278 | 1.163 | 1.921 | 51.835 | 16.927 | 58.039 | 1.147 | 1.6743 | 41945.2 | 5.178 | 0 | 26.71 | 0.0649 | 12.901 | 635.8 | 0.4616 | 0.8389 | 4.984 | 56.14 | 121.9 | 99717 | 1209.1 | 24445.4 | 2.694 | 7785.4 | 714.9 | 16080.4 | 4800.8 | 94.8
MTS078 | MURR (SRM-1633a) | Thanet Skoglund & Barbara Stark | SKG2 | 2000-06-10 | SKO2-S | 2000-07-13 | CAP, 332 | Pottery | Gulf Coast, Mexico | Cotaxtla, Veracruz | Texcoco Molded | Late Postclassic | 0 | 26.494 | 0.2864 | 28.968 | 5.784 | 1.112 | 2.069 | 52.738 | 18.829 | 51.193 | 0.849 | 1.5918 | 47530.2 | 4.722 | 0 | 25.23 | 0 | 16.956 | 593.4 | 0.4074 | 0.8952 | 5.392 | 99.27 | 91.2 | 92553.5 | 1324.2 | 28477.7 | 3.134 | 9783.9 | 827.4 | 14395.2 | 4130.9 | 115.9
MTS079 | MURR (SRM-1633a) | Thanet Skoglund & Barbara Stark | SKG2 | 2000-06-10 | SKO2-S | 2000-07-13 | CAP, 21 | Pottery | Gulf Coast, Mexico | Cotaxtla, Veracruz | Texcoco Molded | Late Postclassic | 0 | 24.967 | 0.3037 | 31.714 | 5.531 | 1.502 | 1.806 | 52.166 | 17.764 | 45.442 | 1.14 | 1.5758 | 43259.7 | 4.618 | 20.409 | 31.1 | 0 | 15.696 | 588.9 | 0.3923 | 0.8156 | 5.542 | 78.87 | 135.7 | 95942 | 686.3 | 29870.9 | 3.558 | 11892.4 | 835.2 | 16728.8 | 4156.7 | 96.6
MTS080 | MURR (SRM-1633a) | Thanet Skoglund & Barbara Stark | SKG2 | 2000-06-10 | RAY1-S | 2000-07-28 | CAP, 23 | Pottery | Gulf Coast, Mexico | Unassigned | Texcoco Molded | Late Postclassic | 0 | 28.002 | 0.298 | 30.348 | 5.601 | 1.542 | 1.818 | 53.458 | 13.098 | 53.765 | 1.923 | 1.5905 | 42043.2 | 5.709 | 0 | 46.24 | 0.4705 | 14.483 | 647.3 | 0.5077 | 0.7913 | 6.821 | 89.76 | 147.2 | 107247.1 | 1110.6 | 25881.8 | 3.291 | 14334.3 | 474.8 | 14590 | 4548.4 | 88.7
MTS081 | MURR (SRM-1633a) | Thanet Skoglund & Barbara Stark | SKG2 | 2000-06-10 | RAY1-S | 2000-07-28 | CAP, 43 | Pottery | Gulf Coast, Mexico | Cotaxtla, Veracruz | Texcoco Molded | Late Postclassic | 0 | 27.414 | 0.308 | 36.26 | 5.969 | 1.023 | 2.188 | 57.808 | 18.401 | 37.9 | 1.004 | 1.6638 | 43201.8 | 4.954 | 0 | 32.95 | 0 | 15.315 | 562.1 | 0.4003 | 0.5528 | 5.775 | 81.02 | 132 | 103547.8 | 1041.3 | 25362 | 3.039 | 10950.7 | 887.1 | 15252.7 | 2909.8 | 81.4
MTS082 | MURR (SRM-1633a) | Thanet Skoglund & Barbara Stark | SKG2 | 2000-06-10 | RAY1-S | 2000-07-28 | CAP, 244 | Pottery | Gulf Coast, Mexico | Cotaxtla, Veracruz | Texcoco Molded | Late Postclassic | 0 | 31.577 | 0.36 | 43.808 | 6.973 | 1.527 | 2.511 | 61.769 | 18.792 | 36.006 | 1.424 | 1.8201 | 44560.4 | 5.275 | 0 | 29.43 | 0 | 16.375 | 392.4 | 0.4531 | 0.9866 | 6.135 | 89.09 | 124 | 108601.5 | 453.9 | 23096.6 | 4.622 | 6898.1 | 1072.2 | 14918.3 | 3898.4 | 98.6
MTS083 | MURR (SRM-1633a) | Thanet Skoglund & Barbara Stark | SKG2 | 2000-06-10 | RAY1-S | 2000-07-28 | CAP,368 | Pottery | Gulf Coast, Mexico | Cotaxtla, Veracruz | Texcoco Molded | Late Postclassic | 0 | 23.976 | 0.2664 | 24.831 | 5.112 | 0.798 | 1.706 | 48.707 | 15.791 | 39.36 | 0.976 | 1.4971 | 42031.6 | 4.75 | 0 | 28.62 | 0 | 14.643 | 618.5 | 0.3808 | 0.6307 | 5.223 | 75.49 | 111.9 | 102165.5 | 1021.1 | 29942.2 | 3.238 | 10168.1 | 732.1 | 16546 | 3935.5 | 102.8
MTS084 | MURR (SRM-1633a) | Thanet Skoglund & Barbara Stark | SKG2 | 2000-06-10 | RAY1-S | 2000-07-28 | CAP, 21 | Pottery | Gulf Coast, Mexico | Cotaxtla, Veracruz | Texcoco Molded | Late Postclassic | 0 | 24.721 | 0.2744 | 27.239 | 5.274 | 0 | 1.812 | 53.718 | 17.163 | 39.186 | 1.093 | 1.6051 | 44064.1 | 4.838 | 0 | 36.61 | 0 | 15.199 | 574.1 | 0.4268 | 0.5368 | 5.492 | 84.42 | 149.6 | 100909.6 | 1149.6 | 26880.6 | 3.13 | 11568.9 | 748.6 | 16275.1 | 2794.1 | 90.3
MTS085 | MURR (SRM-1633a) | Thanet Skoglund & Barbara Stark | SKG2 | 2000-06-10 | RAY1-S | 2000-07-28 | CAP, 25 | Pottery | Gulf Coast, Mexico | Cotaxtla, Veracruz | Texcoco Molded | Late Postclassic | 0 | 25.447 | 0.2915 | 30.073 | 5.642 | 0.931 | 2.022 | 54.747 | 16.184 | 38.896 | 1.175 | 1.613 | 45104.5 | 5.027 | 0 | 31.72 | 0 | 16.093 | 581.5 | 0.4493 | 0.491 | 5.761 | 85.03 | 96.8 | 103744.6 | 1426.6 | 29301 | 3.514 | 10636.2 | 692.5 | 16969.7 | 3947.7 | 100.5
MTS086 | MURR (SRM-1633a) | Thanet Skoglund & Barbara Stark | SKG2 | 2000-06-10 | RAY1-S | 2000-07-28 | CAP, 189 | Pottery | Gulf Coast, Mexico | Cotaxtla, Veracruz | Texcoco Molded | Late Postclassic | 0 | 27.664 | 0.307 | 31.919 | 5.977 | 1.308 | 2.13 | 57.83 | 21.125 | 51.127 | 1.41 | 1.7358 | 49370 | 5.189 | 44.356 | 33.27 | 0 | 17.535 | 565.6 | 0.4932 | 0.7087 | 5.98 | 94.06 | 142.6 | 103662.6 | 527.4 | 31989.3 | 3.232 | 9621.5 | 1110.6 | 18410.5 | 4124 | 113.2
MTS087 | MURR (SRM-1633a) | Thanet Skoglund & Barbara Stark | SKG2 | 2000-06-10 | RAY1-S | 2000-07-28 | CAP,299 | Pottery | Gulf Coast, Mexico | Cotaxtla, Veracruz | Texcoco Molded | Late Postclassic | 0 | 25.092 | 0.2995 | 31.051 | 5.723 | 0.611 | 2.04 | 56.453 | 17.02 | 36.528 | 1.263 | 1.7023 | 44692 | 5.141 | 46.9 | 39.76 | 0 | 15.7 | 565.3 | 0.4269 | 0.9933 | 5.951 | 82.81 | 141.7 | 102760.3 | 1168.8 | 23082.5 | 3.53 | 10454.2 | 610.7 | 16116 | 3844.5 | 94.6
MTS088 | MURR (SRM-1633a) | Thanet Skoglund & Barbara Stark | SKG2 | 2000-06-10 | RAY1-S | 2000-07-28 | CAP, 23 | Pottery | Gulf Coast, Mexico | Cotaxtla, Veracruz | Texcoco Molded | Late Postclassic | 0 | 28.047 | 0.3309 | 31.697 | 6.158 | 1.18 | 2.448 | 58.07 | 18.328 | 40.669 | 1.185 | 1.7283 | 45050.6 | 4.921 | 0 | 32.97 | 0 | 16.229 | 564.1 | 0.3916 | 0.902 | 5.803 | 86.59 | 142 | 105679.3 | 1057.1 | 29759.4 | 4.323 | 9387.2 | 992.3 | 16625.8 | 4639 | 102.6
MTS089 | MURR (SRM-1633a) | Thanet Skoglund & Barbara Stark | SKG2 | 2000-06-10 | RAY1-S | 2000-07-28 | CAP, 363 | Pottery | Gulf Coast, Mexico | Cotaxtla, Veracruz | Texcoco Molded | Late Postclassic | 0 | 27.215 | 0.3211 | 31.068 | 5.978 | 1.054 | 2.051 | 53.199 | 14.851 | 41.181 | 0.921 | 1.6796 | 43722.1 | 4.838 | 0 | 27.81 | 0 | 15.854 | 656.9 | 0.4731 | 0.8746 | 5.624 | 78.63 | 92.2 | 106603.6 | 1240.5 | 28407.5 | 3.989 | 10163.7 | 745 | 15871.4 | 3918.6 | 87.7
MTS090 | MURR (SRM-1633a) | Thanet Skoglund & Barbara Stark | SKG2 | 2000-06-10 | RAY1-S | 2000-07-28 | CAP, 189 | Pottery | Gulf Coast, Mexico | Cotaxtla, Veracruz | Texcoco Molded | Late Postclassic | 0 | 25.913 | 0.2886 | 29.813 | 5.847 | 1.298 | 1.88 | 55.905 | 16.211 | 35.795 | 1.043 | 1.619 | 43606.6 | 5.203 | 0 | 30.46 | 0 | 15.795 | 495.7 | 0.4442 | 0.775 | 5.998 | 81.34 | 116.4 | 98333.9 | 1042.6 | 22742.7 | 3.321 | 11928.5 | 710.5 | 15164.9 | 4429.2 | 89.4
MTS091 | MURR (SRM-1633a) | Thanet Skoglund & Barbara Stark | SKG2 | 2000-06-10 | RAY1-S | 2000-07-28 | CAP, IF 187 | Pottery | Gulf Coast, Mexico | Tenochtitlan | Aztec III Black-on-Orange, Import? | Late Postclassic | 0 | 26.786 | 0.3522 | 34.031 | 6.095 | 2.736 | 2.33 | 57.877 | 15.405 | 86.409 | 4.55 | 1.5959 | 37832 | 6.286 | 0 | 50.91 | 0.3116 | 13.97 | 314.6 | 0.7494 | 0.7958 | 7.42 | 75.87 | 134.6 | 108177.5 | 471.2 | 16435.4 | 4.427 | 10036.1 | 558.5 | 12087 | 4890.9 | 95.5
MTS092 | MURR (SRM-1633a) | Thanet Skoglund & Barbara Stark | SKG2 | 2000-06-10 | RAY1-S | 2000-07-28 | CAP, 258, A2 | Pottery | Gulf Coast, Mexico | Tenochtitlan | Aztec III Black-on-Orange, Import? | Late Postclassic | 0 | 26.564 | 0.3363 | 32 | 5.761 | 2.363 | 2.249 | 55.499 | 15.553 | 84.866 | 3.947 | 1.5889 | 36331.9 | 6.114 | 29.834 | 55.95 | 0.3479 | 13.588 | 417.6 | 0.6755 | 1.0353 | 6.62 | 73.11 | 149.8 | 104790.2 | 503.9 | 18557.8 | 3.6 | 12789 | 608.5 | 14050.7 | 4694 | 104.1
MTS093 | MURR (SRM-1633a) | Thanet Skoglund & Barbara Stark | SKG2 | 2000-06-10 | RAY1-S | 2000-07-28 | CAP, 21, A2 | Pottery | Gulf Coast, Mexico | Unassigned | Aztec III Black-on-Orange, Import? | Late Postclassic | 0 | 27.79 | 0.3168 | 31.322 | 5.924 | 2.908 | 2.066 | 57.318 | 12.677 | 99.847 | 2.096 | 1.707 | 38597.7 | 7.474 | 0 | 30.24 | 0.1828 | 15.455 | 289.3 | 0.7808 | 0.8559 | 8.014 | 68.61 | 192.8 | 101083.5 | 643.6 | 14367.2 | 3.827 | 8133.6 | 305.2 | 11346.6 | 6767.1 | 114.7
MTS094 | MURR (SRM-1633a) | Thanet Skoglund & Barbara Stark | SKG2 | 2000-06-10 | RAY1-S | 2000-07-28 | CAP, 153 | Pottery | Gulf Coast, Mexico | Tenochtitlan | Aztec III Black-on-Orange, Import? | Late Postclassic | 0 | 28.006 | 0.348 | 31.589 | 6.152 | 1.56 | 2.237 | 55.777 | 17.048 | 93.35 | 4.363 | 1.6164 | 41657.9 | 6.501 | 0 | 53.1 | 0.2694 | 14.906 | 301.3 | 0.7343 | 0.9579 | 7.226 | 84 | 173.4 | 110946.5 | 503.9 | 19352 | 3.321 | 9336 | 606.3 | 11877.5 | 5060 | 103.7
MTS095 | MURR (SRM-1633a) | Thanet Skoglund & Barbara Stark | SKG2 | 2000-06-10 | RAY1-S | 2000-07-28 | CAP, IF 176 | Pottery | Gulf Coast, Mexico | Tenochtitlan | Aztec III Black-on-Orange, Import? | Late Postclassic | 0 | 26.063 | 0.3307 | 29.054 | 5.755 | 2.571 | 2.161 | 52.66 | 13.63 | 82.154 | 3.856 | 1.5508 | 35534.2 | 5.878 | 40.734 | 51.35 | 0.3248 | 13.021 | 308.9 | 0.6674 | 0.8399 | 6.588 | 75.13 | 128.2 | 105590.2 | 471.2 | 18669.1 | 3.829 | 9056.8 | 525.6 | 14505.4 | 5391.4 | 89.9