## Sheet1
anid | cat_no | inv_no | cer_type | cer_grp | chem_grp | SITE | REGION | AS | LA | LU | ND | SM | U | YB | CE | CO | CR | CS | EU | FE | HF | NI | RB | SB | SC | SR | TA | TB | TH | ZN | ZR | AL | BA | CA | DY | K | MN | NA | TI | V
ISR001 | FW 311 | TA68 P263 | Misc. late | ESA | ESA core | Tel Anafa | Levant | 7.391 | 22.57 | 0.32528 | 23.96 | 4.4259 | 3.1813 | 2.3158 | 43.56 | 32.19 | 317.16 | 5.7402 | 1.122 | 55160.1 | 3.1633 | 373.2 | 89.45 | 0.81 | 21.934 | 399.12 | 0.81679 | 0.60705 | 6.7303 | 111.34 | 178.68 | 71080 | 230.74 | 107760 | 3.5184 | 16880 | 707.38 | 7260.9 | 4383.2 | 123.72
ISR002 | FW 105 | TA69 P226 | FW Type 13c | ESA | ESA core | Tel Anafa | Levant | 6.422 | 21.68 | 0.31226 | 19.22 | 4.1592 | 1.6433 | 2.3752 | 43.01 | 33.45 | 368.16 | 5.5852 | 1.0815 | 56044 | 3.1963 | 367.8 | 78.02 | 0.88909 | 22.168 | 350.61 | 0.79866 | 0.82125 | 6.8137 | 114.16 | 190.12 | 72250 | 228.69 | 101400 | 3.6854 | 16980 | 771.15 | 7479 | 4632.9 | 128.5
ISR003 | FW 59 | TA69 P220 | FW Type 13a | ESA | BSP halo | Tel Anafa | Levant | 6.44 | 21.02 | 0.32985 | 21.6 | 4.0579 | 1.5361 | 2.1887 | 40.7 | 32.62 | 352.43 | 5.3889 | 1.0335 | 51993.7 | 3.0652 | 426.5 | 87.61 | 0.75872 | 21.696 | 322.02 | 0.76774 | 0.5875 | 6.6061 | 111.8 | 147.43 | 69280 | 244.92 | 109340 | 3.0986 | 12910 | 735.72 | 8432.3 | 3933.7 | 114.89
ISR004 | FW 390 | TA69 P161 | stamp | ESA | ESA core | Tel Anafa | Levant | 5.934 | 20.14 | 0.28411 | 26.82 | 3.8866 | 2.0189 | 2.0866 | 38.13 | 29.33 | 299.23 | 4.5372 | 0.93551 | 49380.9 | 2.8531 | 287.9 | 68.28 | 0.76133 | 19.43 | 381.7 | 0.74748 | 0.5395 | 5.9318 | 100.44 | 121.19 | 65000 | 329.68 | 99550 | 2.8988 | 19610 | 725.11 | 8619.6 | 4715.9 | 100.73
ISR005 | FW 165 | TA68 P273 | FW Type 22 | ESA | ESA core | Tel Anafa | Levant | 4.851 | 21.2 | 0.29555 | 21.98 | 4.0854 | 1.8103 | 2.2091 | 42.07 | 30.13 | 317.47 | 4.8795 | 1.0128 | 52790.2 | 3.0912 | 299.3 | 80.46 | 0.83086 | 20.775 | 374.57 | 0.82852 | 0.53772 | 6.5401 | 112.91 | 151.85 | 68530 | 285.81 | 86900 | 2.8723 | 20130 | 704.2 | 7516.7 | 4532.3 | 115.31
ISR006 | FW 182 | TA68 P59 | FW Type 25a | ESA | ESA core | Tel Anafa | Levant | 6.866 | 20.89 | 0.31402 | 18 | 4.0766 | 1.5728 | 2.0263 | 42.26 | 31.36 | 306.68 | 4.9298 | 1.0137 | 52741.6 | 3.0972 | 248.7 | 80.74 | 0.81435 | 20.615 | 271.83 | 0.82958 | 0.55461 | 6.5178 | 102.62 | 175.87 | 68680 | 371.02 | 90390 | 2.8317 | 21300 | 810.65 | 8616 | 4144.2 | 123.33
ISR007 | FW 349 | TA69 P85 | FW Type 13c | ESA | ESA core | Tel Anafa | Levant | 7.275 | 21.22 | 0.32897 | 18.12 | 4.1258 | 1.4849 | 2.3316 | 41.5 | 31.58 | 335.34 | 5.4362 | 1.0344 | 53411.8 | 3.0942 | 333.7 | 126.91 | 0.79957 | 21.088 | 381.74 | 0.7784 | 0.50395 | 6.5139 | 103.51 | 202.2 | 69720 | 241.23 | 109760 | 3.0042 | 17320 | 733.44 | 8081 | 4268.7 | 111.63
ISR008 | FW 206 | TA68 P269 | FW Type 25c | ESA | ESA core | Tel Anafa | Levant | 6.045 | 21.36 | 0.33161 | 18.28 | 4.1425 | 1.3662 | 2.2462 | 42.26 | 31.88 | 343.44 | 5.6426 | 1.0504 | 55742.9 | 3.1303 | 404.5 | 94.37 | 0.7735 | 22.026 | 305.94 | 0.79119 | 0.5555 | 6.8021 | 103.97 | 153.16 | 72280 | 125.19 | 116190 | 3.2336 | 15970 | 749.72 | 7755.5 | 5240.7 | 120.97
ISR009 | FW 393 | TA69 P296 | stamp | ESA | ESA core | Tel Anafa | Levant | 7.084 | 20.96 | 0.33601 | 18.6 | 4.1415 | 3.0452 | 2.1905 | 41.12 | 31.43 | 326.46 | 5.5449 | 1.0627 | 54179.1 | 3.1283 | 375.1 | 137.9 | 0.80826 | 21.622 | 384.69 | 0.81892 | 0.86925 | 6.6604 | 102.57 | 117.63 | 66610 | 272.36 | 111010 | 2.7755 | 14850 | 695.58 | 8405.9 | 4703 | 108.88
ISR010 | FW 118 | TA68 P161a | FW Type 13e | ESA | ESA core | Tel Anafa | Levant | 5.179 | 20.29 | 0.29291 | 19.11 | 3.8896 | 2.1444 | 2.0597 | 40.04 | 29.69 | 268.62 | 4.651 | 0.98355 | 52799.9 | 2.9612 | 359.5 | 75.09 | 0.74656 | 20.652 | 493.57 | 0.76667 | 0.57061 | 6.3373 | 113.42 | 129.95 | 67500 | 306.07 | 97050 | 2.5547 | 20160 | 1118.6 | 7267.2 | 4985 | 113.7
ISR011 | FW 394 | TA73 P209 | stamp | ESA | ESA core | Tel Anafa | Levant | 5.678 | 21.62 | 0.2973 | 22.42 | 4.1395 | 1.5776 | 2.185 | 42.48 | 33 | 402.6 | 5.1231 | 1.0297 | 54897.9 | 3.2553 | 335.4 | 81.52 | 0.81348 | 21.487 | 412.68 | 0.80612 | 0.55817 | 6.5653 | 98.12 | 133.13 | 70000 | 234.92 | 110470 | 3.676 | 17710 | 769.88 | 7382.4 | 4552.9 | 121.39
ISR012 | FW 212 | TA69 P115 | FW Type 25c | ESA | ESA core | Tel Anafa | Levant | 5.897 | 20.64 | 0.30522 | 20.4 | 3.9289 | 1.8653 | 2.3047 | 39.32 | 30.37 | 340.07 | 4.7406 | 0.96377 | 51556.6 | 2.9652 | 365.4 | 76.2 | 0.75438 | 20.517 | 257.12 | 0.79439 | 0.50928 | 6.2937 | 114.28 | 88.94 | 71070 | 448.04 | 98060 | 3.3779 | 17290 | 816.15 | 7175.8 | 4411.7 | 109.57
ISR013 | FW 334 | TA69 P144 | stamp | ESA | ESA core | Tel Anafa | Levant | 5.85 | 20.61 | 0.3105 | 23.89 | 3.9516 | 1.5409 | 2.108 | 40.16 | 32.05 | 354.14 | 4.9902 | 1.0297 | 52916.4 | 2.9522 | 368.8 | 77.45 | 0.75872 | 20.729 | 331.26 | 0.7752 | 0.52884 | 6.3441 | 94.08 | 170.09 | 66250 | 315.11 | 99060 | 2.8863 | 17250 | 755.84 | 7190.4 | 4278.1 | 106.96
ISR014 | FW 450 | TA69 P167 | FW Type 13b, all | ESA | ESA core | Tel Anafa | Levant | 6.015 | 20.96 | 0.32633 | 21.83 | 4.0037 | 1.5236 | 2.1312 | 41.01 | 34.05 | 440.07 | 5.1885 | 1.0448 | 56053.7 | 3.2173 | 381.2 | 133.38 | 0.83086 | 22.179 | 321.88 | 0.80506 | 0.85591 | 6.7099 | 105.33 | 233.35 | 68420 | 146.49 | 107870 | 3.2289 | 15860 | 759.22 | 8431.6 | 4246.3 | 117.25
ISR015 | FW 336 | TA68 P88 | stamp | ESA | ESA core | Tel Anafa | Levant | 6.62 | 21.53 | 0.33161 | 22.64 | 4.0982 | 1.4907 | 2.2156 | 41.39 | 32.8 | 397.69 | 5.4563 | 1.0523 | 53936.3 | 3.1833 | 370.5 | 93.3 | 0.76915 | 20.932 | 446.99 | 0.83491 | 0.61594 | 6.5178 | 104.93 | 107.74 | 67100 | 306.08 | 110300 | 2.9472 | 14810 | 783.12 | 7994.1 | 3609.8 | 118.41
ISR016 | FW 128 | TA68 P252 | FW Type 13e | ESA | ESA core | Tel Anafa | Levant | 6.833 | 21.73 | 0.31402 | 21.32 | 4.1159 | 1.5699 | 2.2527 | 42.23 | 32.74 | 363.31 | 5.2761 | 1.0401 | 53285.5 | 3.1643 | 376.3 | 101.03 | 0.80218 | 20.705 | 332.39 | 0.80399 | 0.61327 | 6.3558 | 105.79 | 168.83 | 60750 | 211 | 108140 | 3.0354 | 11900 | 746.54 | 9888.5 | 3875.8 | 113.03
ISR017 | FW 188 | TA68 P110 | FW Type 25a | ESA | ESA core | Tel Anafa | Levant | 6.401 | 21.89 | 0.31578 | 23.37 | 4.1425 | 1.6539 | 2.2249 | 42.43 | 33.81 | 407.22 | 5.0224 | 1.0617 | 54752.2 | 3.1793 | 378.7 | 75.48 | 0.77784 | 21.351 | 463.3 | 0.80612 | 0.84525 | 6.6711 | 100.31 | 138.24 | 63750 | 279.98 | 110140 | 3.1571 | 17330 | 873.83 | 7610.6 | 4071.4 | 108.92
ISR018 | FW 363 | TA69 P326 | stamp | ESA | ESA core | Tel Anafa | Levant | 5.319 | 20.9 | 0.32457 | 25.45 | 3.9801 | 1.538 | 2.2935 | 40.46 | 36.09 | 414.43 | 4.5855 | 0.9779 | 53693.5 | 3.1022 | 453.5 | 74.9 | 0.72483 | 20.225 | 323.67 | 0.79119 | 0.53506 | 6.3218 | 100.34 | 193.68 | 68700 | 239.56 | 101730 | 2.7872 | 16930 | 1112.31 | 7525.2 | 3738.5 | 107.98
ISR019 | FW 339 | TA69 P248 | stamp | ESA | ESA core | Tel Anafa | Levant | 6.869 | 20.68 | 0.32721 | 18.41 | 4.109 | 3.2354 | 2.1274 | 39.76 | 32.61 | 334.15 | 5.4764 | 1.0099 | 54985.3 | 3.1953 | 408.9 | 77.35 | 0.81087 | 21.725 | 334.58 | 0.81892 | 0.48528 | 6.5003 | 106.76 | 121.17 | 72660 | 253.51 | 105720 | 3.207 | 18000 | 801.74 | 7168.4 | 4612.6 | 131.69
ISR020 | FW 338 | TA69 P224 | stamp | ESA | ESA core | Tel Anafa | Levant | 6.424 | 21.41 | 0.3536 | 18.94 | 4.11 | 1.6124 | 2.3631 | 41.92 | 31.92 | 334.93 | 5.6587 | 1.0467 | 55665.2 | 3.1393 | 363.4 | 71.38 | 0.86475 | 22.087 | 388.22 | 0.79439 | 0.6346 | 6.7594 | 105.36 | 0 | 73780 | 191.5 | 110450 | 3.2921 | 16500 | 733.41 | 7875.5 | 4002.1 | 131.38
ISR021 | FW 358 | TA72 P220 | stamp | ESA | BSP halo | Tel Anafa | Levant | 7.254 | 22.44 | 0.30962 | 21.1 | 3.9496 | 1.622 | 2.0374 | 42.79 | 32.14 | 324.78 | 5.1664 | 0.99957 | 54120.8 | 3.1613 | 345.4 | 70.54 | 0.80913 | 21.342 | 312.34 | 0.81145 | 0.55106 | 6.5391 | 126.62 | 114.37 | 69290 | 190.8 | 116010 | 4.3931 | 16870 | 769.27 | 7767.2 | 4230.3 | 121.15
ISR022 | FW 391 | TA69 P168 | stamp | ESA | ESA core | Tel Anafa | Levant | 3.947 | 21.79 | 0.33777 | 18.34 | 4.1947 | 2.211 | 2.2267 | 42.68 | 30.9 | 308.84 | 5.0597 | 1.0655 | 56257.7 | 3.3413 | 415.6 | 85.06 | 0.80392 | 21.671 | 313.68 | 0.87543 | 0.71815 | 6.8089 | 129.92 | 177.92 | 75590 | 365.39 | 65620 | 3.0354 | 23590 | 1101.74 | 8056.8 | 4843.3 | 104.6
ISR023 | FW 357 | TA68 P332 | stamp | ESA | ESA core | Tel Anafa | Levant | 5.8 | 20.18 | 0.31842 | 24.43 | 3.9594 | 1.511 | 2.0569 | 39.56 | 35.05 | 343.22 | 5.0265 | 1.0212 | 55131 | 2.9472 | 460.4 | 66.2 | 0.72744 | 21.641 | 363.76 | 0.79013 | 0.51728 | 6.5683 | 109.63 | 192.42 | 71670 | 295.31 | 107470 | 2.9698 | 16220 | 782.3 | 6819.7 | 4817.7 | 139.47
ISR024 | FW 389 | TA68 P85 | stamp | ESA | ESA core | Tel Anafa | Levant | 6.128 | 21.09 | 0.31666 | 26.78 | 4.0795 | 1.6742 | 2.1052 | 40.78 | 32.7 | 348.28 | 5.5952 | 1.0344 | 55752.6 | 3.1753 | 349.4 | 138.07 | 0.81522 | 21.971 | 352.4 | 0.82532 | 0.49595 | 6.7982 | 102.14 | 169.69 | 71400 | 207.91 | 107990 | 2.9082 | 14860 | 734.09 | 8214 | 3855.3 | 115.76
ISR025 | FW 392 | TA69 P169 | stamp | ESA | ESA core | Tel Anafa | Levant | 5.818 | 20.97 | 0.32545 | 22.44 | 4.0362 | 1.8624 | 2.2221 | 40.69 | 30.89 | 334.35 | 4.953 | 1.0401 | 52906.7 | 3.0902 | 409.7 | 81.23 | 0.76481 | 20.795 | 395.16 | 0.77947 | 0.59105 | 6.447 | 98.56 | 188.49 | 67790 | 396.55 | 115490 | 4.1832 | 18070 | 740.62 | 7299.5 | 5625.1 | 119.96
ISR026 | FW 592 | 8403 b. 100 | sherd | Cyp. sig. | Cypriot | Tel Anafa | Levant | 5.072 | 48.75 | 0.51457 | 46.03 | 8.2023 | 2.9931 | 3.7363 | 99.14 | 19.59 | 116.56 | 8.1986 | 1.6807 | 53431.2 | 6.7767 | 0 | 142.26 | 0.61793 | 16.87 | 90.31 | 2.1091 | 0.99901 | 16.0064 | 110.91 | 322.04 | 92320 | 434.62 | 42610 | 5.1586 | 25640 | 539.87 | 3945 | 5706.5 | 121.47
ISR027 | FW 599 | 9112 b. 32, 35 | plate, nonj. 028 | ESB | Asia Minor, isolated | Tel Anafa | Levant | 13.12 | 58.32 | 0.5348 | 60.26 | 10.7219 | 3.4121 | 3.9756 | 121.08 | 39.26 | 366.28 | 11.0224 | 2.1829 | 63756.1 | 4.8559 | 425.4 | 175.1 | 2.6481 | 21.421 | 99.18 | 1.3787 | 1.367 | 19.8969 | 122.21 | 256.25 | 103990 | 787.52 | 36470 | 6.9603 | 27150 | 841.34 | 7525.7 | 4921.4 | 140.83
ISR028 | FW 599 | 9112 b. 32, 35 | plate, nonj. 027 | ESB | Asia Minor, isolated | Tel Anafa | Levant | 16.588 | 58.21 | 0.54711 | 56.91 | 10.7219 | 3.1504 | 3.8429 | 116.39 | 38.22 | 353.72 | 10.2683 | 2.0736 | 61172.5 | 4.4828 | 544.1 | 166.75 | 2.43 | 20.705 | 125.74 | 1.3382 | 1.6452 | 19.079 | 120.33 | 331.24 | 99930 | 599.99 | 36100 | 7.2623 | 30140 | 839.88 | 7459.5 | 5731.2 | 133.88
ISR029 | FW 577 | TA80 P140 | Hayes form P-7 | Cyp. sig. | Cypriot | Tel Anafa | Levant | 10.043 | 47.97 | 0.50841 | 46.48 | 7.9041 | 3.5752 | 3.6073 | 94.8 | 18.75 | 115.52 | 7.6519 | 1.6232 | 50157.9 | 6.7257 | 0 | 139.8 | 0.62923 | 16.159 | 86.77 | 2.0046 | 1.1634 | 15.14 | 99.11 | 256.19 | 88830 | 436.3 | 41770 | 4.8425 | 24970 | 577.83 | 4401.9 | 5957.1 | 151.31
ISR030 | FW 568 | 9112 b. 31, 41 | imit. FW Type 34 | pink ware | pink ware | Tel Anafa | Levant | 13.26 | 57.4 | 0.39318 | 48.99 | 8.1452 | 1.4 | 2.8419 | 101.46 | 15.11 | 88.79 | 3.9281 | 1.7269 | 32781.4 | 6.7187 | 81.2 | 52.38 | 0.50582 | 14.72 | 358.28 | 2.6658 | 1.2283 | 11.4037 | 129.62 | 363.61 | 96100 | 427.15 | 161110 | 4.6092 | 14090 | 923.6 | 1039.3 | 5362.4 | 133.85
ISR031 | FW 593 | 7914 b. 17 | plate floor | Pergamon? | Cypriot | Tel Anafa | Levant | 7.385 | 50.03 | 0.55503 | 49.35 | 8.2712 | 4.3052 | 3.5841 | 99.73 | 19.31 | 121.12 | 8.5851 | 1.7353 | 53557.5 | 6.7467 | 0 | 154.22 | 0.85259 | 17.664 | 243.57 | 2.0782 | 1.055 | 16.3391 | 113.29 | 278.1 | 98140 | 461.96 | 38150 | 5.2218 | 26180 | 503.69 | 4304.4 | 7287.2 | 134.95
ISR032 | FW 513 | 5619 b. 40 | bowl, outturned rim | pink ware? | unid. bl. gl. | Tel Anafa | Levant | 3.637 | 34.65 | 0.37119 | 30.94 | 6.0617 | 2.3616 | 2.7036 | 72.29 | 20.89 | 167.42 | 6.8959 | 1.2954 | 45194.6 | 4.6849 | 76.8 | 128.21 | 0.73787 | 17.199 | 314.78 | 1.2785 | 0.77948 | 10.6266 | 103.71 | 122.77 | 75020 | 518.43 | 69260 | 3.9928 | 24950 | 1005.44 | 6552.5 | 5530.1 | 130.1
ISR033 | FW 586 | 8403.1 b. 115 | late chalice rim | Cyp. sig. | Cypriot | Tel Anafa | Levant | 4.706 | 49.99 | 0.54535 | 47.38 | 8.2299 | 3.2074 | 3.5711 | 99.47 | 19.76 | 116.18 | 7.8049 | 1.6459 | 52120 | 7.3019 | 0 | 138.28 | 0.75351 | 16.65 | 284.77 | 2.3874 | 0.92613 | 15.757 | 104.61 | 243.46 | 92710 | 299.88 | 44510 | 4.9284 | 24030 | 521.83 | 4273.5 | 6356.7 | 140.14
ISR034 | FW 585 | TA81 P111 | chalice wall | Cyp. sig. | Cypriot | Tel Anafa | Levant | 6.03 | 47.78 | 0.49961 | 48.44 | 8.1531 | 2.9728 | 3.5099 | 97.27 | 18.21 | 113.24 | 7.6258 | 1.6619 | 49371.2 | 6.5636 | 0 | 138.54 | 0.74656 | 16.621 | 165.05 | 1.8522 | 0.98212 | 14.9886 | 97.51 | 147.39 | 91040 | 400.29 | 50350 | 4.9081 | 24020 | 615.66 | 3763.8 | 5729.1 | 129.3
ISR035 | FW 563 | TA81 P110 | imit. FW Type 34c | pink ware | pink ware | Tel Anafa | Levant | 11.041 | 48.2 | 0.37471 | 44.51 | 7.5045 | 1.2262 | 2.7602 | 96.52 | 12.08 | 90.64 | 2.6829 | 1.4876 | 30392 | 6.5336 | 0 | 44.22 | 0.42064 | 13.772 | 202.3 | 2.5943 | 0.85503 | 11.3397 | 104.97 | 250.76 | 88680 | 420.99 | 141630 | 4.9526 | 11430 | 549.18 | 1035.5 | 5593.9 | 134.89
ISR036 | FW 569 | 9114 b. 67 | imit. FW Type 34b | pink ware | pink ware | Tel Anafa | Levant | 23.106 | 65.52 | 0.52952 | 58.95 | 9.8381 | 1.4782 | 3.5173 | 137.1 | 16.71 | 119.7 | 2.8157 | 2.0161 | 39250.2 | 9.963 | 51.5 | 34.97 | 0.54232 | 17.387 | 118.4 | 10.6022 | 3.4397 | 14.3813 | 125.27 | 336.37 | 107340 | 259.35 | 107400 | 5.4863 | 10400 | 498.9 | 835.5 | 7032.8 | 196.31
ISR037 | FW 264 | 8400 b. 98 | FW Type 33 | ESA? | ESA core | Tel Anafa | Levant | 5.503 | 22.07 | 0.34041 | 21.5 | 4.1789 | 1.5564 | 2.1878 | 44.25 | 32.95 | 313.43 | 4.9117 | 1.091 | 55296.1 | 3.2173 | 289.1 | 79.46 | 0.78567 | 21.628 | 307.61 | 0.83385 | 0.44707 | 6.7526 | 111.11 | 129.83 | 72640 | 374.66 | 70660 | 3.534 | 18030 | 892.79 | 7881.9 | 5488.6 | 117.08
ISR038 | FW 543 | 8400 b. 98 | carinated cup | Knidian gr. Ware | singleton | Tel Anafa | Levant | 7.362 | 36.53 | 0.49521 | 34.42 | 5.8973 | 5.597 | 2.9838 | 73.38 | 27.54 | 275.49 | 12.766 | 1.1324 | 48798.1 | 6.1715 | 168.8 | 172.34 | 0.92907 | 19.096 | 0 | 1.4214 | 0.7697 | 14.4696 | 104.64 | 149.54 | 90460 | 464.18 | 11110 | 4.1036 | 30060 | 495.41 | 5142.7 | 5190.4 | 143.55
ISR039 | FW 8 | 21111 b. 132 | FW Type 1 | BSP | ESA core | Tel Anafa | Levant | 4.98 | 21.14 | 0.3061 | 24.4 | 4.0766 | 1.8634 | 1.9781 | 42.37 | 33.32 | 499.57 | 5.2389 | 1.0438 | 55383.5 | 3.2223 | 264.6 | 73.89 | 0.74743 | 21.739 | 361.6 | 0.80612 | 0.53239 | 6.6536 | 98.54 | 71.15 | 68010 | 325.51 | 99000 | 3.946 | 17570 | 770.59 | 7873.5 | 4716.7 | 108.79
ISR040 | FW 24 | 7.1.4 (balk) | FW Type 4 | BSP or burned | BSP halo | Tel Anafa | Levant | 5.916 | 19.77 | 0.28851 | 22.46 | 3.5097 | 1.3816 | 1.7777 | 37.32 | 29.69 | 308.32 | 4.3359 | 0.91007 | 47146.9 | 2.7941 | 218.5 | 75.08 | 0.77698 | 18.417 | 375.99 | 0.71975 | 0.48617 | 5.6155 | 106.46 | 158.33 | 61880 | 291.46 | 92740 | 3.1072 | 17550 | 672.86 | 7523.7 | 3691.8 | 123.82
ISR041 | FW 535 | TA79 P197 | Hayes form P-18A | Cyp. gray ware | Cypriot | Tel Anafa | Levant | 9.351 | 49.4 | 0.54799 | 46.48 | 8.0665 | 3.2933 | 3.4997 | 101.69 | 18.27 | 125.09 | 8.2549 | 1.6468 | 53246.7 | 6.7997 | 87.8 | 143.97 | 0.73874 | 17.59 | 218.06 | 2.0462 | 1.0941 | 16.3294 | 100.23 | 227.53 | 102050 | 360.77 | 26370 | 5.2623 | 24990 | 403.36 | 4448.9 | 7027.8 | 163.04
ISR042 | FW 463 | TA80 P256 | plate floor | Campana A | Campana A | Tel Anafa | Levant | 10.558 | 82.97 | 0.64563 | 68.63 | 11.6559 | 13.1578 | 4.511 | 159.28 | 7.71 | 36.48 | 21.2575 | 1.676 | 33383.6 | 9.5178 | 0 | 287.67 | 1.4644 | 7.181 | 130.27 | 3.3908 | 1.1599 | 31.2589 | 77.87 | 270.81 | 100440 | 210.12 | 21440 | 6.6872 | 46420 | 1052.24 | 22380 | 4069.3 | 81.81
ISR043 |  |  | sherd | unknown | singleton | Tel Anafa | Levant | 9.019 | 48.92 | 0.50753 | 41.22 | 7.7801 | 6.0798 | 3.5665 | 97.52 | 18.89 | 158.44 | 10.4747 | 1.529 | 38677.2 | 6.2975 | 80.4 | 168.26 | 1.142 | 18.661 | 225.72 | 1.5429 | 0.81059 | 17.1706 | 89.29 | 161.46 | 101100 | 602.39 | 21660 | 4.8894 | 25020 | 532.3 | 2237.3 | 6219.9 | 132.47
ISR044 |  |  | sherd | unknown | ESA | Tel Anafa | Levant | 5.667 | 20.13 | 0.3061 | 19.06 | 3.8482 | 1.2078 | 2.0959 | 40.18 | 30.5 | 301.87 | 3.7459 | 0.98449 | 50527 | 2.9602 | 266.2 | 67.14 | 0.68137 | 19.727 | 366.52 | 0.72402 | 0.55194 | 6.1113 | 107.25 | 113.32 | 64550 | 335.59 | 98410 | 2.6608 | 25570 | 688.29 | 6974.3 | 4204.3 | 111.67
ISR045 | FW 522 | TA70 P206 | bowl, inturned rim | Fabric B | unknown | Tel Anafa | Levant | 24.522 | 44.33 | 0.58317 | 45.74 | 8.534 | 8.4278 | 3.7316 | 88.96 | 22.9 | 220.06 | 8.5106 | 1.5356 | 46486.4 | 5.111 | 139.9 | 196.31 | 3.4912 | 17.036 | 138.91 | 1.4512 | 1.3145 | 19.0431 | 95.71 | 112.76 | 96610 | 379.76 | 66000 | 6.6365 | 26640 | 933.94 | 6231.7 | 4395.9 | 97.24
ISR046 |  | 7518 b. 72 | bowl, inturned rim | semi fine | semi fine | Tel Anafa | Levant | 0.44 | 35.4 | 0.35272 | 32.56 | 5.979 | 3.5839 | 2.4902 | 66.12 | 8.48 | 105.72 | 3.5728 | 1.3397 | 29459.5 | 3.3824 | 0 | 80.93 | 0.88301 | 11.237 | 692.56 | 0.96287 | 0.79192 | 9.1238 | 94.52 | 88.76 | 59120 | 575.05 | 141430 | 3.5293 | 21460 | 143.39 | 2955 | 3388.8 | 74.9
ISR047 | FW 464 | 7619 b. 78? | sherd | Campana A | Campana A | Tel Anafa | Levant | 9.606 | 81.41 | 0.65266 | 67.82 | 11.4187 | 12.3005 | 4.536 | 155.59 | 7.8 | 40.89 | 21.943 | 1.6628 | 33344.7 | 9.4458 | 30.3 | 285.2 | 1.4349 | 7.425 | 147.98 | 3.2266 | 1.1723 | 31.0134 | 78.99 | 283.05 | 98990 | 216.64 | 25960 | 6.2284 | 40460 | 1017.28 | 22700 | 3752.3 | 87.31
ISR048 | FW 22 | 7118 b. 84 | FW Type 4 | BSP? | ESA+BSP group | Tel Anafa | Levant | 0.271 | 34.96 | 0.41605 | 34.34 | 6.2467 | 2.3529 | 2.6776 | 73.75 | 23.55 | 205.05 | 7.0036 | 1.3434 | 48147.3 | 4.8279 | 150.8 | 130.65 | 0.79175 | 18.598 | 311.28 | 1.2945 | 0.83281 | 10.6868 | 120.34 | 134.03 | 75500 | 416.36 | 59020 | 4.3876 | 31710 | 1253.03 | 6859.7 | 4450.1 | 117.99
ISR049 | FW 36 | 7426 b. 117 | FW Type 8, nonj. 050 | BSP | ESA core | Tel Anafa | Levant | 7.15 | 21.27 | 0.32193 | 20.51 | 4.0982 | 1.7485 | 2.0913 | 41.6 | 34.29 | 385.98 | 5.2278 | 1.0608 | 55470.9 | 3.1092 | 382.2 | 91.62 | 0.76133 | 21.454 | 330.52 | 0.82852 | 0.5475 | 6.5275 | 99.84 | 131.65 | 70200 | 187.71 | 113280 | 3.1173 | 13490 | 768.77 | 9330.2 | 5411 | 123.82
ISR050 | FW 36 | 7426 b. 117 | FW Type 8, nonj. 049 | BSP | ESA core | Tel Anafa | Levant | 5.467 | 20.78 | 0.32281 | 21.99 | 4.0037 | 1.7746 | 2.043 | 41.54 | 34.5 | 387.13 | 5.4674 | 1.0307 | 56180 | 3.0472 | 312.7 | 87.47 | 0.83607 | 21.666 | 344.11 | 0.78586 | 0.49328 | 6.5421 | 100.11 | 105.99 | 68520 | 288.63 | 101610 | 3.1056 | 16400 | 732 | 8936.7 | 4315 | 123.99
ISR051 | FW 524 | 7420 b. 42 | semigl. cup | Fabric C | singleton | Tel Anafa | Levant | 0.352 | 23.54 | 0.34128 | 22.28 | 4.4417 | 4.1198 | 2.3492 | 47.68 | 46.94 | 642.88 | 5.9818 | 0.97507 | 57316.4 | 3.5444 | 542.2 | 108.25 | 0.6188 | 20.043 | 231.47 | 0.98313 | 0.52173 | 8.4058 | 103.4 | 105.12 | 67760 | 447.49 | 64170 | 3.2601 | 18640 | 686.9 | 7455.9 | 5055.5 | 133.03
ISR052 |  | 5612 b. 162 | plate foot | Attic? | Attic | Tel Anafa | Levant | 23.587 | 31.89 | 0.37559 | 35.58 | 5.9692 | 1.6317 | 2.4466 | 68.67 | 30.71 | 478.57 | 12.0824 | 1.2784 | 42251.6 | 4.2877 | 200.8 | 148.17 | 0.85172 | 19.687 | 410.87 | 0.97673 | 0.67993 | 10.1075 | 110.26 | 169.99 | 74880 | 592.3 | 69640 | 4.0896 | 27410 | 1091.58 | 5153.9 | 4487.2 | 99.77
ISR053 | FW 519bis | 7709 b. 72 | sherd | Fabric A | unid. bl. gl. | Tel Anafa | Levant | 0.208 | 36.23 | 0.43804 | 39.53 | 6.3934 | 2.5364 | 2.7231 | 73.86 | 21.72 | 189.82 | 6.9382 | 1.3406 | 46806.9 | 5.074 | 99.1 | 122.18 | 0.60663 | 17.852 | 292.76 | 1.3254 | 0.7697 | 10.8662 | 110.76 | 179.89 | 78510 | 394.63 | 67980 | 3.9733 | 28360 | 1195.71 | 7307.8 | 5336.6 | 138.14
ISR054 | FW 461 | TA80 P118 a, b | plate | Campana A | Campana A | Tel Anafa | Levant | 13.418 | 83.79 | 0.66322 | 68.9 | 11.6943 | 13.349 | 4.7077 | 159.92 | 7.54 | 35.91 | 21.6179 | 1.708 | 32965.9 | 9.7619 | 0 | 275.19 | 1.4983 | 7.056 | 154.68 | 3.4633 | 1.247 | 32.0971 | 80.91 | 285.39 | 97920 | 269.95 | 21080 | 6.7145 | 42250 | 1059.98 | 24010 | 4682.3 | 88.84
ISR055 | FW 37 | 7.9.32 balk | FW Type 8 | BSP | BSP halo | Tel Anafa | Levant | 0.424 | 21.02 | 0.32545 | 21.99 | 4.052 | 1.6095 | 2.1098 | 40.87 | 32.93 | 400.65 | 5.1442 | 1.0241 | 55305.8 | 3.1543 | 353.5 | 80.32 | 0.75699 | 21.605 | 371.15 | 0.79973 | 0.50128 | 6.4198 | 88.27 | 122.53 | 66160 | 321.53 | 96760 | 3.1235 | 20030 | 726.62 | 7661 | 4498.7 | 120.94
ISR056 | FW 9 | 7822 b. 117 | FW Type 1 | BSP | ESA core | Tel Anafa | Levant | 6.4 | 21.07 | 0.28851 | 22.37 | 4.0195 | 1.5042 | 2.0857 | 42 | 30.39 | 330.65 | 5.0587 | 0.99957 | 51809.1 | 3.1152 | 343.6 | 94.68 | 0.71527 | 20.294 | 374.32 | 0.78373 | 0.62038 | 6.3441 | 87.31 | 125.45 | 67850 | 426.7 | 115580 | 3.1992 | 16710 | 780.32 | 8737.1 | 5026.1 | 123.53
ISR057 | FW 519 | 8105 b. 9 | cup | Fabric A? | unid. bl. gl. | Tel Anafa | Levant | 0.372 | 37.57 | 0.41781 | 37.55 | 6.5489 | 2.2197 | 2.7435 | 76.95 | 22.87 | 194.33 | 7.4466 | 1.3679 | 48565 | 5.2151 | 125.2 | 135.32 | 0.83521 | 18.155 | 297.73 | 1.432 | 0.81325 | 11.2669 | 108.24 | 221.96 | 80110 | 462.96 | 62880 | 4.0677 | 29660 | 1141.79 | 7108.5 | 4855.2 | 104.94
ISR058 |  | 7915 b. 28 | - | Attic | Attic | Tel Anafa | Levant | 43.625 | 36.39 | 0.45387 | 37.08 | 6.7378 | 2.0768 | 2.8808 | 74.37 | 36.16 | 557.68 | 12.7851 | 1.3538 | 54684.2 | 4.6919 | 297.4 | 157.17 | 1.3671 | 21.821 | 308.76 | 1.1111 | 0.85236 | 11.2533 | 113.01 | 173.65 | 86450 | 508.77 | 56350 | 4.6787 | 26640 | 898.03 | 5685.2 | 5738.4 | 133.08
ISR059 |  | 1.3.316 | kylix? | Attic | Attic | Tel Anafa | Levant | 32.113 | 32.29 | 0.38351 | 35.09 | 6.0646 | 1.8615 | 2.7936 | 68 | 33.67 | 499.45 | 11.8791 | 1.2483 | 50012.2 | 4.2947 | 230.6 | 145.56 | 1.3063 | 19.642 | 331.96 | 0.9778 | 0.74393 | 10.0018 | 103.33 | 153.79 | 80020 | 578.86 | 70130 | 4.0232 | 24070 | 919.67 | 5250.7 | 4560.4 | 108.38
ISR060 | FW 583 | TA79 P5 | early Hayes form P-3 | Cyp. sig? black | Cypriot? | Tel Anafa | Levant | 17.787 | 61.24 | 0.43628 | 56.87 | 8.6373 | 1.7949 | 3.1768 | 114.26 | 20.82 | 121.08 | 4.4738 | 1.8249 | 61823.2 | 7.7101 | 0 | 57 | 0.52841 | 17.342 | 315.65 | 3.0016 | 1.087 | 13.7274 | 154.3 | 230.91 | 105910 | 122.59 | 119270 | 5.1344 | 10160 | 484.09 | 938.8 | 6541.9 | 137.95
ISR061 | FW 514 | TA73 P319 | bowl, outturned rim | Fabric A | unid. bl. gl. | Tel Anafa | Levant | 0.545 | 39.73 | 0.44332 | 32.61 | 6.8116 | 2.5412 | 3.2621 | 82.07 | 21.69 | 163.37 | 7.3459 | 1.3745 | 49788.8 | 5.6503 | 52.7 | 141.96 | 0.68572 | 17.62 | 309.83 | 1.4843 | 0.71815 | 12.3953 | 109.04 | 200.2 | 78050 | 373.61 | 53910 | 4.0989 | 29000 | 945.59 | 7741.3 | 5339.9 | 141.02
ISR062 |  | TA81 P12 | w-gr lekythos | Attic | Attic | Tel Anafa | Levant | 17.419 | 28.94 | 0.39406 | 29.9 | 5.541 | 1.9754 | 2.5468 | 65.11 | 35.61 | 533.99 | 13.4304 | 1.1541 | 52848.4 | 4.4288 | 318.1 | 165.69 | 1.2897 | 22.386 | 131.13 | 1.0684 | 0.97857 | 10.3967 | 122.12 | 176.07 | 88400 | 628.2 | 40370 | 3.4599 | 28520 | 859.67 | 6086.3 | 5947.9 | 146.75
ISR063 |  | C-2.4.314 | - | semi fine | semi fine | Tel Anafa | Levant | 2.285 | 28.33 | 0.30451 | 37.85 | 4.8718 | 2.3379 | 1.982 | 55.75 | 7.01 | 91.49 | 3.326 | 1.0638 | 24396.5 | 3.1572 | 0 | 69.97 | 0.41522 | 9.35 | 466.73 | 0.76167 | 0.68443 | 7.7678 | 71.51 | 82.94 | 49532.3 | 233.45 | 175612.6 | 3.8682 | 15194.7 | 123.34 | 1394.8 | 2886 | 73.46
ISR064 |  | H-5532 | - | semi fine | semi fine | Tel Anafa | Levant | 3.314 | 18.88 | 0.28461 | 15.6 | 3.5029 | 1.614 | 1.9307 | 34.69 | 11.66 | 123.21 | 1.3578 | 0.84096 | 23331.4 | 3.4025 | 44.1 | 29.74 | 0.42832 | 7.81 | 344.51 | 0.52205 | 0.57854 | 3.7964 | 43.27 | 165.35 | 31338.7 | 190.24 | 228098.5 | 3.0704 | 9959.8 | 411.42 | 1636.4 | 2299.6 | 65.18
ISR065 |  | F-5618 | - | semi fine | semi fine | Tel Anafa | Levant | 3.487 | 32.13 | 0.3175 | 33.47 | 5.4413 | 2.8247 | 2.3211 | 64.37 | 13.34 | 96.72 | 3.6695 | 1.2428 | 27920.7 | 3.211 | 0 | 74.33 | 0.52379 | 10.403 | 520.49 | 0.82949 | 1.1083 | 8.7407 | 64.89 | 79.3 | 60989.1 | 326.81 | 195116.7 | 3.9013 | 17916.6 | 164.22 | 1418.9 | 3542 | 82.54
ISR066 | FW 148 | TA81 P108 | FW Type 18 | ESA | ESA core | Tel Anafa | Levant | 6.232 | 20.24 | 0.24442 | 15.42 | 3.8623 | 1.6511 | 2.0499 | 40.44 | 30.45 | 292.31 | 4.6635 | 0.9693 | 50961.9 | 2.935 | 177.2 | 69.07 | 0.68592 | 19.221 | 354.72 | 0.7006 | 0.66186 | 6.1046 | 67.93 | 70.09 | 70092.6 | 196.54 | 113822.1 | 3.236 | 16497.2 | 784.88 | 7015.4 | 4334.5 | 123.47
ISR067 | FW 308 | TA78 P112 | Misc. late | ESA | ESA core | Tel Anafa | Levant | 5.889 | 21.26 | 0.30994 | 18.29 | 4.1107 | 1.5621 | 2.0829 | 45.69 | 34.25 | 360.27 | 5.959 | 1.0883 | 59270.5 | 3.3716 | 188.7 | 86.88 | 0.77286 | 22.647 | 290.34 | 0.80455 | 0.65394 | 7.1039 | 83.1 | 55.38 | 71501.7 | 255.72 | 111120.1 | 3.458 | 17855.4 | 937.83 | 8489.6 | 4313.1 | 131.02
ISR068A | FW 49 | TA79 P146 | FW Type 12 | ESA | ESA core | Tel Anafa | Levant | 5.603 | 20.85 | 0.28083 | 22.09 | 4.087 | 1.3747 | 2.2241 | 42.29 | 32.79 | 351.47 | 5.4682 | 0.98867 | 56351.7 | 3.0194 | 275.8 | 98.71 | 0.7235 | 21.415 | 287.55 | 0.73175 | 0.56553 | 6.4961 | 74.68 | 128.86 | 70251.7 | 190.28 | 122159.3 | 3.551 | 18358.5 | 807.48 | 8650 | 4534.9 | 122.38
ISR068B | [5 empty] | Tel Anafa | Levant | 6.819 | 20.95 | 0.3128 | 16.23 | 4.0673 | 1.6817 | 2.2554 | 42.05 | 33.01 | 352.96 | 5.6992 | 1.0137 | 56877.6 | 3.0889 | 255.1 | 95.07 | 0.65998 | 21.588 | 372.22 | 0.76499 | 0.49297 | 6.556 | 76.42 | 0 | 70786.9 | 207.02 | 120024.5 | 3.3669 | 14663.5 | 808.49 | 8607.5 | 4270.4 | 116.38
ISR069 | FW 3 | TA72 P171 | FW Type 1 | BSP | ESA core | Tel Anafa | Levant | 4.706 | 21.08 | 0.28463 | 25.98 | 4.1249 | 1.7756 | 2.1776 | 44.54 | 37.07 | 406.95 | 5.4661 | 1.0396 | 58027.2 | 3.3169 | 243.8 | 79.62 | 0.82522 | 21.712 | 384.95 | 0.78555 | 0.51602 | 6.6712 | 76.66 | 0 | 73414.8 | 193.66 | 95139.2 | 3.8124 | 22859.2 | 883.84 | 8538 | 4619.7 | 117.67
ISR070 |  | E-5704 | - | semi fine | semi fine | Tel Anafa | Levant | 3.94 | 32.64 | 0.34295 | 30.25 | 5.5517 | 2.9965 | 2.4144 | 64.38 | 8.86 | 98.01 | 3.1844 | 1.2111 | 28986.2 | 3.0956 | 33.5 | 75 | 0.43481 | 10.666 | 614.54 | 0.86091 | 0.83169 | 8.8319 | 67.77 | 98.81 | 60922.3 | 428.42 | 182792.7 | 4.2532 | 19975.8 | 146.32 | 1429.9 | 3533.1 | 89.33
ISR071A |  | TA79 P123 | molded relief bowl | ESA | ESA core | Tel Anafa | Levant | 6.298 | 21.63 | 0.26446 | 15.32 | 4.0548 | 1.7483 | 2.1888 | 42.84 | 34.03 | 549.25 | 4.9749 | 1.0308 | 54773 | 3.1039 | 200.3 | 71.92 | 0.73772 | 20.759 | 335.29 | 0.74512 | 1.0575 | 6.4435 | 74.82 | 139.29 | 68272.6 | 230.79 | 114457.6 | 3.2369 | 17387.4 | 816.26 | 7760.6 | 4330.2 | 120.86
ISR071B | dup. ESR071A |  |  |  |  | Tel Anafa | Levant | 6.731 | 20.53 | 0.27431 | 14.37 | 3.9575 | 2.1026 | 2.1282 | 42.49 | 33.67 | 706.78 | 4.9385 | 1.012 | 54632 | 3.0973 | 227 | 70.89 | 0.71139 | 20.504 | 374.49 | 0.76488 | 0.3859 | 6.4645 | 74.72 | 97.19 | 68948 | 234.63 | 116519 | 3.1408 | 17439.2 | 798.57 | 7548 | 4211.8 | 113.87
ISR072 | FW 274 | TA79 P134 a, b | FW Type 34b | ESA | ESA core | Tel Anafa | Levant | 4.898 | 20.73 | 0.26615 | 0 | 3.9708 | 2.052 | 1.9434 | 42.59 | 31.55 | 332.53 | 5.1739 | 1.0069 | 54864.7 | 3.1486 | 203.5 | 76.93 | 0.73565 | 20.953 | 306.97 | 0.72912 | 0.95895 | 6.5912 | 80.08 | 157.5 | 66150.3 | 202.75 | 109410.8 | 3.0083 | 21108.6 | 779.72 | 7027.8 | 4011.4 | 120.12
ISR073 | FW 43 | 8441 b. 221 | FW Type 10a | ESA fabric? | ESA core | Tel Anafa | Levant | 6.979 | 21.66 | 0.32716 | 13.08 | 4.1924 | 1.4425 | 2.156 | 44.41 | 32.54 | 330.9 | 6.125 | 1.024 | 58503.4 | 3.1985 | 229.3 | 88.33 | 0.68272 | 22.56 | 425.03 | 0.84153 | 0.37732 | 6.9391 | 115.67 | 0 | 77938.4 | 209.46 | 109954.3 | 3.2645 | 19925.2 | 806.76 | 8165.5 | 4923 | 135.58
ISR074 | FW 58 | TA81 P121 | FW Type 13a | BSP? | ESA core | Tel Anafa | Levant | 7.889 | 20.83 | 0.29361 | 21.38 | 4.0915 | 1.4635 | 2.0905 | 42.71 | 31.37 | 337.86 | 5.6608 | 1.0066 | 54871.9 | 3.1443 | 192 | 71.51 | 0.64025 | 20.929 | 432.87 | 0.82481 | 0.61206 | 6.5208 | 74.76 | 90.78 | 71973.7 | 249.91 | 128892.8 | 3.5977 | 17335.4 | 830.52 | 7750.1 | 4238.3 | 139.28
ISR075 | FW 153 | TA80 P166 | FW Type 19 | ESA | ESA core | Tel Anafa | Levant | 6.375 | 19.53 | 0.2702 | 15.01 | 3.8075 | 1.6077 | 2.1073 | 40.54 | 29.88 | 292.91 | 4.9786 | 0.93993 | 52772.9 | 2.9299 | 183.2 | 75.85 | 0.66283 | 20.222 | 226.37 | 0.73897 | 0.60746 | 6.2851 | 71.94 | 0 | 70793.3 | 225.81 | 111238.2 | 3.0562 | 24281.1 | 806.13 | 6440.8 | 3917.4 | 111.59
ISR076 | FW 44 | 7837+7838 | FW Type 10a | BSP | ESA core | Tel Anafa | Levant | 7.177 | 21.75 | 0.28729 | 17.9 | 4.1982 | 2.0658 | 2.3459 | 45.17 | 33.57 | 342.04 | 6.4786 | 1.0522 | 60892.3 | 3.3414 | 260.3 | 91.84 | 0.7506 | 23.281 | 353.18 | 0.86093 | 0.66848 | 7.1639 | 83.64 | 89.55 | 76288.8 | 203.32 | 100810.9 | 3.363 | 23254.8 | 784.49 | 9890 | 5037.7 | 132.23
ISR077A | FW 60 | TA72 P180 | FW Type 13b | ESA | ESA core | Tel Anafa | Levant | 7.439 | 21.23 | 0.29899 | 0 | 4.1248 | 1.8958 | 2.3396 | 44.75 | 34.69 | 350.76 | 5.5658 | 1.0518 | 59124.3 | 3.2429 | 307.7 | 83.53 | 0.68814 | 22.587 | 401.91 | 0.78654 | 0.60408 | 7.0012 | 82.08 | 123.17 | 75387.1 | 219.1 | 118827 | 3.5622 | 20769.1 | 816.22 | 8061.2 | 4211.3 | 146.12
ISR077B | dup. ESR077A |  |  |  |  | Tel Anafa | Levant | 7.227 | 21.49 | 0.30915 | 17.31 | 4.153 | 1.4195 | 2.0013 | 44.3 | 34.43 | 350.97 | 5.3816 | 1.0862 | 58906.2 | 3.2094 | 214.3 | 80.16 | 0.77615 | 22.585 | 398.19 | 0.89019 | 0.40695 | 7.0403 | 86.89 | 0 | 73041.9 | 178.57 | 120249.4 | 3.5442 | 20696.9 | 812.41 | 7989.3 | 4642.6 | 135.77
ISR078 | FW 248 | TA81 P103 | FW Type 30a | ESA | ESA core | Tel Anafa | Levant | 7.142 | 21.33 | 0.30219 | 28.26 | 4.2433 | 1.382 | 2.0878 | 44.03 | 32.37 | 342.69 | 5.4216 | 1.0348 | 57145.6 | 3.1823 | 242 | 74.73 | 0.78676 | 21.738 | 403.67 | 0.75556 | 0.44865 | 6.769 | 81.67 | 0 | 71956 | 223.49 | 113362.4 | 3.1818 | 17665.8 | 813.76 | 7312.5 | 3957.2 | 140.85
ISR079 | FW 312 | TA79 P118 | Misc. late | ESA | ESA core | Tel Anafa | Levant | 6.408 | 20.53 | 0.30046 | 18.07 | 4.0447 | 1.9465 | 2.0959 | 42.84 | 31.04 | 334.23 | 4.7845 | 1.0128 | 53446.5 | 3.0817 | 188.5 | 76.47 | 0.65068 | 20.146 | 331.22 | 0.74811 | 0.55478 | 6.3673 | 73.51 | 63.33 | 75892.6 | 223.85 | 107530.8 | 3.7528 | 20453.2 | 887.49 | 8046.6 | 4103.8 | 106.56
ISR080 |  | A-5312 | - | semi fine | semi fine | Tel Anafa | Levant | 4.932 | 43.61 | 0.46316 | 36.94 | 7.4882 | 3.9296 | 3.1709 | 86.42 | 11.6 | 127.04 | 4.6115 | 1.6002 | 36864.9 | 4.2524 | 0 | 98.66 | 0.53802 | 13.798 | 543.25 | 1.1403 | 1.1332 | 11.7271 | 85.69 | 146.17 | 104727.2 | 354.13 | 175310.9 | 5.4317 | 22506.9 | 164.96 | 1992.1 | 5100 | 88.62
ISR081 |  | G-9115 | - | semi fine | semi fine | Tel Anafa | Levant | 3.301 | 24.85 | 0.26886 | 29.6 | 4.3417 | 2.6907 | 1.8464 | 49.02 | 6.81 | 86.82 | 2.6343 | 0.94176 | 22578.4 | 2.7645 | 0 | 59.03 | 0.53124 | 8.222 | 493.61 | 0.61354 | 0.73776 | 6.7158 | 52.23 | 74.78 | 34006 | 191.77 | 200072.3 | 3.3104 | 12280.8 | 194.3 | 1260.3 | 2283.5 | 60.55
ISR082 |  | D-7844 | - | semi fine | semi fine | Tel Anafa | Levant | 5.212 | 28.43 | 0.30668 | 22.63 | 5.3423 | 4.1368 | 2.2338 | 54.38 | 6.19 | 102.89 | 2.7654 | 1.1293 | 25388.7 | 2.8273 | 18.1 | 59.3 | 0.78548 | 9.104 | 464.18 | 0.77698 | 1.1209 | 7.2315 | 68.42 | 50.11 | 51345.1 | 214.93 | 206157.3 | 4.0096 | 14896.2 | 112.31 | 1147.9 | 2789.8 | 94.82
ISR083A |  | TA81 P131 | molded relief bowl | BSP | ESA core | Tel Anafa | Levant | 4.491 | 19.31 | 0.29062 | 20.16 | 3.7965 | 0.9843 | 2.0712 | 39.87 | 33.87 | 381.91 | 4.799 | 0.97262 | 53271 | 2.9529 | 233 | 75.94 | 0.70493 | 19.887 | 387.5 | 0.70505 | 0.50962 | 6.1483 | 74.82 | 0 | 67442.7 | 206.91 | 111501 | 3.2069 | 19973.1 | 783.53 | 7034.2 | 3740.7 | 107.75
ISR083B | dup. ESR083A |  |  |  |  | Tel Anafa | Levant | 2.671 | 19.55 | 0.2884 | 25.69 | 3.7818 | 1.7651 | 1.887 | 40.7 | 33.91 | 385.01 | 4.9097 | 0.951 | 53027.8 | 2.9237 | 274.3 | 74.1 | 0.77455 | 19.886 | 418.34 | 0.75245 | 0.43036 | 6.0966 | 0 | 93.86 | 67076.7 | 190.79 | 113739.6 | 3.3309 | 21913 | 792.68 | 7076.4 | 3849.5 | 116.27
ISR084 | FW 95 | TA79 P148 | FW Type 13c | ESA | ESA core | Tel Anafa | Levant | 6.572 | 21.02 | 0.26968 | 15.07 | 3.969 | 3.9056 | 2.3445 | 41.98 | 32.08 | 355.66 | 5.1803 | 1.0128 | 55101.5 | 3.2399 | 225.7 | 73.18 | 0.64074 | 20.834 | 427.24 | 0.76275 | 0.42807 | 6.5923 | 94.72 | 13.4 | 70164 | 282.83 | 112356.5 | 3.4323 | 21863.7 | 860.57 | 7918.8 | 3824.6 | 119.14
ISR085 | FW 156 | TA68 P86 | FW Type 19 | ESA | ESA core | Tel Anafa | Levant | 6.099 | 20.55 | 0.24683 | 24.15 | 3.8567 | 1.4719 | 2.0877 | 41.67 | 31.11 | 325.23 | 5.3035 | 0.96153 | 54777.9 | 3.1634 | 181.3 | 74.51 | 0.67617 | 21.044 | 463.08 | 0.74783 | 0.45574 | 6.5113 | 84.61 | 110.92 | 71289.6 | 259.27 | 111943.5 | 3.2106 | 17743.4 | 854.96 | 6997.6 | 5120.5 | 140.31
ISR086 |  | I-21402 | lamp | semi fine | semi fine | Tel Anafa | Levant | 4.028 | 29.09 | 0.30719 | 30.38 | 4.9926 | 2.7846 | 2.1856 | 58.54 | 8.49 | 92.94 | 2.2956 | 1.1194 | 25247.7 | 3.2745 | 51.7 | 51.72 | 0.55386 | 9.232 | 496.23 | 0.77118 | 0.79525 | 7.4796 | 60.67 | 148.08 | 48666.3 | 336.76 | 180804.8 | 3.9018 | 18128.4 | 170.47 | 1545.6 | 2912 | 77.4
ISR087 | FW 16 | TA80 P167 c | FW Type 3c | BSP | ESA+BSP group | Tel Anafa | Levant | 12.764 | 33.03 | 0.31704 | 26.53 | 5.3925 | 1.9437 | 2.5643 | 67.41 | 35.35 | 355.14 | 6.4076 | 1.2461 | 54623.2 | 3.6199 | 201.5 | 99.2 | 1.2826 | 20.012 | 215.32 | 0.93214 | 0.76696 | 10.9841 | 77.1 | 81.37 | 76046.6 | 413.93 | 109652.8 | 4.1383 | 20873.8 | 1102 | 5239.4 | 3589.5 | 135.63
ISR088 | FW 294 | TA81 P134 | FW Type 36b | ESA | ESA core | Tel Anafa | Levant | 6.809 | 21.92 | 0.30111 | 13 | 4.1486 | 0 | 1.9883 | 46.52 | 31.12 | 333.4 | 5.9384 | 1.0512 | 59450.8 | 3.3684 | 252.4 | 88.57 | 0.84797 | 22.646 | 379.67 | 0.84954 | 0.76492 | 7.1687 | 75.24 | 97.45 | 78344 | 282.73 | 80077 | 3.0957 | 26791 | 810.46 | 9787.3 | 4560.8 | 127.05
ISR089 | FW 45 | 9115 b. 69 | FW Type 10a | BSP | BSP halo | Tel Anafa | Levant | 2.141 | 21.05 | 0.32153 | 33.66 | 4.0556 | 2.8864 | 2.5076 | 42.77 | 32.36 | 362.05 | 5.3522 | 1.0242 | 55283.6 | 3.219 | 206.6 | 77.86 | 0.62094 | 20.944 | 396.98 | 0.76293 | 0.49104 | 6.6212 | 74.63 | 80.52 | 74446 | 301.59 | 114099.3 | 3.2749 | 18210.4 | 838.48 | 8410.5 | 4323.8 | 135.43
ISR090A | FW 198 | TA73 P138 | FW Type 25b | ESA | ESA core | Tel Anafa | Levant | 6.254 | 20.2 | 0.29395 | 21.3 | 3.9342 | 1.1498 | 2.1059 | 41.65 | 32.34 | 348.06 | 4.7605 | 0.99876 | 53848.8 | 3.0744 | 209 | 68.91 | 0.65569 | 20.409 | 376.9 | 0.71536 | 0.47286 | 6.4023 | 90.44 | 101.79 | 70254.7 | 243.53 | 111250.5 | 3.4354 | 18035.6 | 808.44 | 7009.4 | 3020.8 | 115.74
ISR090B | dup. ISR090A |  |  |  |  | Tel Anafa | Levant | 5.688 | 20.23 | 0.27957 | 21.25 | 3.9494 | 1.9327 | 2.3136 | 42.05 | 32.36 | 350.79 | 4.635 | 1.0234 | 54245.8 | 3.1214 | 204.3 | 70.28 | 0.66945 | 20.524 | 379.83 | 0.68495 | 0.50855 | 6.3095 | 93.27 | 58.12 | 67810.5 | 257.8 | 112574 | 3.3152 | 21043.5 | 805.7 | 7009 | 4054.5 | 109.22
ISR091 | FW 172 | TA70 P20 | FW Type 23 | ESA | ESA core | Tel Anafa | Levant | 7.381 | 20.96 | 0.32464 | 11.27 | 4.1088 | 1.4609 | 2.3991 | 42.5 | 33.27 | 361.19 | 5.6607 | 0.99539 | 58327 | 3.2629 | 221.3 | 79.53 | 0.68174 | 22.354 | 418.82 | 0.77278 | 0.44441 | 6.8945 | 85.83 | 0 | 70639.7 | 151.88 | 118816.2 | 3.301 | 16907.8 | 805.55 | 7504.3 | 3850.9 | 135.77
ISR092 | FW 147 | TA80 P127 | FW Type 18 | ESA | ESA core | Tel Anafa | Levant | 6.439 | 22.14 | 0.32956 | 15.17 | 4.3325 | 2.55 | 2.1232 | 44.51 | 32.32 | 439.71 | 5.5368 | 1.0657 | 58360 | 3.2706 | 256.3 | 78.76 | 0.66975 | 22.341 | 387.52 | 0.8557 | 0.49963 | 6.9282 | 71.79 | 0 | 74727 | 202.87 | 100735.8 | 3.4243 | 23490 | 856.73 | 7464.4 | 4511.8 | 137.34
ISR093 | FW 224 | TA81 P102 | FW Type 27a | ESA | ESA core | Tel Anafa | Levant | 7.104 | 20.36 | 0.31217 | 37.39 | 3.9655 | 2.7814 | 2.0505 | 40.56 | 29.6 | 295.66 | 4.7937 | 0.95865 | 53587.1 | 3.0225 | 184.5 | 75.35 | 0.66219 | 20.024 | 345.12 | 0.74984 | 0.60174 | 6.3046 | 80.75 | 41.27 | 69033 | 285.85 | 103634.2 | 3.2787 | 19076.5 | 939.64 | 7169.1 | 3992.3 | 113.97
ISR094 | FW 180 | TA81 P123 | FW Type 25a | ESA | BSP halo | Tel Anafa | Levant | 6.028 | 19.75 | 0.21978 | 13.54 | 3.7004 | 1.4901 | 1.9538 | 42.98 | 31.51 | 326.7 | 5.5361 | 1.0297 | 56256.3 | 3.0681 | 364.8 | 74.87 | 0.80028 | 21.639 | 366.22 | 0.77241 | 0.91487 | 6.7088 | 104.46 | 100.54 | 91704.5 | 262.91 | 117399.5 | 3.5035 | 19483.5 | 806 | 7355.3 | 4515.9 | 168
ISR095 | FW 237 | TA80 P160 | FW Type 29 (or 30) | ESA | ESA core | Tel Anafa | Levant | 6.401 | 20.85 | 0.3024 | 20.5 | 4.1281 | 2.2432 | 2.0177 | 41.79 | 32.53 | 340.41 | 5.2457 | 1.0101 | 54117.5 | 3.0885 | 296.9 | 72.34 | 0.66842 | 20.575 | 436.84 | 0.72614 | 0.71853 | 6.5217 | 101.11 | 133.58 | 70474.8 | 252.74 | 118637.1 | 3.1758 | 19377.7 | 833.39 | 7267.8 | 3866.5 | 132.9
ISR096A | FW 221 | TA80 P142 | FW Type 27a | ESA | ESA core | Tel Anafa | Levant | 6.615 | 20.73 | 0.30855 | 18.26 | 4.0793 | 2.0707 | 2.1017 | 41.85 | 30.68 | 331.77 | 4.6482 | 1.015 | 53830.2 | 3.0021 | 275 | 74.21 | 0.7377 | 20.168 | 396.47 | 0.72187 | 0.62009 | 6.3655 | 106.71 | 124.62 | 69358.1 | 328.96 | 107986.6 | 3.1337 | 22984 | 787.54 | 7289.9 | 4746.7 | 101.23
ISR096B | dup. ISR096A |  |  |  |  | Tel Anafa | Levant | 6.342 | 20.52 | 0.29126 | 17.63 | 4.0834 | 1.6082 | 1.9975 | 41.98 | 31 | 350.24 | 4.9059 | 0.99961 | 54142.8 | 3.0225 | 284.5 | 77.82 | 0.6979 | 20.291 | 436.45 | 0.73345 | 0.62729 | 6.4468 | 104.45 | 109.27 | 67852.8 | 288.51 | 103285.4 | 3.0653 | 21779.7 | 768.99 | 7103.3 | 4077.3 | 103.59
ISR097 | FW 162 | TA78 P122 | FW Type 21 | ESA | ESA core | Tel Anafa | Levant | 5.599 | 21.11 | 0.33144 | 15.19 | 4.2126 | 1.982 | 2.16 | 43.43 | 32.2 | 350.11 | 5.1835 | 1.0308 | 55821.7 | 3.1286 | 288.8 | 73.52 | 0.71683 | 21.283 | 344.2 | 0.78191 | 0.85356 | 6.6435 | 101.3 | 104.9 | 70501.9 | 296.91 | 111194.3 | 3.2433 | 20764.9 | 822.76 | 7033.9 | 4459.6 | 107.74
ISR098 | FW 267 | TA81 P119 | FW Type 34a | ESA | ESA core | Tel Anafa | Levant | 5.526 | 21.27 | 0.29946 | 16.3 | 4.1689 | 2.1681 | 2.2254 | 43.25 | 33.21 | 333.77 | 4.9595 | 1.0341 | 55363.6 | 3.2049 | 313 | 73.07 | 0.73457 | 20.868 | 348.43 | 0.81059 | 0.84326 | 6.5991 | 103.51 | 132.54 | 70026.6 | 248.25 | 100848.5 | 3.4251 | 21068.8 | 1006.58 | 7233.6 | 4193.2 | 113.13
ISR099 | FW 163 | TA81 P113 | FW Type 21 | ESA | ESA core | Tel Anafa | Levant | 6.928 | 21.67 | 0.31822 | 22.6 | 4.2717 | 2.0338 | 2.3226 | 43.69 | 32.54 | 324.94 | 5.8963 | 1.0227 | 56935.1 | 3.144 | 281.2 | 95.41 | 0.68591 | 22.057 | 422.3 | 0.80984 | 0.93847 | 6.8663 | 103.43 | 117.48 | 73142.7 | 133.44 | 123520.7 | 3.781 | 17516.1 | 840.95 | 8379.2 | 4485.4 | 125.43
ISR100 | FW 183 | TA81 P101 | FW Type 25a | ESA | ESA core | Tel Anafa | Levant | 7.552 | 21.29 | 0.29706 | 19.04 | 4.164 | 1.8445 | 2.0307 | 43.61 | 32.93 | 331.41 | 6.111 | 1.0597 | 57834.9 | 3.164 | 294.2 | 97.99 | 0.71224 | 22.334 | 377.99 | 0.84032 | 0.86894 | 7.0349 | 105.29 | 65.67 | 73701.3 | 254.22 | 125534.9 | 3.6344 | 16266.3 | 839.48 | 8363.3 | 4060 | 114.79
ISR101 | FW 67 | TA81 P120 | FW Type 13c | ESA | BSP halo | Tel Anafa | Levant | 5.827 | 19.54 | 0.25868 | 19.93 | 3.8758 | 1.7497 | 1.9899 | 40.89 | 32.32 | 335.6 | 4.7008 | 0.9804 | 51722 | 3.0212 | 256.5 | 73.65 | 0.64721 | 19.65 | 449.27 | 0.73202 | 0.59048 | 6.1478 | 98.32 | 81.55 | 64769.7 | 139 | 113868 | 3.1824 | 20016.2 | 773.79 | 7574.2 | 3542.7 | 112.54
ISR102 | FW 74 | TA81 P100 | FW Type 13c | ESA | ESA core | Tel Anafa | Levant | 7.041 | 21.4 | 0.31067 | 23.58 | 4.2301 | 1.9326 | 2.1398 | 43.95 | 33.06 | 360.76 | 5.7384 | 1.0546 | 56816.1 | 3.2201 | 307.9 | 91.83 | 0.83376 | 21.523 | 398.56 | 0.77113 | 0.89929 | 6.8176 | 101.75 | 98.26 | 72838.7 | 206.45 | 123113.9 | 3.2599 | 16341.5 | 829.98 | 8030.5 | 4433 | 122.95
ISR103 | FW 131 | TA79 P147 | FW Type 14a | ESA | ESA core | Tel Anafa | Levant | 5.588 | 21.96 | 0.3224 | 18.13 | 4.4231 | 1.7097 | 2.2626 | 44.35 | 33.33 | 313.79 | 5.6067 | 1.0551 | 56353.7 | 3.2516 | 314.4 | 82.11 | 0.75756 | 21.512 | 341.89 | 0.77282 | 0.58089 | 6.9334 | 94.03 | 135.31 | 73400.8 | 275.32 | 93068.6 | 3.4426 | 21509 | 888.77 | 7384.7 | 4605.5 | 115.35
ISR104 | FW 174 | TA79 P131 | FW Type 23 | ESA | ESA core | Tel Anafa | Levant | 6.566 | 21.27 | 0.31499 | 17.78 | 4.2263 | 2.0742 | 2.1003 | 44.3 | 34.15 | 336.61 | 5.6381 | 1.0401 | 59030.6 | 3.1564 | 315.7 | 80.75 | 0.70121 | 22.624 | 374.83 | 0.75141 | 0.69147 | 6.9759 | 99.64 | 129.84 | 69843.6 | 227.59 | 105101.4 | 3.6417 | 19910.6 | 864.2 | 6600.6 | 4449.5 | 141.75
ISR105 | FW 240 | TA81 P122 | FW Type 29 | ESA | ESA core | Tel Anafa | Levant | 6.327 | 21.39 | 0.31455 | 22.42 | 4.3449 | 1.9332 | 2.2171 | 42.98 | 33.22 | 333.17 | 5.5449 | 1.0276 | 57206.1 | 3.1653 | 335.1 | 76.73 | 0.73032 | 21.915 | 379.88 | 0.81229 | 0.83305 | 6.8485 | 108.53 | 106.44 | 73596.3 | 241.51 | 116624 | 3.6078 | 18076.9 | 820.4 | 7596.7 | 4122.1 | 136.79
ISR106 |  | B-5408 | - | semi fine | semi fine | Tel Anafa | Levant | 4.056 | 29.13 | 0.29845 | 24.05 | 5.2142 | 2.704 | 2.1117 | 56.2 | 8.43 | 88.21 | 1.459 | 1.1292 | 25407.4 | 2.777 | 38.5 | 45.31 | 0.47649 | 9.376 | 473.79 | 0.75887 | 0.73221 | 7.5261 | 77.84 | 90.71 | 50076.6 | 483.84 | 203795.8 | 3.8414 | 16588.7 | 186.9 | 1271.1 | 2727.2 | 58.83
ISR107 | FW 314 | TA81 P112 | Misc. late | ESA | ESA core | Tel Anafa | Levant | 5.42 | 19.5 | 0.26953 | 15.35 | 3.8521 | 1.957 | 1.9491 | 39.66 | 30.66 | 302.98 | 4.5491 | 0.95667 | 50218.5 | 2.8384 | 267.4 | 71.22 | 0.65992 | 19 | 341.58 | 0.75259 | 0.7442 | 5.9351 | 93.96 | 90.41 | 63321.1 | 279.68 | 126012.1 | 2.9787 | 16117 | 1032.79 | 6848.4 | 3669.2 | 103.49
ISR108 | FW 604 | TA79 P136 | Other sig., imit. Ty | Pergamon? | singleton | Tel Anafa | Levant | 18.959 | 31.58 | 0.35348 | 26.48 | 5.6192 | 2.4817 | 2.4492 | 65.41 | 25.05 | 211.17 | 23.0395 | 1.1717 | 48185.6 | 4.197 | 136.2 | 133.01 | 2.4021 | 17.016 | 436.99 | 1.0778 | 1.1136 | 12.36 | 87.69 | 162.1 | 81504.6 | 440.07 | 103763.2 | 4.256 | 25887.7 | 900.99 | 6382.8 | 4713.9 | 94.23
ISR109 | FW 137 | TA79 P139 | FW Type 15 | ESA | ESA core | Tel Anafa | Levant | 8.083 | 21.06 | 0.33173 | 19.43 | 4.2471 | 2.4779 | 2.1744 | 42.02 | 31.02 | 384.57 | 5.0944 | 1.0101 | 55655.2 | 3.1674 | 295.2 | 78.28 | 0.76403 | 21.055 | 422.27 | 0.72558 | 0.79727 | 6.5114 | 105.04 | 97.45 | 72505.6 | 291 | 101414 | 3.366 | 20896.3 | 814.89 | 7261.8 | 3911.6 | 137.25
ISR110A | FW 331 | TA80 P119 | FW Type 13c | ESA | ESA core | Tel Anafa | Levant | 7.248 | 21.33 | 0.29532 | 21.06 | 4.2609 | 1.7046 | 2.1954 | 42.83 | 32.94 | 328.32 | 5.7538 | 1.0408 | 56735 | 3.2236 | 302.5 | 113.27 | 0.74134 | 21.839 | 433.59 | 0.78414 | 0.60531 | 6.8549 | 107.81 | 107.65 | 71308 | 181.85 | 119167.1 | 3.4274 | 12710.6 | 793.02 | 9511.5 | 4020.9 | 109.79
ISR110B | dup. ISR110A |  |  |  |  | Tel Anafa | Levant | 7.417 | 20.89 | 0.30833 | 17.15 | 4.2411 | 2.1713 | 2.0539 | 42.58 | 32.5 | 325.32 | 5.8221 | 1.0273 | 55919.3 | 3.1299 | 365.6 | 109.84 | 0.77875 | 21.672 | 411.84 | 0.79049 | 0.61705 | 6.7647 | 104.08 | 104.78 | 76030.6 | 141.65 | 118070.4 | 3.4123 | 13640.2 | 818.61 | 9615.5 | 4225.4 | 122.64
ISR111 | FW 247 | TA80 P138 | FW Type 30a | ESA | ESA core | Tel Anafa | Levant | 7.429 | 21.21 | 0.29049 | 20.09 | 4.1866 | 2.0115 | 2.1756 | 43.8 | 35.65 | 392.84 | 5.5037 | 1.0242 | 56373.5 | 3.1051 | 331.9 | 99.03 | 0.76544 | 21.206 | 422.75 | 0.77698 | 0.61581 | 6.6813 | 100.43 | 98.08 | 76382.9 | 177.32 | 123628.5 | 3.5562 | 16333.7 | 860.07 | 9566.9 | 4077.7 | 114.52
ISR112 | FW 63 | TA79 P144 | FW Type 13b | ESA | ESA core | Tel Anafa | Levant | 10.76 | 19.98 | 0.28183 | 20.58 | 4.0071 | 2.981 | 1.9328 | 40.67 | 31.82 | 370.74 | 4.9515 | 0.97711 | 53643.7 | 3.0265 | 312 | 77.25 | 0.63995 | 20.32 | 504.76 | 0.72722 | 0.80229 | 6.2231 | 96.27 | 96.1 | 68770.5 | 350.2 | 109508.4 | 3.2045 | 21213.2 | 843.41 | 7557.9 | 3901.7 | 126.47
ISR113 | FW 300 | 8309+21113 | FW Type 36, misc. | ESA | ESA core | Tel Anafa | Levant | 5.574 | 20.35 | 0.27432 | 20.97 | 4.1075 | 2.1939 | 2.0879 | 41.75 | 30.98 | 313.53 | 5.2694 | 1.01 | 53592.5 | 3.0592 | 282.5 | 80.08 | 0.74956 | 20.43 | 368 | 0.7131 | 0.59092 | 6.4899 | 100.45 | 88.15 | 67336.9 | 285.28 | 109789.6 | 3.0583 | 17976.8 | 848.43 | 6880.3 | 4119.9 | 113.56
ISR114 | FW 301 | 7612+8315 | FW Type 36, misc. | ESA fabric? | ESA core | Tel Anafa | Levant | 6.01 | 21.93 | 0.31176 | 22.43 | 4.3858 | 2.1836 | 2.2218 | 44.15 | 32.63 | 327.01 | 6.1014 | 1.0672 | 58389.6 | 3.2453 | 313.6 | 90.24 | 0.66419 | 22.382 | 402.4 | 0.80975 | 0.88579 | 7.0239 | 103.97 | 113.32 | 77407.9 | 185.56 | 104142.7 | 3.7213 | 18016.7 | 774.14 | 7681.3 | 4044.3 | 124.13
ISR115 | FW 302 | 8300+8510 | FW Type 36, misc. | ESA | ESA core | Tel Anafa | Levant | 6.296 | 21.84 | 0.34891 | 25.75 | 4.363 | 2.2162 | 2.2852 | 45.4 | 34.35 | 318.29 | 5.4003 | 1.0327 | 58707.8 | 3.3123 | 324.6 | 83.33 | 0.76997 | 22.291 | 286.64 | 0.83036 | 0.62501 | 7.0868 | 114.04 | 83.78 | 73023.8 | 304.68 | 71801.6 | 3.1276 | 22744.8 | 961.35 | 7618.7 | 4452.3 | 119.16
ISR116 | FW 143 | TA80 P94 | FW Type 16 | ESA | BSP halo | Tel Anafa | Levant | 5.87 | 20.15 | 0.29108 | 18.24 | 4.0577 | 2.2563 | 2.0435 | 40.81 | 28.88 | 334.86 | 4.9303 | 0.98524 | 52838.7 | 2.9814 | 252.5 | 76.9 | 1.172 | 20.136 | 395.72 | 0.74604 | 0.55205 | 6.3159 | 115.42 | 94.77 | 73135.9 | 240.44 | 103223.6 | 3.5063 | 24093.2 | 758.98 | 7758.8 | 4467.6 | 120.37
ISR117 | FW 151 | 7205 | FW Type 18 | ESA | ESA core | Tel Anafa | Levant | 6.17 | 21.48 | 0.29339 | 20.01 | 4.2597 | 2.4464 | 2.3534 | 42.68 | 32.23 | 326.05 | 5.0693 | 1.0425 | 55573.4 | 3.1129 | 294.1 | 77.04 | 0.71933 | 21.146 | 380.68 | 0.82316 | 0.66204 | 6.6076 | 96.36 | 96.31 | 70136.9 | 275.44 | 99782.3 | 3.3712 | 18577.2 | 844.05 | 7191.2 | 4307.5 | 130.1
ISR118 | FW 170 | 7205 | FW Type 22 | ESA | ESA core | Tel Anafa | Levant | 6.482 | 21.1 | 0.30567 | 17.61 | 4.132 | 1.6532 | 2.0171 | 42.7 | 32.54 | 340.62 | 5.1965 | 1.0332 | 53943.4 | 3.0393 | 285.1 | 111.46 | 0.72857 | 20.37 | 424.47 | 0.71987 | 0.63439 | 6.3984 | 102.65 | 80.76 | 71157.3 | 212.03 | 136882.7 | 3.1475 | 17747.4 | 845.27 | 9274.1 | 3940.5 | 112.45
ISR119 | FW 23 | 7410 | FW Type 4 | BSP | ESA core | Tel Anafa | Levant | 5.344 | 21.79 | 0.33309 | 25.68 | 4.3779 | 1.9863 | 2.3779 | 44.98 | 36.37 | 406.8 | 5.3327 | 1.0916 | 58494.8 | 3.2536 | 371.7 | 87.1 | 0.73655 | 22.239 | 438.71 | 0.82262 | 1.005 | 6.8481 | 105.76 | 107.63 | 77424.4 | 246.55 | 112242.4 | 3.7844 | 20619.8 | 909.57 | 8894.4 | 4701.5 | 135.64
ISR120A | FW 40 | 8318 etc | FW Type 9 | ESA fabric? | ESA+BSP group | Tel Anafa | Levant | 4.914 | 23.62 | 0.33085 | 26.88 | 4.3657 | 2.3526 | 2.1331 | 49.4 | 51.79 | 647.67 | 6.204 | 0.94885 | 59672.7 | 3.2949 | 671.5 | 107.79 | 0.387 | 19.432 | 367.91 | 0.86828 | 0.84969 | 8.5957 | 111.93 | 94.64 | 67926.6 | 248.12 | 74014 | 3.4593 | 19944.6 | 859.59 | 7376 | 3575.3 | 122.2
ISR120B | dup. ISR120A |  |  |  |  | Tel Anafa | Levant | 3.915 | 23.91 | 0.30068 | 22.67 | 4.3298 | 2.1947 | 2.3432 | 49.58 | 51.91 | 670.6 | 6.1946 | 0.94884 | 59581.2 | 3.4394 | 630.9 | 103.08 | 0.42257 | 19.358 | 344.2 | 0.89211 | 0.83611 | 8.5592 | 96.44 | 125.16 | 70609.7 | 240.96 | 72734.3 | 3.4417 | 20876.8 | 862.56 | 7345.8 | 3719 | 134.76
ISR121 | FW 29 | 5610.1 b.145 | FW Type 5 | BSP | BSP halo | Tel Anafa | Levant | 7.198 | 21 | 0.31597 | 19.29 | 4.2054 | 2.4222 | 2.1267 | 42.48 | 33.51 | 348.81 | 5.5385 | 1.0351 | 58092.6 | 3.2265 | 325.6 | 80.35 | 0.73026 | 22.333 | 416.42 | 0.81577 | 0.63263 | 6.8356 | 102.25 | 102.98 | 68729.8 | 185.57 | 113169.2 | 3.1085 | 18213.5 | 779.18 | 7452.8 | 3998 | 124.83
ISR122 | FW 48 | TA79 P76 | FW Type 11 | ESA | ESA core | Tel Anafa | Levant | 5.806 | 20.94 | 0.29017 | 23.29 | 4.1609 | 2.5168 | 2.2214 | 41.72 | 33.51 | 347.7 | 5.7756 | 1.0065 | 58829.7 | 3.2065 | 343.8 | 78.46 | 0.72518 | 22.826 | 334.63 | 0.81437 | 0.80362 | 6.7794 | 107 | 106.71 | 74674.2 | 199.49 | 104372.7 | 3.3663 | 19609.3 | 781.06 | 7037 | 4413.7 | 139.95
ISR123 | FW 287 | TA69 P243 | FW Type 36a | ESA fabric? | ESA core | Tel Anafa | Levant | 6.224 | 20.06 | 0.28259 | 23.45 | 4.0876 | 2.3702 | 1.8676 | 40.63 | 30.67 | 336.9 | 5.2028 | 0.99172 | 54559.5 | 3.0154 | 303.6 | 73.55 | 0.69114 | 20.66 | 396.94 | 0.79877 | 0.92481 | 6.362 | 96.24 | 79.64 | 67895.1 | 257.28 | 107278.2 | 3.1066 | 20084.2 | 858.79 | 6711.2 | 3645.2 | 113.78
ISR124 | FW 171 | TA69 P297 | FW Type 22 | ESA | ESA+BSP group | Tel Anafa | Levant | 5.777 | 15.16 | 0.29134 | 18.99 | 2.8179 | 1.771 | 2.0033 | 33.01 | 32.05 | 394.4 | 5.9716 | 0.72804 | 62111 | 3.5557 | 331 | 88.24 | 0.84494 | 22.964 | 281.46 | 0.86324 | 0.66583 | 6.1477 | 96.16 | 95.95 | 70287 | 307.45 | 69019 | 2.6996 | 20283 | 785.3 | 7216.6 | 4480.1 | 112.26
ISR125 | FW 602 | TA79 P61 | Other sig., pitcher | Perg./Pontic? | Asia Minor w/ESB | Tel Anafa | Levant | 25.511 | 40.43 | 0.56971 | 37.93 | 6.9313 | 3.6805 | 4.0929 | 78.32 | 17.71 | 219.34 | 19.876 | 1.3673 | 46582.9 | 7.2269 | 93.8 | 202.24 | 2.8939 | 21.946 | 62.55 | 1.7124 | 1.0726 | 16.49 | 136.62 | 226.93 | 128394.7 | 645.6 | 13755.5 | 6.5302 | 38284.3 | 495.92 | 4168.7 | 6511.2 | 154.47
ISR126 | FW 602 | TA79 P61 | Other sig., pitcher | Perg./Pontic? | Asia Minor w/E | Tel Anafa | Levant | 27.011 | 39.8 | 0.5668 | 39.36 | 6.9306 | 4.0329 | 4.0448 | 78.77 | 18.17 | 218.9 | 20.2765 | 1.358 | 46761 | 7.2826 | 107.4 | 204.61 | 2.871 | 22.133 | 56.57 | 1.688 | 1.0667 | 16.5586 | 135.04 | 173.99 | 125488.2 | 636.41 | 17496.4 | 6.3962 | 38335.2 | 491.92 | 3905 | 6281 | 161.16