## smyth_etal_1995
anid | fs_no | sourceper | material | prov | ware | cer_type | chem1 | as | la | lu | nd | sm | u | yb | ce | co | cr | cs | eu | fe | hf | ni | rb | sb | sc | sr | ta | tb | th | zn | zr | al | ba | ca | dy | k | mn | na | ti | v
MPS001 | 11024 | Michael Smyth | Ceramic | Sayil, Yucatan | PUUC SLATE | MUNA SLATE | PUUC_RED | 12.907 | 41.961 | 0.552 | 31.997 | 7.024 | 1.845 | 3.956 | 99.483 | 11.768 | 106.957 | 6.399 | 1.282 | 41651.531 | 8.86 | 63.976 | 76.332 | 2.668 | 14.689 | 78.354 | 1.784 | 0.851 | 22.68 | 81.634 | 245.487 | 139793.9 | 286.3 | 19935.5 | 5.724 | 13934.6 | 1072.9 | 4866.3 | 4387 | 73.9
MPS002 | 11312 | Michael Smyth | Ceramic | Sayil, Yucatan | PUUC SLATE | MUNA SLATE | PUUC_SLATE | 14.787 | 60.853 | 0.789 | 47.793 | 11.532 | 1.812 | 6.323 | 150.455 | 18.023 | 173.469 | 5.542 | 2.081 | 54764.941 | 11.701 | 80.172 | 59.928 | 3.121 | 18.396 | 0 | 2.139 | 1.341 | 26.892 | 99.389 | 341.846 | 161814.8 | 234.1 | 24049.6 | 8.994 | 10086.2 | 1529.4 | 1577 | 5628.2 | 109.6
MPS003 | 11396 | Michael Smyth | Ceramic | Sayil, Yucatan | PUUC SLATE | MUNA SLATE | PUUC_SLATE | 13.279 | 42.37 | 0.701 | 40.516 | 8.905 | 2.224 | 4.986 | 144.894 | 13.804 | 160.282 | 5.765 | 1.519 | 43317.949 | 9.901 | 54.02 | 42.792 | 2.78 | 15.772 | 0 | 2.057 | 1.006 | 27.419 | 94.173 | 244.101 | 149992.3 | 216.7 | 69591.5 | 7.28 | 7207.6 | 947.9 | 2056.3 | 4657.8 | 102.9
MPS004 | 11482 | Michael Smyth | Ceramic | Sayil, Yucatan | PUUC SLATE | MUNA SLATE | PUUC_UNSL. | 7.346 | 29.543 | 0.365 | 28.357 | 5.254 | 2.046 | 2.47 | 65.999 | 7.162 | 45.667 | 1.835 | 0.896 | 22720.418 | 5.374 | 25.763 | 25.796 | 1.262 | 7.74 | 128.927 | 0.989 | 0.622 | 12.548 | 65.428 | 153.041 | 71437.8 | 268.1 | 220712.1 | 4.1 | 6816.6 | 652.7 | 940.1 | 2712.8 | 51.2
MPS005 | 11384 | Michael Smyth | Ceramic | Sayil, Yucatan | PUUC SLATE | MUNA SLATE | PUUC_SLATE | 15.571 | 47.594 | 0.719 | 41.117 | 8.762 | 1.882 | 4.891 | 118.534 | 14.261 | 138.428 | 5.337 | 1.63 | 47978.02 | 10.468 | 83.783 | 66.069 | 2.648 | 17.49 | 0 | 1.834 | 1.382 | 24.061 | 82.204 | 250.175 | 149054.4 | 388.1 | 22152.6 | 7.449 | 10249.2 | 966.2 | 2103.2 | 5316.2 | 86.9
MPS006 | 11769 | Michael Smyth | Ceramic | Sayil, Yucatan | PUUC SLATE | MUNA SLATE | PUUC_SLATE | 9.78 | 55.788 | 0.673 | 59.363 | 9.839 | 2.123 | 4.67 | 123.438 | 11.809 | 104.47 | 3.774 | 1.623 | 41028.391 | 10.787 | 49.48 | 59.73 | 1.995 | 13.824 | 50.217 | 1.707 | 1.1 | 21.665 | 88.26 | 243.91 | 131555 | 401.2 | 46218 | 7.62 | 9593.5 | 929.9 | 2477.6 | 4538.6 | 78
MPS007 | 11955 | Michael Smyth | Ceramic | Sayil, Yucatan | PUUC SLATE | MUNA SLATE | PUUC_SLATE | 19.383 | 57.758 | 0.758 | 50.399 | 9.658 | 1.33 | 5.25 | 132.902 | 17.219 | 145.823 | 6.2 | 1.739 | 52701.836 | 10.446 | 61.208 | 50.641 | 3.252 | 17.946 | 0 | 2 | 1.704 | 25.859 | 103.106 | 234.972 | 150449.9 | 168 | 16933.3 | 7.879 | 0 | 1516.3 | 1397.4 | 4473.8 | 103.7
MPS008 | 10928 | Michael Smyth | Ceramic | Sayil, Yucatan | PUUC SLATE | MUNA SLATE | PUUC_SLATE | 14.351 | 60.04 | 0.777 | 49.919 | 10.882 | 2.254 | 5.738 | 130.433 | 16.924 | 125.026 | 5.459 | 1.924 | 49500.305 | 10.634 | 57.69 | 61.585 | 2.678 | 17.497 | 0 | 1.94 | 1.247 | 24.48 | 95.363 | 247.576 | 158180.1 | 509.8 | 24434.1 | 9.277 | 12080.8 | 1661.7 | 2074.4 | 5411.4 | 104.8
MPS009 | 11836 | Michael Smyth | Ceramic | Sayil, Yucatan | PUUC SLATE | MUNA SLATE |  | 10.801 | 26.829 | 0.415 | 23.028 | 4.995 | 3.35 | 2.692 | 81.559 | 6.998 | 42.564 | 5.617 | 0.87 | 26320.344 | 6.396 | 43.102 | 96.994 | 1.802 | 9.424 | 70.804 | 1.192 | 0.568 | 16.889 | 81.827 | 152.334 | 111173.7 | 581.4 | 12183.7 | 3.952 | 26763.9 | 722.8 | 7259 | 2384.7 | 33.9
MPS010 | 11497 | Michael Smyth | Ceramic | Sayil, Yucatan | PUUC SLATE | MUNA SLATE | PUUC_SLATE | 20.299 | 49.061 | 0.689 | 55.032 | 9.03 | 1.936 | 4.852 | 125.345 | 15.883 | 114.798 | 4.84 | 1.641 | 49133.563 | 10.414 | 69.194 | 47.306 | 2.866 | 17.812 | 0 | 1.886 | 1.349 | 24.311 | 103.463 | 262.98 | 157293.2 | 558.4 | 48797.9 | 7.284 | 9630.6 | 1927.5 | 1686.4 | 4242.1 | 115
MPS011 | 11131 | Michael Smyth | Ceramic | Sayil, Yucatan | PUUC SLATE | MUNA SLATE | PUUC_RED | 19.551 | 28.369 | 0.59 | 28.483 | 6.395 | 3.292 | 4.383 | 120.485 | 13.576 | 112.089 | 5.191 | 1.227 | 43396.063 | 9.338 | 60.044 | 45.061 | 2.698 | 15.266 | 62.173 | 1.781 | 1.03 | 22.866 | 85.805 | 267.611 | 143373.6 | 476.8 | 18520.1 | 5.984 | 14589 | 954.3 | 3148.4 | 4363.4 | 105
MPS012 | 10855 | Michael Smyth | Ceramic | Sayil, Yucatan | PUUC SLATE | MUNA SLATE | PUUC_UNSL. | 7.823 | 35.044 | 0.474 | 37.69 | 6.61 | 1.521 | 3.402 | 94.05 | 9.662 | 66.032 | 2.341 | 1.149 | 31040.365 | 6.562 | 44.365 | 24.011 | 1.613 | 10.472 | 107.753 | 1.311 | 0.97 | 15.93 | 66.201 | 158.835 | 95058.3 | 332.9 | 168857.5 | 5.027 | 5713.8 | 993.8 | 777.9 | 2955.2 | 44
MPS013 | 11181 | Michael Smyth | Ceramic | Sayil, Yucatan | PUUC SLATE | MUNA SLATE | PUUC_SLATE | 12.631 | 60.672 | 0.794 | 61.611 | 10.668 | 3.174 | 5.504 | 128.99 | 13.226 | 73.496 | 4.704 | 1.822 | 44439.391 | 10.887 | 62.458 | 49.194 | 2.23 | 15.709 | 0 | 1.995 | 1.325 | 24.042 | 101.57 | 264 | 149305.7 | 416 | 19154.8 | 9.367 | 11447 | 1607.5 | 2415 | 4456.2 | 79.5
MPS014 | 13640 | Michael Smyth | Ceramic | Sayil, Yucatan | PUUC SLATE | MUNA SLATE | PUUC_SLATE | 13.335 | 47.995 | 0.703 | 48.524 | 8.443 | 2.007 | 5.204 | 113.814 | 10.967 | 97.604 | 5.115 | 1.503 | 42356.902 | 9.193 | 0 | 74.172 | 2.345 | 14.896 | 69.384 | 1.828 | 1.229 | 23.498 | 81.962 | 240.971 | 133229 | 332.8 | 43506.2 | 7.078 | 16680.4 | 927.8 | 3475.1 | 4199.5 | 79.7
MPS015 | 13312 | Michael Smyth | Ceramic | Sayil, Yucatan | PUUC SLATE | MUNA SLATE | PUUC_SLATE | 11.491 | 50.325 | 0.578 | 51.252 | 8.775 | 1.84 | 4.289 | 92.489 | 11.784 | 159.888 | 3.693 | 1.555 | 40492.918 | 8.503 | 49.385 | 53.546 | 2.35 | 13.152 | 63.528 | 1.308 | 1.216 | 17.381 | 78.057 | 223.452 | 112601.8 | 286.3 | 126995.9 | 7.005 | 12710.6 | 977.4 | 960.9 | 3494.5 | 92.7
MPS016 | 11859 | Michael Smyth | Ceramic | Sayil, Yucatan | PUUC UNSLIPPED | CHUM UNSLIPPED | PUUC_UNSL. | 7.313 | 21.866 | 0.279 | 20.979 | 3.685 | 0 | 2.159 | 41.055 | 4.351 | 36.34 | 1.938 | 0.601 | 13577.379 | 3.578 | 22.931 | 18.297 | 1.624 | 4.795 | 22.137 | 0.738 | 0.447 | 9.776 | 37.613 | 97.768 | 48117.8 | 121.8 | 295214.1 | 3.041 | 3454 | 300.5 | 767.4 | 1357.6 | 45.5
MPS017 | 11769 | Michael Smyth | Ceramic | Sayil, Yucatan | PUUC UNSLIPPED | CHUM UNSLIPPED | PUUC_UNSL. | 14.525 | 48.242 | 0.543 | 57.46 | 8.298 | 1.141 | 3.749 | 89.636 | 12.464 | 97.248 | 2.627 | 1.447 | 30628.557 | 8.511 | 39.487 | 22.711 | 2.242 | 10.387 | 0 | 1.521 | 0.958 | 18.931 | 62.61 | 209.921 | 96729.1 | 278.6 | 166318.9 | 6.063 | 0 | 1051 | 1351.5 | 2807.6 | 75.7
MPS018 | 14421 | Michael Smyth | Ceramic | Sayil, Yucatan | PUUC UNSLIPPED | CHUM UNSLIPPED | PUUC_UNSL. | 6.294 | 17.28 | 0.288 | 14.312 | 3.17 | 1.176 | 2.035 | 63.295 | 4.493 | 40.102 | 3.217 | 0.52 | 20965.316 | 7.909 | 0 | 30.067 | 2.074 | 8.952 | 100.944 | 1.341 | 0.384 | 17.553 | 47.335 | 203.383 | 83772 | 187 | 203053.5 | 2.535 | 5483.2 | 299.4 | 1584.5 | 3232.9 | 53.6
MPS019 | 11516 | Michael Smyth | Ceramic | Sayil, Yucatan | PUUC UNSLIPPED | CHUM UNSLIPPED | PUUC_UNSL. | 3.965 | 26.979 | 0.35 | 24.873 | 4.639 | 0 | 2.65 | 46.367 | 3.941 | 22.075 | 0.797 | 0.76 | 14219.775 | 4.159 | 19.235 | 10.736 | 0.934 | 6.101 | 20.98 | 0.887 | 0.683 | 10.813 | 49.699 | 93.717 | 58873.8 | 171.7 | 261555.8 | 3.826 | 3297.4 | 284.9 | 768.5 | 1667.7 | 17.3
MPS020 | 11185 | Michael Smyth | Ceramic | Sayil, Yucatan | PUUC UNSLIPPED | CHUM UNSLIPPED | PUUC_UNSL. | 8.732 | 25.865 | 0.354 | 26.292 | 4.917 | 1.446 | 2.51 | 70.747 | 5.112 | 41.391 | 2.457 | 0.803 | 22261.836 | 6.246 | 0 | 26.221 | 2.169 | 8.604 | 61.263 | 1.321 | 0.649 | 17.855 | 54.033 | 133.143 | 90684.1 | 207.5 | 201500 | 3.947 | 10247.4 | 431.3 | 1639.5 | 2386.5 | 58.6
MPS021 | 10018 | Michael Smyth | Ceramic | Sayil, Yucatan | PUUC UNSLIPPED | CHUM UNSLIPPED | PUUC_UNSL. | 8.735 | 32.82 | 0.47 | 33.712 | 5.948 | 1.071 | 3.207 | 59.444 | 6.989 | 53.823 | 1.593 | 1.057 | 22870.088 | 6.105 | 27.882 | 13.06 | 1.656 | 8.76 | 38.542 | 1.195 | 0.728 | 15.248 | 48.257 | 147.855 | 80141.6 | 228.1 | 216967 | 5.12 | 5591.7 | 566 | 1209.2 | 2262.3 | 58.2
MPS022 | 10651 | Michael Smyth | Ceramic | Sayil, Yucatan | PUUC UNSLIPPED | CHUM UNSLIPPED | PUUC_UNSL. | 7.001 | 26.487 | 0.344 | 20.907 | 4.237 | 0 | 2.486 | 49.911 | 5.028 | 43.95 | 1.935 | 0.746 | 19510.465 | 5.117 | 35.248 | 17.935 | 1.496 | 7.815 | 39.771 | 0.982 | 0.502 | 12.478 | 49.935 | 117.709 | 73957.3 | 187.1 | 242051.5 | 3.271 | 6061.2 | 382.3 | 1396.3 | 1813.4 | 47.3
MPS023 | 11930 | Michael Smyth | Ceramic | Sayil, Yucatan | PUUC UNSLIPPED | YOCAT STRIATED | PUUC_UNSL. | 2.885 | 30.195 | 0.346 | 24.362 | 4.9 | 0 | 2.395 | 44.588 | 3.838 | 20.365 | 0.964 | 0.777 | 13163.707 | 4.241 | 0 | 15.32 | 0.862 | 5.228 | 48.926 | 0.769 | 0.587 | 9.914 | 43.923 | 88.522 | 47200.9 | 146 | 273359.2 | 3.945 | 4026.4 | 243.4 | 842.7 | 1538.2 | 17.5
MPS024 | 12058 | Michael Smyth | Ceramic | Sayil, Yucatan | PUUC UNSLIPPED | YOCAT STRIATED | PUUC_UNSL. | 5.898 | 14.813 | 0.25 | 14.221 | 2.704 | 1 | 1.464 | 44.369 | 2.446 | 24.481 | 1.635 | 0.433 | 11313.479 | 3.849 | 0 | 21.165 | 0.997 | 5.324 | 129.519 | 0.69 | 0.459 | 9.301 | 38.302 | 73.361 | 50682 | 169.4 | 283777.3 | 2.15 | 5022.3 | 118.8 | 886.3 | 1681.4 | 36.2
MPS025 | 13640 | Michael Smyth | Ceramic | Sayil, Yucatan | PUUC UNSLIPPED | YOCAT STRIATED | PUUC_UNSL. | 10.564 | 32.085 | 0.449 | 29.236 | 5.877 | 1.243 | 3.223 | 69.466 | 6.269 | 46.08 | 1.705 | 1.025 | 23119.199 | 5.796 | 23.1 | 28.438 | 2.108 | 8.992 | 54.964 | 1.199 | 0.823 | 14.666 | 51.994 | 152.518 | 77175.5 | 169.8 | 221900.6 | 4.715 | 6356.6 | 650.3 | 1288.8 | 2846.4 | 61.3
MPS026 | 14421 | Michael Smyth | Ceramic | Sayil, Yucatan | PUUC UNSLIPPED | YOCAT STRIATED | PUUC_UNSL. | 4.45 | 17.986 | 0.303 | 15.87 | 3.431 | 0 | 2.217 | 47.327 | 3.317 | 22.489 | 1.294 | 0.586 | 15577.999 | 4.59 | 0 | 10.687 | 0.994 | 7.068 | 60.167 | 0.885 | 0.507 | 11.277 | 42.643 | 112.063 | 63907.4 | 150.8 | 260646.4 | 2.775 | 0 | 360.7 | 1173.5 | 1869 | 37.8
MPS027 | 11482 | Michael Smyth | Ceramic | Sayil, Yucatan | PUUC UNSLIPPED | YOCAT STRIATED | PUUC_UNSL. | 4.773 | 38.74 | 0.356 | 33.836 | 5.88 | 0.466 | 2.541 | 56.851 | 4.875 | 27.559 | 1.317 | 1.073 | 14940.238 | 4.245 | 25.453 | 14.237 | 0.929 | 5.902 | 85.087 | 0.8 | 0.814 | 10.1 | 56.369 | 118.117 | 51147.4 | 224.3 | 283414.8 | 4.387 | 5148.4 | 427.7 | 871 | 1635.2 | 33.5
MPS028 | 11862 | Michael Smyth | Ceramic | Sayil, Yucatan | PUUC UNSLIPPED | YOCAT STRIATED | PUUC_UNSL. | 6.109 | 35.62 | 0.49 | 28.918 | 6.184 | 0 | 3.696 | 51.621 | 5.619 | 32.994 | 0.924 | 1.103 | 17578.697 | 4.599 | 0 | 14.305 | 1.263 | 7.169 | 41.717 | 0.921 | 0.809 | 11.469 | 49.534 | 110.827 | 63130.2 | 185.6 | 258938.4 | 5.352 | 9018.6 | 526.6 | 1224.6 | 2167.1 | 36.2
MPS029 | 11024 | Michael Smyth | Ceramic | Sayil, Yucatan | PUUC UNSLIPPED | YOCAT STRIATED | PUUC_UNSL. | 6.097 | 14.043 | 0.193 | 12.655 | 2.364 | 0 | 1.419 | 42.059 | 3.349 | 49.538 | 1.832 | 0.426 | 17063.146 | 4.275 | 0 | 18.191 | 1.347 | 6.214 | 109.568 | 0.877 | 0.411 | 9.924 | 41.17 | 110.438 | 56407.1 | 213.8 | 271795.8 | 2.173 | 4678.5 | 255.3 | 778.1 | 2222.8 | 49
MPS030 | 10329 | Michael Smyth | Ceramic | Sayil, Yucatan | PUUC UNSLIPPED | YOCAT STRIATED | PUUC_UNSL. | 7.741 | 30.492 | 0.438 | 29.401 | 5.381 | 1.168 | 2.948 | 60.449 | 5.27 | 38.464 | 1.351 | 0.877 | 19935.34 | 5.633 | 24.305 | 7.622 | 1.402 | 7.985 | 0 | 1.135 | 0.666 | 14.144 | 56.389 | 127.917 | 79981.3 | 199.2 | 223715.8 | 4.836 | 4737.8 | 545.9 | 1600.1 | 2219.7 | 52
MPS031 | 11859 | Michael Smyth | Ceramic | Sayil, Yucatan | THIN SLATE | TICUL THIN SLATE | PUUC_UNSL. | 6.872 | 38.458 | 0.499 | 41.238 | 7.53 | 1.756 | 3.612 | 103.687 | 5.688 | 95.446 | 1.338 | 1.341 | 21129.971 | 5.141 | 38.099 | 14.558 | 0.932 | 7.766 | 97.454 | 0.928 | 0.892 | 11.357 | 34.622 | 155.578 | 62094.8 | 232.3 | 264734.8 | 6.041 | 4805.5 | 125.2 | 793.5 | 2459.3 | 46.5
MPS032 | 13761 | Michael Smyth | Ceramic | Sayil, Yucatan | THIN SLATE | TICUL THIN SLATE |  | 8.501 | 39.667 | 0.511 | 51.799 | 7.099 | 2.317 | 3.577 | 102.668 | 9.594 | 96.353 | 5.14 | 1.294 | 32909.824 | 7.337 | 41.915 | 83.241 | 1.783 | 11.705 | 127.624 | 1.186 | 0.855 | 16.295 | 70.863 | 185.261 | 111085.2 | 549.1 | 86530.8 | 5.712 | 18682.3 | 1221.2 | 5761 | 4008.5 | 70.5
MPS033 | 13761 | Michael Smyth | Ceramic | Sayil, Yucatan | THIN SLATE | TICUL THIN SLATE |  | 6.377 | 32.163 | 0.509 | 24.485 | 5.802 | 1.97 | 3.58 | 91.036 | 9.131 | 81.091 | 4.507 | 1.081 | 35214.895 | 8.576 | 44.736 | 60.2 | 1.942 | 12.781 | 126.615 | 1.589 | 0.724 | 20.166 | 86.112 | 215.175 | 121681.8 | 367.6 | 79267.6 | 5.017 | 9363.2 | 741.6 | 2786.3 | 3688.9 | 64.3
MPS034 | 13761 | Michael Smyth | Ceramic | Sayil, Yucatan | THIN SLATE | TICUL THIN SLATE | PUUC_UNSL. | 7.56 | 34.905 | 0.445 | 35.047 | 6.373 | 2.168 | 3.113 | 89.326 | 9.069 | 74.806 | 2.366 | 1.096 | 30978.635 | 7.037 | 44.347 | 34.426 | 1.56 | 10.05 | 273.302 | 1.146 | 0.939 | 14.611 | 78.122 | 173.65 | 92710 | 331.8 | 165439.4 | 4.563 | 7306 | 955 | 826 | 2951.2 | 68.1
MPS035 | 11482 | Michael Smyth | Ceramic | Sayil, Yucatan | THIN SLATE | TICUL THIN SLATE | PUUC_RED | 10.569 | 28.379 | 0.476 | 23.429 | 5.19 | 2.914 | 3.431 | 86.212 | 8.52 | 55.992 | 4.943 | 0.905 | 31501.08 | 7.536 | 45.218 | 69.876 | 1.929 | 11.785 | 94.434 | 1.468 | 0.64 | 19.368 | 73.624 | 162.54 | 134824.3 | 523.9 | 17383.5 | 4.449 | 15990.3 | 757.7 | 6026.1 | 3192.7 | 59.7
MPS036 | 10889 | Michael Smyth | Ceramic | Sayil, Yucatan | THIN SLATE | TICUL THIN SLATE | PUUC_UNSL. | 9.921 | 31.566 | 0.426 | 27.916 | 5.773 | 1.663 | 2.959 | 103.428 | 9.623 | 55.121 | 2.238 | 1.002 | 25529.492 | 5.96 | 38.386 | 21.007 | 1.794 | 8.447 | 67.466 | 1.066 | 0.697 | 13.213 | 57.05 | 162.15 | 81581.3 | 122.4 | 235900.2 | 4.602 | 5730.1 | 1066.7 | 784.7 | 2824.3 | 49.6
MPS037 | 11970 | Michael Smyth | Ceramic | Sayil, Yucatan | THIN SLATE | TICUL THIN SLATE | PUUC_RED | 10.232 | 35.432 | 0.502 | 29.728 | 6.011 | 3.044 | 3.605 | 85.486 | 8.517 | 84.364 | 4.874 | 1.098 | 35147.449 | 8.382 | 0 | 82.187 | 1.958 | 13.014 | 81.056 | 1.555 | 0.74 | 21.104 | 80.241 | 176.623 | 135402 | 393.3 | 36387.5 | 5.181 | 20608 | 820.8 | 3226.9 | 3296.3 | 79.4
MPS038 | 11891 | Michael Smyth | Ceramic | Sayil, Yucatan | THIN SLATE | TICUL THIN SLATE | PUUC_UNSL. | 8.301 | 29.68 | 0.463 | 32.779 | 6.075 | 1.809 | 3.303 | 123.434 | 6.594 | 98.932 | 0.91 | 1.099 | 21146.238 | 5.409 | 36.228 | 10.498 | 0.825 | 7.877 | 64.427 | 0.975 | 0.734 | 12.244 | 33.398 | 147.373 | 61824.6 | 152.1 | 247888.6 | 5.051 | 4855.9 | 118.3 | 456.8 | 2653.9 | 47.3
MPS039 | 10094 | Michael Smyth | Ceramic | Sayil, Yucatan | THIN SLATE | TICUL THIN SLATE | PUUC_RED | 9.052 | 31.684 | 0.489 | 29.086 | 5.827 | 2.788 | 3.387 | 95.036 | 7.467 | 83.313 | 4.968 | 1.054 | 35831.473 | 8.346 | 63.158 | 76.075 | 2.133 | 13.586 | 72.62 | 1.671 | 0.73 | 23.242 | 81.229 | 177.076 | 151534.6 | 561.4 | 18540.4 | 5.052 | 15765.2 | 571.8 | 3203.2 | 3472.3 | 66.3
MPS040 | 13701 | Michael Smyth | Ceramic | Sayil, Yucatan | THIN SLATE | TICUL THIN SLATE | PUUC_RED | 5.382 | 33.006 | 0.478 | 36.991 | 6.145 | 2.14 | 3.362 | 83.398 | 7.33 | 51.711 | 4.377 | 1.071 | 29913.807 | 6.515 | 0 | 74.417 | 1.292 | 10.659 | 40.861 | 1.237 | 0.739 | 16.833 | 65.518 | 149.362 | 127658.4 | 654.9 | 19597.8 | 5.172 | 20747.3 | 773.5 | 7193.4 | 3500.8 | 57.5
MPS041 | 11430 | Michael Smyth | Ceramic | Sayil, Yucatan | THIN SLATE | TICUL THIN SLATE | PUUC_SLATE | 11.414 | 63.626 | 0.821 | 70.354 | 11.531 | 2.392 | 5.482 | 151.311 | 15.558 | 117.877 | 5.972 | 2.024 | 51202.379 | 11.275 | 49.162 | 61.472 | 2.775 | 17.583 | 0 | 2.011 | 1.596 | 26.235 | 97.47 | 273.5 | 159428 | 307.3 | 25486 | 8.463 | 10198.9 | 1296 | 2123.2 | 4886.6 | 89.6
MPS042 | 11104 | Michael Smyth | Ceramic | Sayil, Yucatan | THIN SLATE | TICUL THIN SLATE | PUUC_SLATE | 7.642 | 59.861 | 0.696 | 50.294 | 10.371 | 1.994 | 5.077 | 190.656 | 12.091 | 104.99 | 7.049 | 1.835 | 43325.273 | 10.035 | 80.421 | 80.411 | 2.322 | 14.984 | 45.06 | 1.712 | 1.267 | 23.096 | 95.724 | 251.466 | 137001.9 | 512.3 | 25575.2 | 7.473 | 15591 | 1225.7 | 3848.3 | 3668.2 | 72
MPS043 | 10020 | Michael Smyth | Ceramic | Sayil, Yucatan | THIN SLATE | TICUL THIN SLATE | PUUC_SLATE | 8.327 | 52.752 | 0.702 | 52.66 | 9.722 | 2.242 | 5.033 | 111.672 | 12.09 | 74.236 | 3.763 | 1.685 | 38602.734 | 8.462 | 63.567 | 28.597 | 2.634 | 14.367 | 116.754 | 1.717 | 1.379 | 21.261 | 82.464 | 224.705 | 129218.3 | 325.1 | 136147.4 | 7.402 | 9270.5 | 963.7 | 2539 | 4183.9 | 92.4
MPS044 | 11039 | Michael Smyth | Ceramic | Sayil, Yucatan | THIN SLATE | TICUL THIN SLATE | PUUC_RED | 7.967 | 48.622 | 0.602 | 39.817 | 8.178 | 2.957 | 4.079 | 120.013 | 8.739 | 72.472 | 5.133 | 1.368 | 34049.469 | 8.377 | 43.272 | 67.818 | 1.885 | 12.367 | 50.212 | 1.573 | 0.981 | 21.051 | 101.153 | 213.435 | 127835.2 | 447.6 | 17866.8 | 6.047 | 14815.3 | 902.3 | 4901.1 | 3534.4 | 58.4
MPS045 | 11838 | Michael Smyth | Ceramic | Sayil, Yucatan | THIN SLATE | TICUL THIN SLATE | PUUC_SLATE | 11.325 | 54.494 | 0.643 | 46.318 | 9.607 | 3.001 | 4.608 | 119.374 | 12.759 | 109.423 | 4.378 | 1.643 | 44095.234 | 9.774 | 59.146 | 81.139 | 2.081 | 15.183 | 0 | 1.682 | 1.25 | 22.042 | 94.131 | 255.017 | 132634 | 546.7 | 24073.8 | 6.989 | 14991.7 | 1001.9 | 2916.6 | 4796.4 | 72
MPS046 | 13688 | Michael Smyth | Ceramic | Sayil, Yucatan | PUUC RED | TEABO RED | PUUC_RED | 11.562 | 31.953 | 0.472 | 28.479 | 5.799 | 3.143 | 3.356 | 107.949 | 10.742 | 102.68 | 4.485 | 1.006 | 37130.016 | 8.907 | 46.737 | 59.662 | 2.8 | 12.411 | 0 | 1.666 | 0.701 | 22.387 | 91.544 | 231.596 | 132371 | 420.7 | 15700.2 | 4.715 | 17470.7 | 1121.4 | 4479 | 4141.3 | 48.2
MPS047 | 13688 | Michael Smyth | Ceramic | Sayil, Yucatan | PUUC RED | TEABO RED | PUUC_RED | 12.016 | 55.159 | 0.654 | 50.186 | 10.186 | 2.049 | 4.566 | 131.396 | 10.925 | 91.304 | 5.307 | 1.758 | 39719.781 | 9.317 | 48.48 | 75.794 | 2.291 | 13.992 | 58.122 | 1.608 | 1.423 | 21.111 | 91.26 | 194.407 | 133093.3 | 512.8 | 13831.7 | 8.091 | 14440.1 | 940.8 | 3586.3 | 3838.4 | 59.4
MPS048 | 13688 | Michael Smyth | Ceramic | Sayil, Yucatan | PUUC RED | TEABO RED | PUUC_RED | 9.831 | 34.428 | 0.562 | 32.426 | 6.826 | 2.637 | 3.924 | 109.816 | 9.53 | 95.725 | 4.153 | 1.199 | 38805.02 | 9.685 | 34.072 | 56.633 | 2.325 | 12.586 | 76.693 | 1.672 | 1.022 | 23.202 | 80.248 | 209.143 | 127894.4 | 493.7 | 32306.6 | 5.532 | 15944 | 850 | 4796.8 | 4088.2 | 46.4
MPS049 | 10013 | Michael Smyth | Ceramic | Sayil, Yucatan | PUUC RED | TEABO RED | PUUC_SLATE | 11.171 | 50.427 | 0.7 | 43.632 | 9.802 | 1.373 | 4.989 | 123.643 | 13.612 | 97.117 | 3.985 | 1.751 | 43041.75 | 9.118 | 37.879 | 50.645 | 2.745 | 13.843 | 79.912 | 1.673 | 1.477 | 21.639 | 82.419 | 193.506 | 132368.3 | 498.4 | 59095.9 | 7.999 | 8010.3 | 1429 | 2164.1 | 4175 | 67.2
MPS050 | 12019 | Michael Smyth | Ceramic | Sayil, Yucatan | PUUC RED | TEABO RED | PUUC_RED | 13.635 | 48.138 | 0.618 | 40.292 | 8.559 | 2.099 | 4.385 | 95.371 | 11.183 | 71.408 | 5.148 | 1.514 | 37334.793 | 8.381 | 35.764 | 87.491 | 2.173 | 13.221 | 0 | 1.567 | 1.248 | 21.213 | 79.357 | 201.255 | 130403 | 474.2 | 12285.6 | 6.993 | 13805.7 | 1072.7 | 4156.9 | 3555 | 35.7
MPS051 | 13824 | Michael Smyth | Ceramic | Sayil, Yucatan | PUUC RED | TEABO RED | PUUC_SLATE | 18.205 | 51.315 | 0.669 | 42.542 | 9.322 | 1.935 | 5.294 | 131.792 | 15.344 | 132.322 | 5.558 | 1.723 | 53414.125 | 9.457 | 77.07 | 61.938 | 4.086 | 17.612 | 51.783 | 1.647 | 2.086 | 23.488 | 93.249 | 195.914 | 146582 | 500.6 | 16948.1 | 7.656 | 7940.7 | 1334.9 | 3470 | 5061.5 | 88.9
MPS052 | 13048 | Michael Smyth | Ceramic | Sayil, Yucatan | PUUC RED | TEABO RED | PUUC_RED | 12.144 | 32.046 | 0.499 | 28.532 | 6.041 | 2.041 | 3.503 | 90.641 | 8.473 | 85.878 | 6.157 | 1.084 | 36344.594 | 7.855 | 49.465 | 87.426 | 2.515 | 13.031 | 56.459 | 1.607 | 0.891 | 21.802 | 78.061 | 157.994 | 140935.4 | 512.5 | 17661.2 | 5.676 | 15599.7 | 735.7 | 3703.5 | 4045.3 | 46.4
MPS053 | 10828 | Michael Smyth | Ceramic | Sayil, Yucatan | PUUC RED | TEABO RED | PUUC_SLATE | 12.814 | 60.172 | 0.864 | 50.633 | 11.458 | 1.667 | 6.19 | 127.824 | 14.996 | 411.534 | 3.999 | 2.083 | 58271.531 | 10.465 | 0 | 56.429 | 2.857 | 15.669 | 0 | 1.73 | 1.761 | 25.697 | 90.938 | 247.514 | 135775.9 | 385.1 | 14431.4 | 9.909 | 9502.3 | 1204.7 | 3305.7 | 4738.5 | 63.3
MPS054 | 13761 | Michael Smyth | Ceramic | Sayil, Yucatan | PUUC RED | TEABO RED | PUUC_RED | 10.102 | 40.41 | 0.597 | 33.528 | 7.579 | 3.115 | 4.212 | 107.159 | 11.477 | 108.682 | 5.549 | 1.365 | 40929.988 | 8.769 | 43.024 | 76.489 | 2.623 | 13.312 | 38.495 | 1.66 | 1.097 | 21.588 | 82.465 | 169.785 | 135938.7 | 526.1 | 16924.4 | 6.585 | 15701 | 997.7 | 6045.8 | 3727.8 | 47.9
MPS055 | 11932 | Michael Smyth | Ceramic | Sayil, Yucatan | PUUC RED | TEABO RED | PUUC_RED | 9.419 | 45.857 | 0.67 | 36.229 | 7.929 | 2.497 | 4.651 | 117.056 | 17.102 | 95.751 | 6.121 | 1.386 | 42113.313 | 9.323 | 34.007 | 80.563 | 2.53 | 14.74 | 0 | 1.754 | 1.576 | 23.13 | 86.245 | 177.912 | 150929.5 | 297.5 | 12364.3 | 6.572 | 9344.6 | 1112.6 | 3125.7 | 4078.7 | 49.6
MPS056 | 12054 | Michael Smyth | Ceramic | Sayil, Yucatan | PUUC RED | TEABO RED | PUUC_RED | 11.806 | 33.172 | 0.477 | 25.584 | 5.839 | 3.643 | 3.309 | 85.157 | 8.694 | 82.349 | 7.43 | 1.04 | 33781.363 | 7.273 | 50.809 | 100.002 | 2.405 | 11.613 | 42.156 | 1.387 | 0.769 | 18.548 | 59.21 | 147.361 | 128539.5 | 498.6 | 19515.2 | 4.422 | 21750.5 | 759 | 7655.3 | 3407.1 | 77.6
MPS057 | 10637 | Michael Smyth | Ceramic | Sayil, Yucatan | PUUC RED | TEABO RED | PUUC_RED | 8.22 | 42.732 | 0.625 | 38.799 | 8.363 | 3.16 | 4.233 | 109.752 | 9.916 | 65.949 | 4.91 | 1.515 | 39036.035 | 9.435 | 37.634 | 71.009 | 1.784 | 13.57 | 78.55 | 1.75 | 1.362 | 23.102 | 90.385 | 186.087 | 131252.3 | 484.4 | 14721.2 | 6.823 | 15940.8 | 656.5 | 4093.7 | 4069.4 | 51.8
MPS058 | 10903 | Michael Smyth | Ceramic | Sayil, Yucatan | PUUC RED | TEABO RED |  | 11.392 | 68.257 | 0.708 | 56.676 | 11.489 | 1.313 | 5.084 | 130.835 | 15.21 | 61.982 | 3.052 | 1.931 | 35400.902 | 7.495 | 36.822 | 37.281 | 2.108 | 11.587 | 126.296 | 1.331 | 1.63 | 17.31 | 76.139 | 172.364 | 108789.7 | 465.4 | 144956.8 | 8.452 | 6552.9 | 2301 | 1250.1 | 2768.7 | 64.5
MPS059 | 13646 | Michael Smyth | Ceramic | Sayil, Yucatan | PUUC RED | TEABO RED | PUUC_RED | 9.926 | 50.481 | 0.604 | 45.977 | 8.932 | 1.949 | 4.242 | 109.318 | 11.379 | 66.85 | 4.763 | 1.5 | 35811.852 | 8.251 | 50.678 | 76.143 | 2.114 | 12.116 | 52.603 | 1.508 | 1.298 | 19.892 | 81.723 | 172.224 | 125254.9 | 513.7 | 15505 | 7.02 | 17175.2 | 1338.4 | 4747 | 3544.8 | 34.3
MPS060 | 13701 | Michael Smyth | Ceramic | Sayil, Yucatan | PUUC RED | TEABO RED | PUUC_RED | 11.261 | 43.366 | 0.605 | 37.216 | 8.283 | 2.16 | 4.118 | 90.944 | 8.99 | 55.861 | 4.522 | 1.409 | 34086.617 | 7.347 | 0 | 83.501 | 1.859 | 11.908 | 48.879 | 1.441 | 1.204 | 19.629 | 77.858 | 167.471 | 122223.8 | 621.6 | 18108 | 6.972 | 16194.8 | 919.3 | 5441.6 | 3702.2 | 46.2
MPS061 |  | Michael Smyth | Clay | Loltun #1, Sala de los Jaltunes | Raw Clay |  |  | 31.999 | 60.17 | 0.736 | 48.167 | 11.912 | 3.034 | 5.717 | 125.43 | 15.435 | 380.93 | 7.058 | 2.464 | 65642.7 | 8.626 | 74.5 | 58.92 | 2.423 | 18.076 | 403.1 | 1.626 | 1.209 | 21.194 | 151.2 | 242.2 | 104194.1 | 172.6 | 185965.8 | 9.542 | 2721.7 | 1221.4 | 619.1 | 4717.8 | 109
MPS062 |  | Michael Smyth | Clay | Loltun #2, Sala de Infante | Raw Clay |  |  | 31.979 | 67.581 | 0.849 | 44.94 | 13.365 | 3.013 | 6.177 | 143.56 | 14.732 | 443.864 | 8.363 | 2.855 | 75518.2 | 10.121 | 78 | 83.22 | 1.819 | 23.889 | 558.3 | 1.611 | 1.494 | 22.389 | 518.2 | 277 | 117371.1 | 198.3 | 114552.6 | 10.84 | 8178.6 | 1387.6 | 1519.1 | 4377 | 113.4
MPS063 |  | Michael Smyth | Clay | Loltun #3, Sala de Manos Negros | Raw Clay |  |  | 2.868 | 6.576 | 0.113 | 5.415 | 1.408 | 1.514 | 0.672 | 13.6 | 1.047 | 46.999 | 0.59 | 0.297 | 6002.3 | 0.607 | 0 | 6.44 | 0.146 | 1.476 | 273.2 | 0.117 | 0.113 | 1.77 | 29.2 | 34.5 | 9016.7 | 0 | 385787.5 | 0.99 | 816.8 | 84.4 | 485.2 | 272.3 | 9.8
MPS064 |  | Michael Smyth | Clay | Loltun #4,Sala de los Inscripciones | Raw Clay |  |  | 11.024 | 20.457 | 0.273 | 17.011 | 3.813 | 1.419 | 2 | 43.21 | 5.119 | 131.572 | 2.499 | 0.837 | 20908.7 | 2.888 | 16.2 | 32.12 | 0.61 | 5.404 | 425.7 | 0.483 | 0.507 | 6.759 | 215.4 | 89.6 | 33401.8 | 55.3 | 308950.4 | 3.036 | 3956.5 | 539.4 | 1753 | 1421.4 | 30.5
MPS065 |  | Michael Smyth | Clay | Sayil #1, Aguada #1 90 cmbs | Raw Clay |  |  | 36.041 | 114.399 | 1.255 | 87.917 | 21.686 | 2.596 | 9.804 | 181.67 | 28.054 | 148.991 | 11.645 | 4.031 | 64476.5 | 13.918 | 156.1 | 41.13 | 6.925 | 25.553 | 0 | 2.941 | 2.722 | 35.878 | 102.6 | 333.4 | 201650.9 | 0 | 0 | 15.803 | 0 | 2548.7 | 650.6 | 5818.3 | 180.1
MPS066 |  | Michael Smyth | Clay | Sayil #2, Aguada #1 110 cmbs | Raw Clay |  |  | 40.246 | 115.852 | 1.317 | 87.102 | 22.484 | 2.226 | 10.22 | 232.12 | 33.583 | 191.023 | 11.581 | 4.135 | 66945.7 | 14.044 | 163.8 | 40.66 | 7.103 | 25.22 | 0 | 2.909 | 2.238 | 36.613 | 103.4 | 339.2 | 205764 | 233.7 | 1828.9 | 16.982 | 0 | 3613.2 | 619.1 | 6916.3 | 179.2
MPS067 |  | Michael Smyth | Clay | Sayil #3, Aguada #2, 70 cmbs | Raw Clay |  |  | 50.284 | 70.889 | 0.93 | 48.133 | 13.26 | 2.535 | 6.942 | 166.41 | 32.288 | 130.854 | 11.023 | 2.439 | 71259.3 | 13.727 | 134.2 | 57.84 | 6.867 | 23.859 | 0 | 2.75 | 1.679 | 32.909 | 95.9 | 275.1 | 215069.4 | 0 | 0 | 10.787 | 4129.5 | 3273.6 | 680 | 6895.5 | 188.2
MPS068 |  | Michael Smyth | Clay | Sayil #4, Aguada #2, 80 cmbs | Raw Clay |  |  | 73.015 | 75.44 | 1.038 | 52.191 | 14.837 | 2.75 | 8.194 | 215.26 | 48.403 | 163.039 | 9.644 | 2.797 | 102268.2 | 13.626 | 146.2 | 46.98 | 8.47 | 23.814 | 0 | 2.629 | 2.633 | 36.918 | 95.2 | 300.8 | 182832.4 | 257.7 | 0 | 11.193 | 0 | 5193.2 | 529 | 4730 | 233.2
MPS069 |  | Michael Smyth | Clay | Sayil #5, SW depression 60 cmbs | Raw Clay |  |  | 46.545 | 79.493 | 0.946 | 82.038 | 14.514 | 2.477 | 7.528 | 220.77 | 27.445 | 571.91 | 11.977 | 2.861 | 78123.6 | 15.403 | 127.1 | 91.73 | 5.939 | 25.524 | 0 | 2.391 | 1.97 | 33.415 | 92.3 | 350.1 | 186707.9 | 198.6 | 5341 | 12.135 | 9653.1 | 1558.2 | 676.3 | 6888.2 | 173.6
MPS070 |  | Michael Smyth | Clay | Sayil #6, Zacate Grass 50 cmbs | Raw Clay |  |  | 58.544 | 100.021 | 1.349 | 77.277 | 19.375 | 2.43 | 10.099 | 222.35 | 28.483 | 590.875 | 11.571 | 3.693 | 74137.7 | 13.579 | 181.1 | 58.1 | 6.965 | 25.92 | 0 | 2.483 | 2.51 | 34.043 | 102.4 | 322.6 | 197909.9 | 0 | 4503 | 17.031 | 0 | 2091.3 | 655.9 | 6856 | 200.3
DEA224 |  | Dean Arnold | Ceramic | Yo'Kat mine (Ticul source) | Puuc Slate |  |  | 17.234 | 49.622 | 0.751 | 47.46 | 10.706 | 1.401 | 5.411 | 105.089 | 14.611 | 214.81 | 4.801 | 2 | 46560.3 | 6.093 | 57.6 | 63.65 | 1.982 | 15.897 | 293.3 | 1.229 | 1.447 | 17.959 | 0 | 195.6 | 99547.1 | 94.3 | 125265.9 | 8.693 | 8847.6 | 306.3 | 6460 | 3791.8 | 95.9
MPS101 |  | Michael Smyth | Pottery | Sayil, 8131 |  | Sacalum |  | 15.932 | 85.299 | 0.82 | 66.634 | 14.045 | 1.97 | 6.228 | 179.808 | 11.046 | 92.715 | 5.991 | 2.266 | 39906.539 | 10.552 | 74.347 | 71.639 | 2.65 | 13.191 | 51.906 | 1.665 | 1.986 | 22.57 | 95.279 | 232.782 | 115846.1 | 399.8 | 17400.3 | 12.569 | 10179.2 | 1072.7 | 5054.7 | 3960.8 | 76.2
MPS102 |  | Michael Smyth | Pottery | Sayil, 8132 |  | Sacalum |  | 12.006 | 61.935 | 0.717 | 51.237 | 10.183 | 2.366 | 4.885 | 137.304 | 11.322 | 63.979 | 6.207 | 1.716 | 38685.492 | 10.847 | 0 | 64.128 | 2.323 | 14.065 | 56.016 | 1.731 | 1.42 | 22.76 | 90.506 | 238.044 | 130668.3 | 144.7 | 35091 | 7.281 | 10620.2 | 1010.1 | 4684.6 | 5163.8 | 64.2
MPS103 |  | Michael Smyth | Pottery | Sayil, 8132 |  | Sacalum |  | 9.592 | 39.756 | 0.494 | 32.426 | 6.929 | 1.243 | 3.425 | 114.99 | 7.121 | 118.131 | 3.42 | 1.085 | 25540.748 | 7.363 | 35.024 | 34.709 | 1.678 | 9.976 | 70.589 | 1.296 | 0.955 | 17.462 | 98.716 | 149.555 | 95193 | 118.6 | 163855.5 | 5.571 | 10541.2 | 511.7 | 1996.9 | 2090.3 | 55.3
MPS104 |  | Michael Smyth | Pottery | Sayil, 8133 |  | Sacalum |  | 12.418 | 40.157 | 0.551 | 31.055 | 6.976 | 1.996 | 3.823 | 96.044 | 8.073 | 53.619 | 5.614 | 1.188 | 30530.533 | 7.645 | 29.76 | 78.84 | 1.887 | 11.786 | 38.95 | 1.553 | 0.991 | 20.932 | 83.123 | 143.266 | 122139.1 | 259.2 | 9775 | 5.637 | 19505.5 | 808.3 | 8397 | 2768.5 | 63.1
MPS105 |  | Michael Smyth | Pottery | Sayil, 8134 |  | Sacalum |  | 12.6 | 64.98 | 0.653 | 50.329 | 10.572 | 2.274 | 4.484 | 111.851 | 10.031 | 71.426 | 7.452 | 1.824 | 36561.938 | 9.546 | 31.954 | 98.713 | 2.123 | 13.468 | 0 | 1.575 | 1.49 | 21.181 | 106.988 | 214.3 | 132306 | 229.8 | 10106.1 | 6.964 | 17129.4 | 1007.5 | 6779.3 | 3431.1 | 66.5
MPS106 |  | Michael Smyth | Pottery | Sayil, 8134 |  | Sacalum |  | 14.917 | 63.6 | 0.748 | 51.732 | 10.422 | 2.337 | 5.72 | 127.898 | 11.188 | 61.404 | 5.888 | 1.731 | 38201.992 | 10.665 | 0 | 65.426 | 2.331 | 13.896 | 71.747 | 1.692 | 1.423 | 22.347 | 84.043 | 217.984 | 125827.4 | 225.3 | 35389 | 7.856 | 9782.5 | 1012.9 | 4475.2 | 3553 | 65.2
MPS107 |  | Michael Smyth | Pottery | Sayil, 8135 |  | Sacalum |  | 9.905 | 43.598 | 0.496 | 33.469 | 7.179 | 2.463 | 3.482 | 89.013 | 8.532 | 41.436 | 5.439 | 1.126 | 26981.992 | 7.818 | 21.549 | 74.998 | 1.587 | 9.942 | 73.896 | 1.3 | 0.965 | 17.263 | 70.835 | 164.607 | 98978.7 | 377.1 | 45098 | 5.311 | 13222.9 | 1009.2 | 7977.5 | 3023.2 | 54.3
MPS108 |  | Michael Smyth | Pottery | Sayil, 8136 |  | Sacalum |  | 13.674 | 34.65 | 0.503 | 27.902 | 6.051 | 2.239 | 3.489 | 88.078 | 8.139 | 94.846 | 6.543 | 1.107 | 35694.34 | 8.181 | 27.124 | 95.123 | 1.885 | 12.673 | 0 | 1.482 | 0.902 | 19.608 | 87.702 | 189.891 | 136645.2 | 207.9 | 7208 | 4.973 | 17214.8 | 725 | 8088.2 | 3634.4 | 71.5
MPS109 |  | Michael Smyth | Pottery | Sayil, 8136 |  | Sacalum |  | 9.167 | 31.228 | 0.53 | 25.391 | 5.77 | 2.753 | 3.635 | 87.722 | 5.643 | 42.64 | 5.398 | 0.938 | 27969.932 | 7.234 | 0 | 87.106 | 1.764 | 10.343 | 60.07 | 1.471 | 0.808 | 19.988 | 102.568 | 142.451 | 110487.1 | 458.4 | 11699 | 4.619 | 18250.6 | 594.9 | 9630.3 | 3163.9 | 43.5
MPS110 |  | Michael Smyth | Pottery | Sayil, 8136 |  | Sacalum |  | 9.559 | 37.578 | 0.475 | 29.88 | 5.98 | 2.583 | 3.268 | 79.832 | 5.198 | 34.065 | 5.34 | 0.994 | 23543.207 | 6.589 | 0 | 85.764 | 1.548 | 9.5 | 50.174 | 1.323 | 0.826 | 18.075 | 100.468 | 130.463 | 110064.9 | 497.6 | 10188 | 4.909 | 18582.6 | 496.8 | 9527.8 | 2739.5 | 50.3
MPS111 |  | Michael Smyth | Pottery | Sayil, 8136 |  | Sacalum |  | 16.265 | 52.941 | 0.631 | 42.685 | 9.411 | 2.645 | 4.311 | 104.641 | 11.864 | 71.994 | 6.061 | 1.612 | 36182.672 | 7.763 | 0 | 91.34 | 1.814 | 12.227 | 0 | 1.468 | 1.291 | 19.832 | 92.289 | 166.469 | 121220.1 | 507 | 7720 | 6.823 | 18228.3 | 1202.6 | 7868.9 | 3242.8 | 99.9
MPS112 |  | Michael Smyth | Pottery | Sayil, 8137 |  | Sacalum |  | 11.997 | 43.136 | 0.49 | 32.236 | 7.215 | 2.163 | 3.476 | 101.269 | 9.822 | 57.506 | 5.619 | 1.195 | 31452.266 | 8.149 | 40.921 | 73.629 | 1.93 | 11.258 | 52.356 | 1.395 | 0.954 | 18.42 | 77.602 | 179.969 | 110220.3 | 283 | 79932 | 5.287 | 16443.8 | 838.3 | 7330.8 | 2839 | 64.9
MPS113 |  | Michael Smyth | Pottery | Sayil, 8137 |  | Sacalum |  | 11.372 | 43.356 | 0.648 | 35.097 | 7.357 | 2.461 | 3.603 | 98.1 | 9.347 | 62.038 | 5.713 | 1.222 | 32903.66 | 8.814 | 41.166 | 71.748 | 2.024 | 11.738 | 44.534 | 1.424 | 1.004 | 18.803 | 74.611 | 166 | 117042 | 161.4 | 72085 | 4.956 | 15354.3 | 806.4 | 7405.6 | 2756.5 | 56.9
MPS114 |  | Michael Smyth | Pottery | Sayil, 8137 |  | Sacalum |  | 12.513 | 37.109 | 0.547 | 28.537 | 7.266 | 3.357 | 3.866 | 87.249 | 6.85 | 68.601 | 6.728 | 1.048 | 23645.041 | 7.827 | 0 | 99.513 | 1.879 | 10.08 | 64.441 | 1.531 | 0.988 | 19.176 | 109.738 | 151.82 | 109756.8 | 385.8 | 12974 | 5.321 | 19074.9 | 872.5 | 8920.8 | 2723.5 | 60.7
MPS115 |  | Michael Smyth | Pottery | Sayil, 8137 |  | Sacalum |  | 17.324 | 54.835 | 0.602 | 45.376 | 9.352 | 3.242 | 3.984 | 125.036 | 10.629 | 76.833 | 6.49 | 1.54 | 36901.836 | 9.009 | 65.05 | 80.066 | 2.118 | 13.304 | 47.112 | 1.635 | 1.151 | 22.827 | 117.35 | 190.523 | 125749.7 | 193 | 12847.7 | 6.104 | 16130.1 | 885.5 | 7138.4 | 4338.7 | 88.4
MPS116 |  | Michael Smyth | Pottery | Chac, 30511 |  | Sacalum |  | 17.819 | 58.221 | 0.673 | 43.758 | 9.647 | 1.259 | 4.843 | 117.029 | 14.624 | 165.561 | 6.641 | 1.744 | 44235.836 | 10.426 | 72.111 | 50.117 | 2.708 | 15.448 | 87.659 | 1.719 | 1.397 | 22.617 | 83.839 | 198.995 | 131634.9 | 194.3 | 228986 | 7.945 | 9968 | 1042.3 | 2318.6 | 3391.4 | 112.8
MPS117 |  | Michael Smyth | Pottery | Chac, 30511 |  | Sacalum |  | 6.326 | 34.883 | 0.425 | 29.077 | 6.193 | 1.075 | 3.32 | 55.265 | 5.415 | 42.899 | 1.919 | 1.016 | 19485.191 | 5.264 | 0 | 11.501 | 1.489 | 7.614 | 79.479 | 1.059 | 0.85 | 13.635 | 57.698 | 96.815 | 71802 | 120.2 | 54024 | 4.552 | 3107.1 | 473.4 | 1655.2 | 2082.8 | 40.1
MPS118 |  | Michael Smyth | Pottery | Chac, 30511 |  | Sacalum |  | 16.914 | 56.134 | 0.809 | 48.645 | 11.313 | 1.876 | 5.617 | 199.532 | 17.444 | 138.913 | 5.253 | 1.845 | 45725.203 | 10.559 | 50.508 | 33.687 | 2.509 | 16.089 | 82.822 | 1.992 | 1.62 | 26.291 | 118.841 | 206.86 | 143345.5 | 239.3 | 26997 | 8.012 | 8760.2 | 1725.8 | 2515.4 | 3539 | 114.3
MPS119 |  | Michael Smyth | Pottery | Chac, 30511 |  | Sacalum |  | 19.075 | 44.331 | 0.66 | 36.81 | 8.334 | 2.005 | 4.755 | 120.017 | 13.587 | 375.651 | 8.908 | 1.456 | 49536.539 | 9.528 | 0 | 84.362 | 3.169 | 14.97 | 0 | 1.836 | 1.176 | 26.988 | 92.502 | 185.352 | 142372.1 | 200 | 25436.1 | 6.511 | 12102.7 | 954 | 3350.5 | 4349.4 | 113.9
MPS120 |  | Michael Smyth | Pottery | Chac, 30511 |  | Sacalum |  | 11.253 | 50.438 | 1.068 | 43.78 | 9.278 | 1.715 | 4.472 | 124.846 | 13.969 | 116.892 | 7.023 | 1.647 | 44092.691 | 9 | 70.878 | 53.362 | 2.35 | 15.704 | 70.484 | 1.74 | 1.209 | 21.678 | 95.133 | 180.516 | 135261.4 | 228.7 | 70086.1 | 7.162 | 9546.7 | 1135.5 | 2572.2 | 4609.9 | 89.4
MPS121 |  | Michael Smyth | Pottery | Chac, 30511 |  | Sacalum |  | 16.13 | 32.171 | 0.541 | 31.921 | 6.542 | 1.883 | 3.705 | 106.63 | 7.902 | 123.701 | 6.932 | 1.134 | 35590.984 | 9.169 | 47.448 | 69.923 | 2.087 | 13.176 | 76.048 | 1.672 | 0.936 | 24.542 | 77.7 | 185.946 | 138834.1 | 309.1 | 13928.8 | 5.472 | 12885.7 | 525.7 | 4118.6 | 3924 | 119
MPS122 |  | Michael Smyth | Pottery | Chac, 30511 |  | Sacalum |  | 14.712 | 57.394 | 0.706 | 47.223 | 9.76 | 1.307 | 5.163 | 121.933 | 14.911 | 120.728 | 6.688 | 1.855 | 50010.348 | 10.666 | 91.3 | 57.94 | 2.874 | 17.52 | 49.165 | 1.93 | 1.418 | 23.985 | 126.824 | 194.802 | 153468.5 | 238.1 | 19297 | 7.554 | 10194.9 | 1239.9 | 2634.3 | 6390.7 | 108.3
MPS123 |  | Michael Smyth | Pottery | Chac, 30511 |  | Sacalum |  | 12.621 | 37.882 | 0.547 | 33.078 | 7.079 | 1.873 | 3.952 | 113.039 | 10.238 | 184.006 | 8.057 | 1.245 | 37634.258 | 9.366 | 74.319 | 76.751 | 2.231 | 13.969 | 90.858 | 1.776 | 0.993 | 25.517 | 80.348 | 175.692 | 140841.9 | 321.8 | 18011.3 | 5.145 | 15327.5 | 627.3 | 3788.7 | 3205.2 | 91.6
MPS124 |  | Michael Smyth | Pottery | Chac, 30511 |  | Sacalum |  | 7.433 | 53.408 | 0.506 | 52.588 | 9.464 | 0.603 | 3.986 | 97.691 | 10.52 | 77.25 | 1.65 | 1.725 | 17556.641 | 3.91 | 38.368 | 11.761 | 0.738 | 6.818 | 96.165 | 0.723 | 1.197 | 8.772 | 30.079 | 90.598 | 53539.3 | 73.7 | 283283 | 6.242 | 4219.3 | 236.2 | 1131.3 | 1987.3 | 53.8
MPS125 |  | Michael Smyth | Pottery | Chac, 30511 |  | Sacalum |  | 17.013 | 43.755 | 0.77 | 35.554 | 8.33 | 2.23 | 4.462 | 130.495 | 18.134 | 118.627 | 5.74 | 1.493 | 45405.82 | 9.997 | 55.239 | 44.29 | 3.172 | 15.194 | 58.619 | 2.009 | 1.277 | 24.804 | 91.574 | 184.998 | 135289.7 | 216.7 | 83582 | 7.148 | 8003.8 | 1089 | 2168.2 | 3942.9 | 83.9
MPS126 |  | Michael Smyth | Pottery | Chac, 30511 |  | Sacalum |  | 14.922 | 53.728 | 0.668 | 45.311 | 9.605 | 1.696 | 4.833 | 119.722 | 14.745 | 111.012 | 6.759 | 1.735 | 45130.566 | 9.708 | 0 | 46.943 | 2.45 | 17.005 | 90.801 | 1.921 | 1.338 | 24.02 | 76.24 | 199.367 | 139487.2 | 257.8 | 60474 | 6.91 | 11133.9 | 1111.5 | 2106.3 | 4240.3 | 110.8
MPS127 |  | Michael Smyth | Pottery | Chac, 30511 |  | Sacalum |  | 16.495 | 63.007 | 0.692 | 51.567 | 10.873 | 1.475 | 4.844 | 131.484 | 14.297 | 120.862 | 6.381 | 1.927 | 44543.027 | 10.617 | 76.769 | 58.977 | 2.242 | 16.953 | 92.776 | 1.833 | 1.469 | 23.62 | 78.685 | 255.839 | 141477 | 159.2 | 46735.2 | 7.965 | 10780.5 | 961.3 | 1900.9 | 4527.5 | 98.2
MPS128 |  | Michael Smyth | Pottery | Chac, 30511 |  | Sacalum |  | 21.324 | 50.087 | 0.764 | 45.565 | 9.778 | 2.402 | 5.648 | 163.658 | 16.069 | 371.548 | 5.882 | 1.784 | 57235.629 | 10.837 | 85.729 | 50.266 | 2.906 | 17.975 | 9.884 | 1.981 | 1.468 | 26.281 | 138.867 | 230.251 | 146941.1 | 253.3 | 22212.5 | 7.815 | 10042.2 | 1375.8 | 2887.9 | 5296.3 | 103.7
MPS129 |  | Michael Smyth | Pottery | Chac, 30511 |  | Sacalum |  | 14.156 | 48.424 | 0.653 | 42.737 | 8.827 | 1.942 | 4.754 | 125.758 | 15.599 | 138.282 | 6.858 | 1.645 | 48315.945 | 10.112 | 80.385 | 54.643 | 2.555 | 17.475 | 53.674 | 1.857 | 1.301 | 24.546 | 81.217 | 213.76 | 155215.7 | 175.8 | 27426 | 8.434 | 10322.4 | 1038 | 2283.8 | 4341.3 | 128.7
MPS130 |  | Michael Smyth | Pottery | Chac, 30511 |  | Sacalum |  | 15.509 | 58.773 | 0.728 | 48.781 | 10.158 | 1.467 | 5.149 | 121.198 | 14.556 | 135.543 | 7.088 | 1.862 | 50455.766 | 10.308 | 73.311 | 59.371 | 3.088 | 17.683 | 0 | 1.972 | 1.458 | 24.327 | 87.927 | 228.521 | 156264 | 103.4 | 16862 | 7.511 | 9731.4 | 1151.9 | 2647.8 | 4720.4 | 114.1
MPS131 |  | Michael Smyth | Pottery | Chac, 30511 |  | Chemax |  | 14.819 | 60.663 | 0.681 | 52.474 | 10.68 | 2.252 | 4.828 | 126.706 | 13.606 | 118.295 | 6.748 | 1.858 | 43797.266 | 10.802 | 64.614 | 56.55 | 2.253 | 16.562 | 81.412 | 1.773 | 1.519 | 23.536 | 81.819 | 230.956 | 144216 | 211 | 47192 | 8.426 | 8951.5 | 938.5 | 2494.7 | 4572.6 | 97.9
MPS132 |  | Michael Smyth | Pottery | Chac, 30511 |  | Chemax |  | 15.033 | 56.305 | 0.752 | 47.435 | 10.035 | 1.469 | 5.128 | 124.961 | 15.084 | 145.825 | 6.601 | 1.841 | 49542.199 | 10.49 | 61.203 | 58.427 | 2.934 | 17.3 | 52.616 | 1.891 | 1.41 | 23.941 | 86.141 | 238.21 | 148232 | 152.5 | 21566 | 7.366 | 15075.9 | 1193.1 | 2525.5 | 5333.4 | 93.8
MPS133 |  | Michael Smyth | Pottery | Chac, 30511 |  | Chemax |  | 19.052 | 58.307 | 0.853 | 50.54 | 11.357 | 2.475 | 6.141 | 135.182 | 14.861 | 136.448 | 6.674 | 1.95 | 49343.945 | 11.308 | 76.803 | 37.058 | 3.686 | 18.278 | 50.716 | 2.116 | 1.615 | 27.338 | 111.988 | 227.817 | 155931.2 | 149.8 | 25205.5 | 9.416 | 7364.7 | 872.4 | 3513.7 | 5129.5 | 171.7
MPS134 |  | Michael Smyth | Pottery | Chac, 30511 |  | Chemax |  | 13.738 | 132.782 | 0.702 | 142.668 | 20.377 | 1.669 | 5.127 | 133.303 | 15.118 | 92.837 | 8.062 | 3.328 | 38102.215 | 10.233 | 78.06 | 50.225 | 2.81 | 15.807 | 44.343 | 1.964 | 2.155 | 24.61 | 118.794 | 271.567 | 150149.5 | 107.4 | 42763 | 11.306 | 13546.3 | 1017.8 | 2697.4 | 4739.8 | 129.1
MPS135 |  | Michael Smyth | Pottery | Chac, 30511 |  | Chemax |  | 16.535 | 54.429 | 0.762 | 44.558 | 9.471 | 1.941 | 4.819 | 114.962 | 14.148 | 146.835 | 5.904 | 1.728 | 48392.254 | 9.72 | 26.941 | 49.685 | 3.032 | 16.687 | 33.575 | 1.945 | 1.354 | 23.134 | 125.615 | 227.048 | 149651.2 | 251.3 | 22371.8 | 7.604 | 8650.4 | 1137.3 | 2562.6 | 4726.2 | 89.3
MPS136 |  | Michael Smyth | Pottery | Chac, 30511 |  | Chemax |  | 18.832 | 55.849 | 0.714 | 46.828 | 10.169 | 1.993 | 5.206 | 130.135 | 15.324 | 125.875 | 6.885 | 1.89 | 49125.723 | 10.114 | 57.165 | 50.486 | 2.44 | 18.186 | 32.141 | 2.058 | 1.405 | 25.151 | 81.879 | 240.219 | 153506.3 | 188.7 | 39012.2 | 8.053 | 10961.9 | 1110.3 | 2270 | 5650.6 | 138.4
MPS137 |  | Michael Smyth | Pottery | Chac, 30511 |  | Chemax |  | 17.768 | 46.634 | 0.676 | 41.475 | 8.793 | 2.211 | 4.798 | 119.59 | 13.253 | 162.711 | 7.206 | 1.603 | 43241.094 | 10.132 | 0 | 53.723 | 2.512 | 16.766 | 51.665 | 1.934 | 1.354 | 23.677 | 85.401 | 235.077 | 152228.8 | 150.5 | 51623.1 | 7.782 | 9772.2 | 918.7 | 2361.4 | 4074.9 | 132.3
MPS138 |  | Michael Smyth | Pottery | Chac, 30511 |  | Chemax |  | 11.283 | 48.208 | 0.641 | 43.574 | 9.11 | 2.204 | 4.578 | 112.168 | 13.408 | 104.562 | 7.714 | 1.556 | 36507.391 | 9.736 | 66.107 | 48.547 | 2.807 | 15.571 | 47.405 | 2.029 | 1.285 | 23.86 | 88.878 | 234.921 | 149247.3 | 120.7 | 50009.1 | 7.072 | 10714.9 | 1040.9 | 2635.5 | 4391.4 | 130.3
MPS139 |  | Michael Smyth | Pottery | Chac, 30511 |  | Chemax |  | 16.479 | 62.908 | 0.666 | 48.332 | 10.66 | 1.996 | 4.882 | 132.885 | 15.229 | 130.919 | 6.966 | 1.92 | 47271.688 | 11.042 | 54.848 | 53.556 | 2.544 | 16.922 | 66.165 | 1.845 | 1.519 | 23.425 | 90.003 | 272.827 | 148834.7 | 221.9 | 42689.8 | 8.827 | 9604.9 | 1060.7 | 2487.2 | 4617.5 | 101.2
MPS140 |  | Michael Smyth | Pottery | Chac, 30511 |  | Chemax |  | 15.758 | 60.753 | 0.761 | 48.592 | 10.452 | 1.132 | 5.387 | 128.136 | 15.316 | 136.254 | 6.924 | 1.934 | 49740.766 | 11.091 | 66.08 | 62.93 | 3.016 | 18.162 | 41.045 | 2.014 | 1.537 | 24.771 | 130.193 | 259.552 | 151993.6 | 231.7 | 19143 | 8.591 | 10199.7 | 1148.8 | 2548.3 | 5221.8 | 111.4
MPS141 |  | Michael Smyth | Pottery | Chac, 30511 |  | Chemax |  | 17.389 | 60.948 | 0.916 | 52.083 | 11.11 | 1.001 | 5.496 | 171.273 | 15.627 | 334.269 | 6.857 | 2.03 | 51186.52 | 10.505 | 57.853 | 44.222 | 2.652 | 16.926 | 0 | 1.768 | 1.593 | 24.571 | 90.886 | 233.906 | 139479.5 | 186.9 | 67646.7 | 8.529 | 9037 | 1185 | 2165.3 | 4608.2 | 128.8
MPS142 |  | Michael Smyth | Pottery | Chac, 30511 |  | Chemax |  | 15.524 | 61.153 | 0.666 | 49.43 | 10.428 | 1.44 | 4.832 | 126.426 | 15.017 | 120.741 | 6.841 | 1.849 | 43644.809 | 10.595 | 0 | 54.129 | 2.282 | 16.341 | 40.899 | 1.776 | 1.471 | 22.67 | 115.146 | 243.051 | 143957.8 | 291.7 | 45032.8 | 8.286 | 12521.3 | 1085.4 | 2351.3 | 4344.6 | 97.5
MPS143 |  | Michael Smyth | Pottery | Chac, 30511 |  | Chemax |  | 17.571 | 52.783 | 0.636 | 43.257 | 9.335 | 1.706 | 4.701 | 119.539 | 13.891 | 112.885 | 6.026 | 1.717 | 42573.594 | 9.776 | 0 | 58.186 | 2.286 | 16.613 | 81.92 | 1.874 | 1.29 | 23.066 | 94.087 | 215.524 | 140646.3 | 281.6 | 58494.5 | 7.963 | 9437.1 | 1104.6 | 2515.7 | 4369 | 108.9
MPS144 |  | Michael Smyth | Pottery | Chac, 30511 |  | Chemax |  | 17.418 | 47.229 | 0.668 | 43.654 | 9.105 | 2.408 | 4.705 | 131.632 | 13.022 | 160.826 | 5.674 | 1.603 | 41023.555 | 9.483 | 0 | 39.588 | 2.525 | 15.924 | 34.643 | 1.94 | 1.316 | 25.637 | 79.941 | 241.999 | 142978.2 | 135.5 | 77824.7 | 8.132 | 10488.7 | 879.7 | 2345.9 | 4615.5 | 124
MPS145 |  | Michael Smyth | Pottery | Chac, 30511 |  | Chemax |  | 13.155 | 55.996 | 0.692 | 47.52 | 9.964 | 2.32 | 4.874 | 130.143 | 13.545 | 134.138 | 6.36 | 1.766 | 43779.582 | 10.386 | 69.277 | 62.566 | 2.608 | 16.783 | 32.957 | 2.023 | 1.588 | 26.066 | 119.031 | 246.932 | 152768.6 | 259.9 | 16623.5 | 8.279 | 13219.4 | 1075.5 | 2351.7 | 4533.6 | 127
MPS146 |  | Michael Smyth | Pottery | Chac, 30511 |  | Chumayel |  | 16.297 | 47.278 | 0.69 | 43.032 | 9.22 | 1.917 | 4.881 | 132.296 | 12.827 | 192.151 | 5.773 | 1.601 | 41539.355 | 9.687 | 54.668 | 39.576 | 2.671 | 16.213 | 72.672 | 1.996 | 1.27 | 25.513 | 77.599 | 219.351 | 146862.8 | 109.6 | 72994.5 | 7.745 | 8725.5 | 833.3 | 2411.2 | 4015 | 124.9
MPS147 |  | Michael Smyth | Pottery | Chac, 30511 |  | Chumayel |  | 18.107 | 61.343 | 0.654 | 50.972 | 10.299 | 1.681 | 4.676 | 126.406 | 13.662 | 121.243 | 6.225 | 1.864 | 43239.957 | 10.295 | 60.472 | 54.022 | 2.261 | 16.347 | 47.161 | 1.831 | 1.449 | 22.638 | 99.474 | 245.328 | 142788.6 | 249.8 | 46664.4 | 8.372 | 11121.5 | 1070.3 | 2342.9 | 4580.1 | 106.1
MPS148 |  | Michael Smyth | Pottery | Chac, 30511 |  | Chumayel |  | 17.815 | 40.865 | 0.618 | 31.697 | 7.651 | 2.787 | 4.367 | 116.65 | 12.794 | 353.342 | 8.434 | 1.43 | 50316.645 | 9.585 | 55.131 | 84.333 | 3.128 | 14.903 | 0 | 1.847 | 1.137 | 26.937 | 87.832 | 227.135 | 138806.7 | 267.3 | 28463.3 | 6.699 | 13520.5 | 921.7 | 3690.7 | 3915.9 | 101.7
MPS149 |  | Michael Smyth | Pottery | Chac, 30511 |  | Chumayel |  | 15.009 | 53.841 | 0.803 | 50.208 | 10.968 | 2.176 | 5.769 | 165.687 | 16.778 | 211.063 | 5.736 | 1.862 | 50094.051 | 11.042 | 42.569 | 35.112 | 2.742 | 16.768 | 62.188 | 2.076 | 1.576 | 27.301 | 97.292 | 236.873 | 142696.9 | 143.3 | 50403.4 | 8.951 | 8159.6 | 1209.1 | 2778.8 | 6848.2 | 108.1
MPS150 |  | Michael Smyth | Pottery | Chac, 30511 |  | Chumayel |  | 14.152 | 45.431 | 0.626 | 44.499 | 8.931 | 2.192 | 4.383 | 130.879 | 13.607 | 94.359 | 6.183 | 1.568 | 46571.363 | 10.428 | 53.686 | 51.31 | 2.583 | 17.156 | 38.702 | 2.008 | 1.522 | 23.881 | 94.464 | 212.774 | 148746.8 | 219.5 | 39405 | 7.023 | 9791.2 | 939.6 | 3030 | 5072.9 | 90.1
MPS151 |  | Michael Smyth | Pottery | Chac, 30511 |  | Chumayel |  | 14.397 | 50.848 | 0.673 | 45.602 | 9.679 | 1.721 | 4.993 | 143.246 | 14.513 | 161.831 | 5.781 | 1.685 | 40260.43 | 9.852 | 53.217 | 38.567 | 2.429 | 16.239 | 0 | 1.957 | 1.36 | 25.497 | 81.757 | 202.31 | 139559.3 | 258.7 | 73593.4 | 7.797 | 9077.6 | 945.3 | 2213.2 | 4156.8 | 122.8
MPS152 |  | Michael Smyth | Pottery | Chac, 30511 |  | Chumayel |  | 31.043 | 37.765 | 0.614 | 33.305 | 7.533 | 3.34 | 4.399 | 99.923 | 6.63 | 82.1 | 5.56 | 1.239 | 50858.965 | 10.959 | 65.303 | 69.403 | 3.234 | 15.078 | 97.017 | 2.123 | 1.088 | 26.307 | 91.031 | 253.681 | 137884.9 | 413.8 | 20193 | 6.576 | 21322.6 | 414.8 | 2947.7 | 4332.9 | 101.3
MPS153 |  | Michael Smyth | Pottery | Chac, 30511 |  | Chumayel |  | 14.33 | 35.654 | 0.496 | 26.916 | 6.341 | 2.299 | 3.525 | 99.678 | 8.981 | 91.738 | 6.83 | 1.102 | 33673.625 | 8.443 | 54.074 | 73.281 | 2.357 | 12.424 | 67.481 | 1.677 | 0.936 | 22.637 | 80.873 | 185.371 | 126319.7 | 313.1 | 37226.5 | 4.979 | 12745 | 820.5 | 5435.9 | 3408.9 | 81.4
MPS154 |  | Michael Smyth | Pottery | Chac, 30511 |  | Chumayel |  | 17.364 | 43.486 | 0.617 | 35.972 | 8.085 | 2.335 | 4.666 | 142.783 | 19.585 | 111.463 | 5.766 | 1.52 | 44844.488 | 10.542 | 63.537 | 42.862 | 3.383 | 15.335 | 82.712 | 2.073 | 1.196 | 24.842 | 120.765 | 246.732 | 133251.4 | 240.8 | 77607.5 | 6.457 | 9374.8 | 1056.9 | 2156.7 | 4528.4 | 83.1
MPS155 |  | Michael Smyth | Pottery | Chac, 30511 |  | Chumayel |  | 17.017 | 56.338 | 1.137 | 45.101 | 9.982 | 1.509 | 5.167 | 118.97 | 14.989 | 153.036 | 6.82 | 1.814 | 50403.008 | 10.439 | 67.886 | 52.231 | 2.919 | 17.337 | 0 | 1.937 | 1.389 | 23.627 | 129.087 | 247.297 | 149057.9 | 272.9 | 21450.5 | 8.337 | 8380 | 1258 | 3575.2 | 5712.8 | 103.7
MPS156 |  | Michael Smyth | Pottery | Chac, 30511 |  | Chumayel |  | 15.302 | 35.733 | 0.529 | 29.804 | 6.55 | 1.676 | 3.718 | 106.964 | 11.736 | 126.765 | 5.088 | 1.191 | 42120.09 | 9.46 | 64.662 | 45.539 | 2.479 | 14.64 | 60.05 | 1.901 | 1.004 | 22.663 | 106.553 | 241.335 | 126252.6 | 187.3 | 94332.3 | 5.766 | 7783.3 | 735.4 | 2610.1 | 4107.4 | 107.1
MPS157 |  | Michael Smyth | Pottery | Chac, 30511 |  | Chumayel |  | 20.936 | 70.888 | 0.931 | 62.002 | 13.621 | 1.425 | 6.926 | 262.443 | 20.443 | 525.163 | 6.439 | 2.491 | 63056.008 | 11.482 | -38.037 | 45.726 | 3.48 | 18.807 | 0 | 1.951 | 2.048 | 27.272 | 157.522 | 262.384 | 154652.3 | 207 | 16996 | 11.175 | 11109.7 | 1642.8 | 2359.5 | 4573.8 | 135.5
MPS158 |  | Michael Smyth | Pottery | Chac, 30511 |  | Chumayel |  | 18.385 | 46.751 | 0.693 | 43.687 | 9.146 | 1.863 | 4.916 | 147.481 | 17.643 | 122.249 | 6.723 | 1.694 | 52554.875 | 11.096 | 64.871 | 50.549 | 3.063 | 18.77 | 0 | 2.168 | 1.262 | 25.963 | 132.611 | 256.213 | 161088.9 | 252.6 | 16292 | 7.353 | 9790 | 1235.7 | 2390.4 | 5852 | 97
MPS159 |  | Michael Smyth | Pottery | Chac, 30511 |  | Chumayel |  | 17.869 | 49.836 | 0.727 | 40.468 | 9.532 | 1.216 | 5.242 | 133.502 | 14.223 | 367.878 | 5.383 | 1.764 | 57971.379 | 11.112 | 68.181 | 49.478 | 3.207 | 18.585 | 60.93 | 1.974 | 1.442 | 26.304 | 137.973 | 235.666 | 148709 | 159.6 | 14635 | 8.47 | 12058.4 | 884.1 | 2772.6 | 5042.5 | 108.9
MPS160 |  | Michael Smyth | Pottery | Chac, 30000 |  | Dzita Negro |  | 10.238 | 44.325 | 0.563 | 36.255 | 7.684 | 2.237 | 4.032 | 96.821 | 10.441 | 124.497 | 5.691 | 1.399 | 40254.195 | 8.872 | 35.349 | 70.737 | 2.257 | 14.214 | 128.949 | 1.56 | 1.105 | 21.16 | 74.807 | 193.728 | 131789.7 | 407.2 | 17766.6 | 6.879 | 12029 | 891 | 6587.8 | 3345 | 84.1
MPS161 |  | Michael Smyth | Pottery | Chac, 30001 |  | Dzita Negro |  | 12.527 | 34.269 | 0.468 | 27.563 | 5.799 | 2.132 | 3.142 | 102.133 | 10.108 | 92.484 | 4.981 | 1.038 | 35701.203 | 8.747 | 0 | 73.887 | 2.223 | 13.148 | 59.673 | 1.462 | 0.885 | 19.9 | 69.45 | 191.12 | 133474.3 | 563 | 14580.1 | 5.256 | 18058.3 | 857.8 | 4119.7 | 3790.4 | 48.3
MPS162 |  | Michael Smyth | Pottery | Chac, 30004 |  | Dzita Negro |  | 9.967 | 45.995 | 0.542 | 37.444 | 8.119 | 1.944 | 3.979 | 110.254 | 12.029 | 96.14 | 5.279 | 1.483 | 43069.664 | 9.161 | 45.277 | 64.004 | 2.206 | 14.089 | 69.965 | 1.675 | 1.121 | 21.296 | 88.793 | 211.863 | 129512.1 | 428.4 | 38811 | 6.485 | 13210.5 | 1098 | 2623.9 | 5208.2 | 59
MPS163 |  | Michael Smyth | Pottery | Chac, 30004 |  | Dzita Negro |  | 11.24 | 27.197 | 0.364 | 20.78 | 5.042 | 2.03 | 2.716 | 90.638 | 7.857 | 79.812 | 3.597 | 0.823 | 31196.633 | 7.244 | 45.309 | 37.479 | 1.812 | 10.929 | 123.152 | 1.321 | 0.58 | 16.298 | 53.287 | 153.655 | 97340.8 | 282.3 | 155091.5 | 4.192 | 7388.6 | 465.7 | 1333.3 | 2944.8 | 99.9
MPS164 |  | Michael Smyth | Pottery | Chac, 30005 |  | Dzita Negro |  | 11.353 | 51.88 | 0.707 | 44.57 | 9.421 | 1.933 | 5.07 | 132.388 | 13.8 | 122.983 | 5.751 | 1.719 | 49941.105 | 10.897 | 70.116 | 47.207 | 2.903 | 17.299 | 44.042 | 2.178 | 1.31 | 26.917 | 111.931 | 241.704 | 158755.6 | 376.7 | 25547 | 7.826 | 8956.7 | 961.2 | 2221.1 | 5240.5 | 101.5
MPS165 |  | Michael Smyth | Pottery | Chac, 30005 |  | Dzita Negro |  | 17.297 | 53.084 | 0.722 | 45.088 | 9.496 | 1.912 | 5.138 | 129.718 | 14.937 | 143.624 | 5.338 | 1.707 | 52233.992 | 10.697 | 57.75 | 51.4 | 2.704 | 17.495 | 39.257 | 2.014 | 1.39 | 24.681 | 118.72 | 245.165 | 154506 | 270.9 | 17849 | 7.935 | 12161.3 | 1268.4 | 1981.9 | 4862.8 | 98.4
MPS166 |  | Michael Smyth | Pottery | Chac, 30005 |  | Dzita Negro |  | 12.722 | 43.906 | 0.85 | 35.445 | 7.376 | 2.623 | 3.926 | 100.45 | 10.145 | 94.58 | 6.141 | 1.342 | 38895.387 | 8.498 | 0 | 82.526 | 2.306 | 14.306 | 39.017 | 1.609 | 1.096 | 21.654 | 79.756 | 215.772 | 135507.3 | 522.8 | 15551.4 | 5.94 | 16296.2 | 789 | 3885 | 3273 | 86
MPS167 |  | Michael Smyth | Pottery | Chac, 30005 |  | Dzita Negro |  | 18.052 | 53.914 | 0.703 | 45.676 | 9.51 | 1.148 | 5.067 | 133.342 | 15.916 | 141.376 | 5.343 | 1.721 | 52567.914 | 10.893 | 60.037 | 53.938 | 2.83 | 17.834 | 0 | 2.064 | 1.466 | 25.255 | 116.76 | 254.254 | 154296.5 | 259.5 | 19158 | 7.474 | 11455.4 | 1274.6 | 1839.6 | 5037 | 89.5
MPS168 |  | Michael Smyth | Pottery | Chac, 30005 |  | Dzita Negro |  | 12.23 | 53.117 | 0.612 | 44.437 | 9.356 | 1.333 | 4.369 | 133.033 | 14.415 | 79.074 | 3.159 | 1.571 | 36682.168 | 7.975 | 38.845 | 34.501 | 2.123 | 11.985 | 116.283 | 1.439 | 1.382 | 17.496 | 82.882 | 174.683 | 108237.4 | 375.9 | 128482.2 | 6.11 | 8767.2 | 1704.6 | 2064.2 | 3248.7 | 53.9
MPS169 |  | Michael Smyth | Pottery | Chac, 30007 |  | Dzita Negro |  | 9.116 | 44.177 | 0.549 | 37.904 | 8.124 | 1.629 | 4.005 | 95.036 | 15.012 | 69.434 | 3.469 | 1.428 | 35463.285 | 7.646 | 36.433 | 27.308 | 2.306 | 12.239 | 58.207 | 1.559 | 1.204 | 18.937 | 78.389 | 183.302 | 150787.6 | 290.7 | 134990.2 | 6.845 | 3112.3 | 962.9 | 1787.5 | 3604.6 | 65.6
MPS170 |  | Michael Smyth | Pottery | Chac, 30007 |  | Dzita Negro |  | 14.329 | 50.788 | 0.73 | 45.307 | 9.632 | 1.508 | 4.696 | 123.065 | 14.444 | 109.929 | 5.172 | 1.716 | 48444.613 | 10.018 | 62.156 | 56.756 | 2.587 | 16.521 | 108.45 | 1.933 | 1.347 | 23.697 | 88.311 | 242.394 | 150541.9 | 398.6 | 26041 | 7.26 | 8548.5 | 1204.4 | 2539.5 | 4340.5 | 93.2
MPS171 |  | Michael Smyth | Pottery | Chac, 30008 |  | Dzita Negro |  | 4.651 | 27.726 | 0.388 | 25.18 | 5.409 | 0.984 | 2.885 | 89.786 | 6.002 | 82.465 | 1.238 | 0.992 | 20031.676 | 4.741 | 15.498 | 14.988 | 0.818 | 7.375 | 82.424 | 0.854 | 0.771 | 10.121 | 29.754 | 131.583 | 53497.9 | 182.6 | 295563 | 4.5 | 3385 | 180.8 | 920.6 | 2224.1 | 50.5
MPS172 |  | Michael Smyth | Pottery | Chac, 30009 |  | Dzita Negro |  | 11.852 | 42.115 | 0.506 | 40.431 | 7.159 | 0.965 | 3.789 | 95.905 | 11.48 | 60.466 | 3.3 | 1.227 | 31890.697 | 7.127 | 0 | 20.61 | 1.82 | 11.288 | 125.247 | 1.421 | 1.03 | 17.291 | 75.488 | 182.173 | 103071.1 | 176.9 | 147161.1 | 5.932 | 1469.2 | 1066.8 | 1517.4 | 3554 | 70.1
MPS173 |  | Michael Smyth | Pottery | Chac, 30009 |  | Dzita Negro |  | 10.51 | 41.769 | 0.518 | 32.955 | 7.126 | 2.375 | 3.648 | 84.721 | 8.695 | 78.789 | 4.973 | 1.275 | 34484.797 | 7.681 | 49.727 | 64.217 | 1.727 | 12.464 | 63.845 | 1.459 | 1.011 | 18.883 | 99.006 | 183.391 | 127607.5 | 474.9 | 19867 | 5.313 | 13639.6 | 902.4 | 4091.4 | 3214.7 | 63.9
MPS174 |  | Michael Smyth | Pottery | Chac, 30012 |  | Dzita Negro |  | 15.456 | 44.022 | 0.545 | 38.395 | 7.707 | 1.656 | 3.867 | 90.522 | 11.148 | 112.195 | 5.022 | 1.357 | 38422.547 | 8.132 | 55.441 | 68.121 | 2.161 | 13.184 | 123.417 | 1.398 | 1.051 | 17.808 | 78.873 | 195.587 | 115967.3 | 365 | 72990 | 5.981 | 8309.5 | 881.5 | 3846.2 | 3868.4 | 90.2
MPS175 |  | Michael Smyth | Pottery | Chac, 30010 |  | Pizarra Muna |  | 10.935 | 40.961 | 0.524 | 36.233 | 7.423 | 2.629 | 3.679 | 97.252 | 9.382 | 73.353 | 5.232 | 1.325 | 35216.121 | 7.83 | 65.292 | 71.472 | 1.793 | 11.537 | 60.753 | 1.54 | 1.038 | 19.285 | 105.896 | 180.14 | 121128 | 466.8 | 25094 | 5.329 | 15076.4 | 1044.7 | 5036.1 | 3724.9 | 66.1
MPS176 |  | Michael Smyth | Pottery | Chac, 30011 |  | Pizarra Muna |  | 18.126 | 51.277 | 0.746 | 46.199 | 9.874 | 1.456 | 5.484 | 172.594 | 13.382 | 170.887 | 4.99 | 1.715 | 51563.426 | 11.704 | 56.083 | 34.337 | 2.99 | 17.619 | 89.311 | 2.19 | 1.474 | 28.858 | 103.158 | 265.313 | 157193.7 | 161.8 | 22432.1 | 7.275 | 3165.5 | 1171.1 | 2715.6 | 4647.8 | 79.6
MPS177 |  | Michael Smyth | Pottery | Chac, 30011 |  | Pizarra Muna |  | 13.088 | 54.037 | 0.618 | 46.294 | 9.129 | 2.009 | 4.539 | 110.205 | 11.716 | 94.625 | 5.349 | 1.652 | 42686.168 | 9.075 | 59.2 | 63.5 | 2.145 | 14.857 | 103.173 | 1.78 | 1.387 | 22.107 | 133.616 | 200.884 | 138181 | 473.9 | 28730 | 7.332 | 7978.5 | 1054.8 | 4445.1 | 3698 | 90.5
MPS178 |  | Michael Smyth | Pottery | Chac, 30011 |  | Pizarra Muna |  | 9.458 | 49.622 | 0.566 | 41.349 | 8.835 | 2.598 | 4.106 | 107.022 | 11.373 | 65.632 | 4.736 | 1.541 | 35103.242 | 7.961 | 0 | 67.106 | 1.897 | 12.094 | 126.063 | 1.545 | 1.262 | 20.185 | 106.834 | 212.739 | 120499.6 | 426 | 46231 | 6.369 | 11901 | 1218.2 | 4558.5 | 3229.7 | 66.3
MPS179 |  | Michael Smyth | Pottery | Chac, 30070 |  | Pizarra Muna |  | 11.764 | 54.75 | 0.667 | 71.487 | 10.842 | 1.214 | 5.319 | 135.923 | 13.93 | 90.937 | 4.718 | 1.778 | 43550.633 | 9.566 | 70.634 | 52.891 | 2.251 | 14.71 | 178.264 | 1.831 | 1.238 | 23.47 | 102.489 | 240.036 | 137368.3 | 270.8 | 60193.5 | 6.699 | 6140.1 | 1573.6 | 2210 | 3996 | 73.6
MPS180 |  | Michael Smyth | Pottery | Chac, 30507 |  | Pizarra Muna |  | 16.814 | 59.665 | 0.728 | 70.676 | 11.521 | 1.451 | 5.738 | 330.771 | 15.732 | 79.528 | 3.735 | 1.846 | 47609.664 | 11.201 | 52.288 | 24.376 | 2.559 | 16.366 | 0 | 2.126 | 1.269 | 26.229 | 99.765 | 242.414 | 147199.6 | 214.9 | 22388 | 7.643 | 0 | 2418.2 | 1376.4 | 3927 | 64.4
MPS181 |  | Michael Smyth | Pottery | Chac, 30511 |  | Pizarra Muna |  | 12.823 | 48.46 | 0.678 | 48.456 | 8.909 | 1.478 | 5.235 | 134.057 | 18.681 | 115.911 | 5.996 | 1.692 | 46499.047 | 10.015 | 60.688 | 54.542 | 2.733 | 17.044 | 0 | 1.926 | 1.112 | 23.774 | 104.168 | 244.889 | 147488.7 | 266 | 35112.4 | 7.203 | 11244.3 | 1145.1 | 3151.3 | 4858.1 | 101.2
MPS182 |  | Michael Smyth | Pottery | Chac, 30511 |  | Pizarra Muna |  | 17.508 | 43.374 | 0.63 | 46.134 | 8.461 | 1.811 | 4.623 | 135.094 | 15.811 | 123.085 | 6.441 | 1.644 | 52400.09 | 11.054 | 62.781 | 50.402 | 3.168 | 18.806 | 87.231 | 2.188 | 0.651 | 26.58 | 108.121 | 255.424 | 154395.2 | 238 | 16524 | 7.15 | 9947.2 | 917.6 | 2304.6 | 5179.1 | 107.8
MPS183 |  | Michael Smyth | Pottery | Chac, 30511 |  | Pizarra Muna |  | 12.935 | 39.004 | 0.621 | 42.491 | 6.739 | 1.89 | 3.932 | 118.232 | 10.467 | 93.013 | 6.052 | 1.235 | 38680.945 | 9.297 | 41.145 | 64.756 | 2.248 | 13.575 | 40.887 | 1.93 | 0.482 | 26.287 | 82.629 | 213.858 | 136755.8 | 281.9 | 34642.3 | 5.388 | 16329.6 | 850.5 | 3371.5 | 4059.8 | 98.6
MPS184 |  | Michael Smyth | Pottery | Chac, 30511 |  | Pizarra Muna |  | 20.683 | 71.658 | 0.875 | 60.763 | 13.551 | 1.778 | 6.855 | 140.43 | 14.07 | 150.612 | 6.835 | 2.411 | 51166.32 | 10.684 | 83.2 | 35.765 | 3.322 | 17.441 | 58.474 | 2.051 | 2.082 | 24.836 | 113.864 | 242.572 | 152432.7 | 181.7 | 18498.7 | 9.725 | 7540.5 | 875.4 | 2870.5 | 4251.2 | 104.4
MPS185 |  | Michael Smyth | Pottery | Chac, 30511 |  | Pizarra Muna |  | 15.205 | 53.979 | 0.729 | 66.198 | 10.736 | 1.846 | 5.064 | 137.377 | 16.708 | 181.28 | 6.451 | 1.88 | 48959.484 | 10.486 | 56.217 | 39.714 | 2.867 | 16.956 | 75.027 | 1.927 | 1.295 | 25.705 | 88.001 | 285.658 | 143767.1 | 248.8 | 79446 | 7.899 | 6380.1 | 1212.2 | 2705.1 | 4047.1 | 120.4
MPS186 |  | Michael Smyth | Pottery | Chac, 31146 |  | Pizarra Muna |  | 11.719 | 44.27 | 0.668 | 45.338 | 8.028 | 2.381 | 5.335 | 142.633 | 12.503 | 92.601 | 5.554 | 1.417 | 40007.039 | 9.859 | 47.116 | 57.128 | 2.299 | 14.517 | 46.938 | 1.838 | 0.9 | 24.264 | 81.371 | 227.911 | 147358.6 | 305.6 | 14707 | 6.978 | 10828.5 | 1069.6 | 2901.2 | 3280.6 | 57
MPS187 |  | Michael Smyth | Pottery | Chac, 31166 |  | Pizarra Muna |  | 9.33 | 45.828 | 0.532 | 33.327 | 7.524 | 3.081 | 3.802 | 132.736 | 8.935 | 83.988 | 5.843 | 1.237 | 33306.789 | 7.608 | 29.482 | 86.102 | 2.042 | 11.222 | 86.064 | 1.519 | 0.923 | 20.635 | 73.435 | 153.044 | 113654.1 | 663.5 | 18223.1 | 5.371 | 23374.4 | 950.9 | 6907.2 | 3143.1 | 61.2
MPS188 |  | Michael Smyth | Pottery | Chac, 31182 |  | Pizarra Muna |  | 14.062 | 56.294 | 0.757 | 73.781 | 11.498 | 2.399 | 5.884 | 121.16 | 13.614 | 85.623 | 5.342 | 1.918 | 43997.563 | 10.81 | 60.286 | 60.388 | 2.442 | 16.015 | 0 | 2.036 | 1.731 | 24.984 | 98.302 | 236.421 | 141867.5 | 335.8 | 14928 | 7.047 | 12687.6 | 1214.8 | 3671.3 | 3949.5 | 70.6
MPS189 |  | Michael Smyth | Pottery | Chac, 31204 |  | Pizarra Muna |  | 12.157 | 37.369 | 0.627 | 29.743 | 7.315 | 1.804 | 4.521 | 118.514 | 14.277 | 132.164 | 4.927 | 1.348 | 45152.668 | 9.64 | 55.832 | 42.669 | 3.454 | 16.05 | 0 | 2.008 | 0.583 | 24.47 | 82.45 | 202.284 | 142876.3 | 359.5 | 37758.9 | 5.997 | 8630.4 | 998.4 | 2188.1 | 4348.3 | 72.2
MPS190 |  | Michael Smyth | Pottery | Chac, 30511 |  | Pizarra Say |  | 15.053 | 57.514 | 0.668 | 59.032 | 10.633 | 1.997 | 4.677 | 133.623 | 14.414 | 90.979 | 7.921 | 1.774 | 40020.09 | 10.02 | 77.066 | 45.04 | 3.288 | 16.08 | 105.15 | 1.996 | 1.028 | 24.914 | 92.135 | 239.208 | 146439.5 | 228.2 | 43533 | 6.561 | 11169.9 | 1118.2 | 2538.3 | 4037.9 | 112.5
MPS191 |  | Michael Smyth | Pottery | Chac, 30511 |  | Pizarra Say |  | 16.529 | 43.45 | 0.685 | 43.802 | 8.036 | 1.332 | 4.444 | 123.168 | 14.494 | 129.346 | 5.125 | 1.439 | 43980.18 | 9.007 | 54.19 | 39.436 | 2.969 | 14.356 | 60.666 | 1.785 | 1.357 | 21.899 | 80.296 | 181.084 | 122454.3 | 135.6 | 103747.4 | 6.132 | 6803.9 | 1026.7 | 2344.4 | 3019.5 | 70.3
MPS192 |  | Michael Smyth | Pottery | Chac, 30511 |  | Pizarra Say |  | 13.691 | 55.033 | 0.7 | 55.764 | 9.65 | 2.24 | 5.4 | 157.653 | 13.845 | 145.305 | 6.277 | 1.861 | 48522.258 | 9.862 | 48.568 | 54.476 | 2.775 | 16.913 | 58.823 | 1.913 | 1.223 | 23.768 | 103.837 | 218.882 | 138039.9 | 181.5 | 40838 | 6.779 | 9592.1 | 1164.6 | 2196.9 | 4416.8 | 103.8
MPS193 |  | Michael Smyth | Pottery | Chac, 30511 |  | Pizarra Say |  | 18.401 | 45.235 | 0.573 | 55.116 | 8.51 | 2.065 | 4.596 | 124.643 | 14.135 | 107.023 | 4.849 | 1.447 | 38085.762 | 9.468 | 63.159 | 39.364 | 2.676 | 14.094 | 43.35 | 1.732 | 1.505 | 22.464 | 84.321 | 218.546 | 123240.4 | 95.9 | 112960 | 6.345 | 7951.7 | 856.3 | 1835.9 | 3572.6 | 113.5
MPS194 |  | Michael Smyth | Pottery | Chac, 30511 |  | Pizarra Say |  | 16.561 | 41.754 | 0.578 | 46.053 | 7.516 | 1.716 | 4.374 | 115.863 | 13.686 | 106.965 | 4.641 | 1.34 | 42886.277 | 8.96 | 47.251 | 33.134 | 3.003 | 13.882 | 65.595 | 1.774 | 0.991 | 21.405 | 80.272 | 195.467 | 123251.8 | 163.2 | 94983.6 | 5.84 | 5962.9 | 905.3 | 2249.1 | 3061.2 | 58.9
MPS195 |  | Michael Smyth | Pottery | Chac, 30511 |  | Pizarra Say |  | 12.852 | 31.292 | 0.575 | 23.45 | 5.779 | 1.724 | 4.009 | 109.78 | 10.934 | 129.412 | 6.73 | 1.134 | 49108.773 | 10.71 | 62.207 | 48.643 | 2.989 | 16.124 | 75.812 | 2.169 | 1.129 | 23.975 | 110.952 | 236.383 | 148693.8 | 150.9 | 16098 | 5.631 | 11238.8 | 651.5 | 2443.5 | 5359 | 82.7
MPS196 |  | Michael Smyth | Pottery | Chac, 30511 |  | Pizarra Say |  | 12.016 | 46.718 | 0.593 | 36.585 | 8.197 | 1.762 | 3.994 | 107.971 | 11.15 | 127.278 | 5.053 | 1.435 | 37359.816 | 8.508 | 39.871 | 42.297 | 2.152 | 13.995 | 47.742 | 1.658 | 1.275 | 21.42 | 76.113 | 211.498 | 121925.9 | 184.8 | 93758 | 6.858 | 10668.1 | 771.1 | 2523.2 | 3500.6 | 89.7
MPS197 |  | Michael Smyth | Pottery | Chac, 30511 |  | Pizarra Say |  | 13.978 | 47.299 | 0.614 | 58.815 | 9.578 | 2.248 | 4.373 | 126.856 | 11.318 | 126.392 | 6.382 | 1.563 | 35457.703 | 11.491 | 51.89 | 48.041 | 2.595 | 16.485 | 81.052 | 2.017 | 0.815 | 26.242 | 114.283 | 263.875 | 138905.8 | 216.3 | 51991.7 | 7.244 | 11362.5 | 595.2 | 2276.3 | 4721.5 | 124.1
MPS198 |  | Michael Smyth | Pottery | Chac, 30511 |  | Pizarra Say |  | 8.991 | 31.559 | 0.391 | 21.648 | 5.51 | 2.833 | 2.662 | 87.018 | 6.988 | 42.677 | 5.124 | 0.956 | 26274.563 | 7.308 | 31.933 | 73.221 | 1.638 | 9.99 | 86.394 | 1.384 | 0.612 | 18.478 | 62.268 | 171.494 | 107242.3 | 521.1 | 10384 | 4.469 | 25853.6 | 691 | 7753.2 | 2675.1 | 72
MPS199 |  | Michael Smyth | Pottery | Chac, 30511 |  | Pizarra Say |  | 15.789 | 51.534 | 0.779 | 52.577 | 9.737 | 2.093 | 5.073 | 130.755 | 16.075 | 242.592 | 5.7 | 1.747 | 52147.617 | 11.819 | 60.299 | 45.67 | 2.955 | 17.206 | 50.997 | 1.825 | 1.296 | 24.989 | 105.54 | 267.364 | 142537.5 | 272.4 | 56641.2 | 7.953 | 8006.7 | 965.4 | 3207.2 | 4417.9 | 88
MPS200 |  | Michael Smyth | Pottery | Chac, 30511 |  | Pizarra Say |  | 15.079 | 62.486 | 0.62 | 53.005 | 8.995 | 1.917 | 4.415 | 145.02 | 14.533 | 114.407 | 5.764 | 1.694 | 42084.617 | 8.911 | 73.465 | 50.514 | 2.071 | 16.409 | 148.837 | 1.723 | 1.145 | 21.736 | 83.751 | 195.413 | 139693.3 | 257.2 | 70590.1 | 7.611 | 9403.6 | 969.3 | 1740.9 | 4669 | 102.6
MPS201 |  | Michael Smyth | Pottery | Chac, 30511 |  | Pizarra Say |  | 17.419 | 42.718 | 0.582 | 48.004 | 7.757 | 1.301 | 4.058 | 116.364 | 13.609 | 102.256 | 4.74 | 1.357 | 43266.199 | 8.713 | 63.364 | 34.235 | 3.174 | 13.935 | 86.715 | 1.743 | 1.067 | 21.199 | 88.849 | 206.146 | 124970.4 | 205.5 | 98309.2 | 6.172 | 7750.1 | 881 | 2256 | 3806.6 | 68
MPS202 |  | Michael Smyth | Pottery | Chac, 30511 |  | Pizarra Say |  | 14.788 | 30.341 | 0.498 | 25.226 | 5.744 | 2.543 | 3.507 | 146.712 | 8.451 | 112.422 | 7.044 | 1.013 | 37669.27 | 10.714 | 40.452 | 40.111 | 2.951 | 15.927 | 170.761 | 2.044 | 0.983 | 25.185 | 91.783 | 226.695 | 145384.2 | 176.3 | 63438.5 | 5.265 | 11023 | 765.3 | 2666.2 | 4397.1 | 124.8
MPS203 |  | Michael Smyth | Pottery | Chac, 30511 |  | Pizarra Say |  | 16.475 | 53.593 | 0.658 | 38.993 | 9.496 | 1.8 | 5.229 | 127.255 | 12.629 | 121.586 | 5.598 | 1.839 | 45586.289 | 10.203 | 59.144 | 47.101 | 2.584 | 18.039 | 0 | 1.919 | 1.203 | 23.898 | 104.122 | 245.298 | 151746.9 | 285.2 | 38048 | 8.087 | 7941.8 | 856.2 | 2305.1 | 4656.3 | 120.7
MPS204 |  | Michael Smyth | Pottery | Chac, 30511 |  | Pizarra Say |  | 12.495 | 31.61 | 0.455 | 29.892 | 5.801 | 1.26 | 3.09 | 79.289 | 11.016 | 64.222 | 3.712 | 1.041 | 29845.877 | 6.375 | 28.304 | 33.396 | 2.077 | 10.766 | 133.457 | 1.321 | 0.423 | 16.194 | 59.069 | 130.465 | 92668.6 | 157.2 | 172548 | 4.627 | 7941 | 869.2 | 1366.3 | 3634.1 | 66.5
MPS205 | 20835 | Michael Smyth | Clay | Chac |  | Chacluum Clay |  | 30.468 | 76.836 | 0.919 | 88.665 | 14.265 | 2.446 | 7.273 | 170.954 | 23.989 | 336.059 | 10.998 | 2.465 | 65417.027 | 12.533 | 103.42 | 115.444 | 4.269 | 21.502 | 0 | 2.223 | 1.148 | 28.321 | 145.35 | 295.354 | 170039.2 | 266.6 | 24904 | 10.902 | 11705.1 | 1780.6 | 641.1 | 6475.2 | 170.7
MPS206 | 20282 | Michael Smyth | Clay | Chac |  | Chacluum Clay |  | 22.889 | 55.821 | 0.683 | 61.12 | 10.189 | 1.53 | 5.259 | 116.07 | 18.422 | 318.718 | 7.49 | 1.774 | 44971.289 | 9.645 | 60.697 | 89.704 | 3.439 | 14.381 | 0 | 1.451 | 1.202 | 19.198 | 131.476 | 244.189 | 106018.6 | 149.7 | 161316.9 | 8.292 | 7136.1 | 1882.4 | 438.3 | 4273.6 | 111
MPS207 | 20300 | Michael Smyth | Clay | Chac |  | Kaccab Clay |  | 24.212 | 71.737 | 0.824 | 88.115 | 12.87 | 2.447 | 6.491 | 150.675 | 21.306 | 294.237 | 9.176 | 2.26 | 54196.879 | 10.793 | 79.134 | 114.301 | 3.7 | 18.045 | 0 | 1.888 | 1.624 | 24.075 | 169.576 | 266.498 | 137397.2 | 174.2 | 119243 | 9.908 | 9925.6 | 2198.9 | 743.6 | 4076.6 | 115.2
MPS208 | 20976 | Michael Smyth | Clay | Chac |  | Kancab Clay |  | 35.839 | 103.44 | 1.329 | 124.666 | 20.615 | 3.2 | 10.275 | 224.107 | 32.107 | 329.691 | 12.775 | 3.664 | 75324.836 | 14.21 | 133.844 | 82.347 | 6.16 | 26.016 | 0 | 2.961 | 3.051 | 36.658 | 122.881 | 373.727 | 190333.8 | 0 | 6915.1 | 15.29 | 1810.2 | 3253.5 | 574.8 | 7216.4 | 210.3
MPS209 | 22624 | Michael Smyth | Clay | Chac |  | Kancab Clay |  | 35.457 | 96.606 | 1.155 | 97.536 | 18.473 | 2.69 | 9.305 | 258.91 | 31.674 | 468.808 | 12.483 | 3.35 | 77144.102 | 14.933 | 110.369 | 90.915 | 6.103 | 24.902 | 0 | 2.769 | 2.757 | 35.839 | 125.285 | 400.497 | 190291.1 | 233.6 | 6696 | 13.957 | 10338.9 | 2782.1 | 571.2 | 7412.8 | 218.8
MPS210 | 20766 | Michael Smyth | Clay | Chac |  | Kancab Clay |  | 35.894 | 93.683 | 1.128 | 113.959 | 17.458 | 3.045 | 8.762 | 215.374 | 30.406 | 331.564 | 12.644 | 3.069 | 71747.484 | 15.135 | 82.556 | 110.731 | 5.996 | 23.827 | 0 | 2.594 | 2.566 | 33.022 | 119.187 | 384.305 | 189051 | 0 | 6971 | 12.983 | 10909.9 | 2332.8 | 635.1 | 6611.5 | 187.6
MPS211 | 20556 | Michael Smyth | Clay | Chac |  | Kancab-akalche? |  | 85.247 | 114.725 | 1.468 | 120.29 | 21.398 | 2.749 | 11.821 | 427.622 | 37.795 | 2110.133 | 10.706 | 3.806 | 114935.109 | 19.635 | 108.407 | 87.915 | 8.076 | 26.95 | 0 | 2.346 | 2.72 | 41.438 | 125.365 | 540.909 | 172249.7 | 277.8 | 6162 | 17.773 | 4014.3 | 3327.4 | 490.8 | 5605.8 | 344.2
MPS212 | 20708 | Michael Smyth | Clay | Chac |  | Kancab-Tzekel |  | 33.566 | 114.313 | 1.244 | 121.868 | 20.678 | 2.977 | 9.99 | 282.059 | 29.062 | 487.974 | 12.274 | 3.66 | 74856.039 | 14.468 | 117.811 | 91.829 | 6.003 | 25.025 | 0 | 2.557 | 2.356 | 34.644 | 129.895 | 365.809 | 191283 | 0 | 12071.9 | 15.471 | 4182.1 | 2524.9 | 672.6 | 5473.5 | 207.7
MPS213 | 20795 | Michael Smyth | Clay | Chac |  | Pusluum |  | 29.005 | 81.081 | 0.962 | 77.226 | 14.04 | 2.88 | 6.702 | 192.419 | 24.778 | 461.54 | 11.401 | 2.605 | 72209.164 | 15.176 | 119.247 | 113.529 | 4.56 | 22.498 | 0 | 2.292 | 1.728 | 30.163 | 120.245 | 397.074 | 165595.2 | 216.8 | 21677 | 12.454 | 9917.7 | 2492.5 | 660.6 | 5953.5 | 158.1
MPS214 | 20745 | Michael Smyth | Clay | Chac |  | Tzekel |  | 35.831 | 62.243 | 0.667 | 64.55 | 10.185 | 1.935 | 4.696 | 132.143 | 19.765 | 153.414 | 9.649 | 1.811 | 47070.141 | 9.734 | 70.475 | 104.358 | 4.994 | 15.405 | 0 | 1.971 | 1.258 | 23.959 | 154.305 | 226.612 | 139167.5 | 0 | 125481 | 7.49 | 4769.1 | 2147.8 | 593 | 5074.1 | 145.5