## table 1
anid | data source | sourceinst | sourceper | MURR GRP (lg scale) | MURR Grp (subdividing) | Country | region | cer_type | period | site_name | material | description | form | collection | field_no | survey_loc | yr | comments | dr | long_rdf | long_date | as | la | lu | nd | sm | u | yb | ce | co | cr | cs | eu | fe | hf | ni | rb | sb | sc | sr | ta | tb | th | zn | zr | short_rdf | short_date | al | ba | ca | dy | k | mn | na | ti | v
MTS100 | MURR | Arizona State Univ | B. Stark |  |  | Mexico | Veracruz |  |  |  | clay | a small lump, whitish-gray clay |  | 7001 | 973 | North Blanco | 1999 | possibly kaolinite? Same # as feature; all of sample sent |  | KLB4 | 2003-08-10 | 2.5514 | 32.4269 | 0.3165 | 31.1597 | 6.3871 | 1.9432 | 2.1762 | 64.621 | 11.5988 | 24.3443 | 2.2763 | 1.6441 | 33260 | 7.2543 | 36.67 | 38.33 | 0.1729 | 11.9805 | 555.67 | 0.5946 | 0.7453 | 8.9128 | 67.43 | 200.22 | CWP2-S | 2003-08-22 | 117107.4 | 1040 | 29492.3 | 3.6409 | 13754.8 | 551.86 | 22460.7 | 4347.4 | 59.84
MTS101 | MURR | Arizona State Univ | B. Stark |  |  | Mexico | Veracruz |  |  |  | clay | several red lumps clay |  | 6956 | 0 | Nacastle | 2000 | clay. Same # as feature; some sample remains |  | KLB4 | 2003-08-10 | 78.6262 | 14.4722 | 0.367 | 10.8683 | 3.2346 | 2.9303 | 2.0103 | 31.6121 | 10.8227 | 122.242 | 3.6972 | 0.7031 | 281182.1 | 5.61 | 0 | 80.49 | 3.1711 | 34.799 | 0 | 0.9388 | 0.572 | 10.8637 | 48.32 | 121.14 | CWP2-S | 2003-08-22 | 71980.5 | 624.7 | 2721.4 | 2.9563 | 15430.7 | 560.59 | 2212.9 | 4911.3 | 456.44
MTS102 | MURR | Arizona State Univ | B. Stark |  |  | Mexico | Veracruz |  |  |  | clay | reddish-brown clay lumps and sediment |  | 6897 | 1214 | Vibora | 2000 | clayey dirt from looter's hole atop 6874. Separate # from feature; some sample remains |  | KLB4 | 2003-08-10 | 2.9064 | 18.8201 | 0.325 | 22.6475 | 4.9559 | 1.1035 | 2.129 | 44.3107 | 25.5079 | 138.6122 | 1.4222 | 1.3763 | 68052.7 | 9.3789 | 0 | 31.08 | 0.3896 | 22.3253 | 160.65 | 0.8505 | 0.6366 | 5.0631 | 74.06 | 260.33 | CWP2-S | 2003-08-22 | 83669.3 | 269.5 | 9710.4 | 3.5289 | 7586.6 | 956.59 | 7104.2 | 7369.3 | 216.92
MTS103 | MURR | Arizona State Univ | B. Stark |  |  | Mexico | Veracruz |  |  |  | clay | whitish-gray clay lumps and sediment |  | 6254 | 1089 | Nopiloa | 1999 | possibly kaolinite? From west end of mound 6254, possibly included in fill. Same # as feature; some sample remains |  | KLB4 | 2003-08-10 | 0 | 35.3077 | 0.3489 | 35.385 | 7.2247 | 2.669 | 2.3174 | 68.0529 | 13.7535 | 22.211 | 2.4116 | 1.7486 | 28235.4 | 5.5262 | 0 | 52.18 | 0.1189 | 9.4477 | 642.41 | 0.5197 | 0.7761 | 7.5546 | 53.5 | 180.83 | CWP2-S | 2003-08-22 | 92141.8 | 901.3 | 26298.4 | 3.7784 | 16711 | 365.92 | 25085.2 | 3134.3 | 69.07
MTS104 | MURR | Arizona State Univ | B. Stark |  |  | Mexico | Veracruz |  |  |  | clay | brown clayey clayey sediment and lumps |  | 7112 | 1193 | Vibora | 2001 | GPS point; some sample remains |  | KLB4 | 2003-08-10 | 3.4371 | 18.6474 | 0.282 | 20.9134 | 4.6457 | 0.7556 | 1.9759 | 48.4284 | 28.5212 | 124.2614 | 1.5722 | 1.3573 | 61980.3 | 7.8455 | 0 | 45.12 | 0.2442 | 23.311 | 180.02 | 0.7399 | 0.4933 | 5.0148 | 69.23 | 222.59 | CWP2-S | 2003-08-22 | 90015.6 | 239.5 | 9782.8 | 2.892 | 8678.6 | 1185.02 | 7946.5 | 6797.1 | 167.81
MTS105 | MURR | Arizona State Univ | B. Stark |  |  | Mexico | Veracruz |  |  |  | clay | whitish-gray clay lumps and sediment |  | 6313 | 1101 | Nopiloa | 1999 | possibly kaolinite? Same # as feature; some sample remains |  | KLB4 | 2003-08-10 | 0 | 23.6247 | 0.2174 | 23.9731 | 4.6875 | 1.4893 | 1.3909 | 47.2159 | 11.6227 | 32.9851 | 1.781 | 1.3255 | 31317.6 | 4.5455 | 0 | 40.32 | 0.1139 | 10.4135 | 864.26 | 0.4053 | 0.5315 | 5.3888 | 62.46 | 144.49 | CWP2-S | 2003-08-22 | 90548.6 | 658.9 | 34719.6 | 1.9654 | 14985.7 | 517.2 | 27381.4 | 3371.6 | 70.48
MTS106 | MURR | Arizona State Univ | B. Stark |  |  | Mexico | Veracruz |  |  |  | sand | fine brown sand and sediment |  | 6060 | 949 | P. Negras N bank Blanco | 1998 | from N bank of Rio Blanco; agricultural run-off, fertilizers and pesticides. Sep # from feature; some sample remains |  | KLB4 | 2003-08-10 | 0 | 18.5366 | 0.2175 | 18.6273 | 4.1572 | 1.4432 | 1.4021 | 38.7627 | 25.5256 | 120.7766 | 1.8262 | 1.2039 | 60411.8 | 4.4503 | 34.15 | 35.42 | 0.2799 | 16.8963 | 648.38 | 0.3994 | 0.4255 | 4.1798 | 113.68 | 100.42 | CWP2-S | 2003-08-22 | 82451 | 371.4 | 51497.3 | 2.0261 | 13112.9 | 1161.48 | 20965.6 | 4867.4 | 185.57
MTS107 | MURR | Arizona State Univ | B. Stark |  |  | Mexico | Veracruz |  |  |  | clay | brown clayey sediment and lumps |  | 6038 | 924 | P. Negras N bank Blanco | 1998 | dirt from brick-maker's cut into mound 6027. Sep # from feature; some sample remains |  | KLB4 | 2003-08-10 | 0 | 22.7598 | 0.2724 | 22.0002 | 4.7717 | 1.7604 | 1.658 | 47.9987 | 20.1753 | 78.1833 | 2.2402 | 1.3336 | 47014.2 | 5.3922 | 26.51 | 40.51 | 0.1996 | 15.3313 | 620.9 | 0.4924 | 0.5455 | 5.9455 | 73.33 | 133.65 | CWP2-S | 2003-08-22 | 99466.3 | 581.8 | 32792.9 | 2.5352 | 10661.2 | 919.9 | 24104.7 | 4204.9 | 118.3
MTS108 | MURR | Arizona State Univ | B. Stark |  |  | Mexico | Veracruz |  |  |  | clay | gray clayey sediment and lumps |  | 6405 | 1101 | Nopiloa | 1999 | clay from arroyo Gueren near 6309; agricultural run-off, fertilizers and pesticides. Unique #. Some sample remains |  | KLB4 | 2003-08-10 | 0 | 28.5107 | 0.3161 | 29.0647 | 5.6223 | 1.918 | 1.95 | 62.5642 | 22.5983 | 97.7089 | 1.3141 | 1.8391 | 32692.9 | 7.4621 | 29.11 | 22.64 | 0.1771 | 9.8352 | 636.86 | 0.6116 | 0.6292 | 5.9618 | 50.42 | 254.2 | CWP2-S | 2003-08-22 | 84826.8 | 375.1 | 28268.7 | 2.855 | 4488 | 1546.73 | 20063.1 | 4907.4 | 81.73
MTS109 | MURR | Arizona State Univ | B. Stark |  |  | Mexico | Veracruz |  |  |  | sand | brown sand |  | 6037 | 949 | P. Negras N bank Blanco | 1998 | sand from N bank of Rio Blanco; agricultural runoff, fertilizers and pesticides. Unique #. some sample remains |  | KLB4 | 2003-08-10 | 2.2929 | 27.4352 | 0.2267 | 20.6543 | 4.4073 | 1.7676 | 1.5064 | 39.4099 | 18.4618 | 73.1216 | 2.0403 | 1.2349 | 40069 | 4.1934 | 42.83 | 40.82 | 0.2121 | 13.652 | 590.07 | 0.3849 | 0.4874 | 4.5698 | 84.11 | 97.74 | CWP2-S | 2003-08-22 | 85380.8 | 474.2 | 51070.3 | 1.9963 | 12088.9 | 741.39 | 23960.3 | 3433.1 | 114.99
MTS110 | MURR | Arizona State Univ | B. Stark |  |  | Mexico | Veracruz |  |  |  | clay | black-brown clay lumps |  | 979 | 1279 | Dicha Tuerta | 2002 | from SE bank of Rio Guerengo near Dicha Tuerta; agricultural runoff, fertilizers and pesticides; some sample remains |  | KLB4 | 2003-08-10 | 0 | 32.4236 | 0.3509 | 30.6004 | 6.4971 | 1.7773 | 2.4136 | 64.9439 | 21.5852 | 83.6763 | 1.6728 | 1.9817 | 39552.8 | 6.9306 | 0 | 24.42 | 0.1777 | 12.4743 | 550.54 | 0.6014 | 0.7769 | 6.9676 | 58.27 | 187 | CWP2-S | 2003-08-22 | 99919.4 | 220.6 | 26373.7 | 2.837 | 4714.3 | 2872.34 | 15939.3 | 2232.6 | 114.22
MTS111 | MURR | Arizona State Univ | B. Stark |  |  | Mexico | Veracruz |  |  |  | clay | whitish-gray clay lumps |  | 978 | 1257 | Dicha Tuerta | 2002 | possibly kaolinite? From tepetate exposed on dirt road on SW edge of Dicha Tuerta; some sample remains |  | KLB4 | 2003-08-10 | 0 | 26.793 | 0.2842 | 26.7192 | 5.2143 | 1.5024 | 1.9055 | 46.917 | 11.5696 | 34.5693 | 1.8138 | 1.4227 | 35226.9 | 4.7243 | 0 | 38.67 | 0.1367 | 12.0399 | 733.64 | 0.4015 | 0.5938 | 6.2375 | 59.03 | 135.04 | CWP2-S | 2003-08-22 | 91224.3 | 607.6 | 33338.5 | 3.2367 | 12864.4 | 329.1 | 25358.6 | 3610 | 86.78
MTS112 | MURR | Arizona State Univ | B. Stark |  |  | Mexico | Veracruz |  |  |  | sand | gray sand, angular, coarse |  | 976 | 0 | Dicha Tuerta | 2002 | bottom-most stratum exposed by borrow pit for autopista, pit cut into gravel, pebble, and sand deposit, erosional remnant that shows today as a low rise; some sample remains |  | KLB4 | 2003-08-10 | 0 | 21.7148 | 0.2549 | 21.9812 | 4.6423 | 1.6014 | 1.6504 | 44.6405 | 15.6996 | 27.6545 | 1.1845 | 1.2978 | 39410.7 | 4.536 | 0 | 37.52 | 0.0881 | 11.4741 | 750.16 | 0.322 | 0.5517 | 4.0678 | 75.59 | 127.23 | CWP2-S | 2003-08-22 | 86515.4 | 681.3 | 38423.6 | 2.2683 | 13853.6 | 739.59 | 29469.5 | 4044 | 113.26
MTS113 | MURR | Arizona State Univ | B. Stark |  |  | Mexico | Veracruz |  |  |  | clay | black-brown clay lumps |  | 975 | 1253 | Tlalixcoyan | 2002 | from S bank of Rio Tlalixcoyan, two blocks from Casa de Cultura, and approximately 2 blocks from zocalo; agricultural runoff, fertilizers and pesticides; some sample remains |  | KLB4 | 2003-08-10 | 2.6637 | 33.1422 | 0.3686 | 32.0048 | 6.8845 | 2.3398 | 2.6703 | 63.6125 | 22.5087 | 77.326 | 2.6205 | 1.865 | 46184.1 | 6.178 | 51.63 | 42.44 | 0.3481 | 15.3154 | 468.34 | 0.6103 | 0.9342 | 7.132 | 87.67 | 180.31 | CWP2-S | 2003-08-22 | 103120.3 | 601.1 | 31986.1 | 4.3812 | 7144.1 | 600.45 | 15273.7 | 5192.6 | 122.3
MTS114 | MURR | Arizona State Univ | B. Stark |  |  | Mexico | Veracruz |  |  |  | clay | light gray-brown clay |  | 0 | 0 | Tlacotalpan (modern town) | 1976 | applied to inside of kiln and to inside of molds as dusting or lining; from modern workshop; from season swamp NW of Tlacotalpan; (#2 on bag); no sample remains |  | KLB4 | 2003-08-10 | 13.2087 | 34.714 | 0.4787 | 32.6132 | 7.3763 | 2.899 | 3.2817 | 73.3735 | 19.7702 | 109.6004 | 7.0659 | 1.7028 | 51132.6 | 6.1186 | 55.74 | 108.47 | 1.6777 | 19.1427 | 151.3 | 0.8937 | 1.1055 | 8.7287 | 173.79 | 166.93 | CWP2-S | 2003-08-22 | 85662.1 | 632.9 | 40573.1 | 5.5609 | 20988 | 775.63 | 13867.3 | 4765.9 | 160.62
MTS115 | MURR | Arizona State Univ | B. Stark |  |  | Mexico | Veracruz |  |  |  | clay | yellow-brown clay |  | 0 | 0 | Tlacotalpan (modern town) | 1976 | for slip; from modern workshop; from upriver probably along the San Juan river, but possibly from place there called San Juan Evangelista; (#3 on bag); no sample remains |  | KLB4 | 2003-08-10 | 11.1689 | 32.6746 | 0.4674 | 30.8359 | 6.6519 | 2.7552 | 3.0979 | 66.5165 | 16.4037 | 178.4727 | 4.3741 | 1.5183 | 42047.1 | 10.5695 | 70.05 | 58.15 | 0.9399 | 16.4646 | 60.41 | 1.1327 | 0.8972 | 9.2986 | 62.34 | 260.83 | CWP2-S | 2003-08-22 | 75747.3 | 601.4 | 3372.1 | 5.1407 | 8221 | 398.69 | 5200.7 | 6911.6 | 149.3
MTS116 | MURR | Arizona State Univ | B. Stark |  |  | Mexico | Veracruz |  |  |  | sand | coarse brown sand |  | 0 | 0 | Tlacotalpan (modern town) | 1976 | for tempering bottom of water filters; from modern workshop; from downriver at El Conejo on the south side of the modern dune ridge; (#4 on bag); no sample remains |  | KLB4 | 2003-08-10 | 2.3596 | 3.1208 | 0.0436 | 2.6858 | 0.6156 | 0.2548 | 0.2672 | 5.5608 | 1.6158 | 20.7995 | 0.3713 | 0.1379 | 4535.1 | 0.5311 | 0 | 7.66 | 0.236 | 0.8438 | 22.43 | 0.0739 | 0.103 | 0.6115 | 7.51 | 17.44 | CWP2-S | 2003-08-22 | 6676 | 99.1 | 201.7 | 0.437 | 1674.3 | 111.68 | 1825.8 | 254.2 | 7.94
MTS117 | MURR | Arizona State Univ | B. Stark |  |  | Mexico | Veracruz |  |  |  | sand | fine brown sand |  | 0 | 0 | Tlacotalpan (modern town) | 1976 | for tempering vessels, less coarse than water filter sand; from modern workshop; from downriver at El Conejo on the south side of the modern dune ridge; (#5 on bag); no sample remains |  | KLB4 | 2003-08-10 | 2.9529 | 14.4792 | 0.1386 | 12.9894 | 2.6105 | 0.8813 | 1.022 | 25.8902 | 6.1105 | 41.1054 | 1.0301 | 0.6521 | 15640.7 | 3.0573 | 0 | 32.2 | 0.2994 | 5.2408 | 252 | 0.4009 | 0.3139 | 3.5176 | 29.18 | 92.29 | CWP2-S | 2003-08-22 | 36280.1 | 340.7 | 12356.4 | 1.6898 | 9367.6 | 284.87 | 10826.8 | 2551.1 | 41.29
MTS118 | MURR | Arizona State Univ | B. Stark |  |  | Mexico | Veracruz |  |  |  | clay | medium gray clay |  | 0 | 0 | Tlacotalpan (modern town) | 1976 | for vessels (e.g., flower pots, water jars); from modern workshop; from ca. 1 km downriver on opposite bank of Papaloapan River, locality La Boca Parede; (#1 on bag); no sample remains |  | KLB4 | 2003-08-10 | 5.9958 | 37.3109 | 0.5076 | 36.7828 | 7.8138 | 4.1813 | 3.4061 | 78.4178 | 17.3622 | 149.6764 | 6.635 | 1.7784 | 43138.1 | 8.6631 | 50.51 | 105.21 | 1.1722 | 21.0768 | 121.79 | 1.0805 | 0.9517 | 10.5559 | 125.42 | 229.19 | CWP2-S | 2003-08-22 | 96920.4 | 767.5 | 8225.5 | 6.0965 | 18049.3 | 518.78 | 8004.5 | 6307.9 | 184.4
MTS119 | MURR | Arizona State Univ | B. Stark |  |  | Mexico | Veracruz |  |  |  | clay | medium gray clay |  | 0 | 0 | Tlacotalpan (modern town) | 1974 | clay for vessels, originally labeled as clay with sand temper, but inclusions seem natural; from modern workshop, see above; collected by Stark; some sample remains |  | KLB4 | 2003-08-10 | 7.786 | 34.1669 | 0.4331 | 32.9341 | 6.9894 | 3.405 | 3.0867 | 71.1808 | 18.5137 | 130.1855 | 5.6924 | 1.6096 | 42632.8 | 7.6749 | 48.82 | 96.64 | 1.0577 | 18.8321 | 114.39 | 1.0187 | 0.9074 | 9.5073 | 108.28 | 235.05 | CWP2-S | 2003-08-22 | 85089 | 675 | 8669.6 | 5.3302 | 16017 | 728.24 | 8806.7 | 6270.4 | 154.43
MTS120 | MURR | Arizona State Univ | B. Stark |  |  | Mexico | Veracruz |  |  |  | clay | yellow-brown clay |  | 0 | 0 | Tlacotalpan (modern town) | 1974 | clay for slips; from modern workshop, from San Juan, see above, collected by Simon Bruder; some sample remains |  | KLB4 | 2003-08-10 | 11.0556 | 48.3237 | 0.5847 | 46.2108 | 9.6634 | 3.1991 | 4.2846 | 128.8029 | 47.488 | 182.5129 | 6.7691 | 2.2589 | 55086 | 8.7313 | 66.07 | 84.94 | 1.1848 | 22.2592 | 0 | 1.1767 | 1.2515 | 10.8753 | 99.03 | 267.88 | CWP2-S | 2003-08-22 | 90931.2 | 984.1 | 4131.6 | 7.096 | 10779.1 | 1715.89 | 5387.6 | 7574 | 177.81
MTS121 | MURR | Arizona State Univ | B. Stark |  |  | Mexico | Veracruz |  |  |  | clay | medium gray clay |  | 0 | 0 | Tlacotalpan (modern town) | 1974 | clay for vessels, from modern workshop; see above; collected by Simon Bruder; some sample remains |  | KLB4 | 2003-08-10 | 7.1579 | 34.5741 | 0.4783 | 34.5797 | 7.1247 | 2.7181 | 3.214 | 72.1709 | 17.4614 | 135.9854 | 6.0965 | 1.6697 | 41948.8 | 8.1353 | 56.68 | 95.42 | 1.1248 | 19.5627 | 98.45 | 1.083 | 0.944 | 9.7149 | 108.39 | 209.28 | CWP2-S | 2003-08-22 | 88785.4 | 677.9 | 8673.8 | 5.1431 | 16360.1 | 869.22 | 8193.4 | 5426.4 | 164.37
MTS153 | MURR | Arizona State Univ | B. Stark | WLPB Macro | WLPB-2 | Mexico | Veracruz |  |  |  | pottery | 16a, orange slip, coarse paste | everted jar rim | 7195 | 0 | Nacastle | 2001 | DR12 | 12 | BAR1 | 2004-01-25 | 1.8227 | 19.4935 | 0.2131 | 19.102 | 3.9937 | 1.1055 | 1.4439 | 45.2494 | 17.2577 | 54.1652 | 0.8394 | 1.3226 | 35988.1 | 4.6817 | 58.43 | 15.59 | 0.1204 | 12.481 | 718.42 | 0.4537 | 0.4948 | 5.1165 | 55.67 | 117.39 | HAF1-S | 2004-01-30 | 105695.4 | 791.6 | 30834.6 | 2.3284 | 10619.9 | 829.91 | 26162.1 | 4068.7 | 99.08
MTS154 | MURR | Arizona State Univ | B. Stark | WLPB Macro | WLPB-2 | Mexico | Veracruz |  |  |  | pottery | 16a, orange slip, coarse paste | everted jar rim | 7195 | 0 | Nacastle | 2001 | like DR6 | 6 | BAR1 | 2004-01-25 | 3.2017 | 24.7418 | 0.2379 | 23.0938 | 4.8834 | 1.0797 | 1.5523 | 38.2383 | 12.3491 | 55.6817 | 0.8156 | 1.4628 | 38656.1 | 5.0171 | 0 | 15.12 | 0.1456 | 12.5489 | 682.29 | 0.4133 | 0.5835 | 5.2494 | 62.11 | 115.64 | HAF1-S | 2004-01-30 | 102454.3 | 554.3 | 32232.7 | 3.0797 | 9171.7 | 693.52 | 27066 | 3858.3 | 97.18
MTS155 | MURR | Arizona State Univ | B. Stark | WLPB Macro | WLPB-1 | Mexico | Veracruz |  |  |  | pottery | 17a orange slip | convex bowl rim | 7129 | 0 | Nacastle | 2001 | like DR8 | 8 | BAR1 | 2004-01-25 | 5.8857 | 22.4466 | 0.2677 | 21.2423 | 4.3051 | 1.4286 | 1.5887 | 66.756 | 21.7524 | 77.2762 | 1.2773 | 1.318 | 34190.4 | 7.7127 | 41.48 | 25.64 | 0.194 | 9.647 | 505.17 | 0.6215 | 0.4974 | 6.1651 | 49.71 | 195.05 | HAF1-S | 2004-01-30 | 85323 | 515.9 | 22406.9 | 2.2737 | 8158.3 | 575.79 | 16326.6 | 6334.2 | 104.36
MTS156 | MURR | Arizona State Univ | B. Stark | WLPB Macro | WLPB-2 | Mexico | Veracruz |  |  |  | pottery | 17a orange slip | convex bowl rim | 7129 | 0 | Nacastle | 2001 | DR5 | 5 | BAR1 | 2004-01-25 | 5.0164 | 19.94 | 0.2709 | 21.1016 | 4.2488 | 1.1401 | 1.5151 | 60.8086 | 17.5687 | 62.0456 | 0.8224 | 1.4147 | 34219.6 | 6.117 | 0 | 13.88 | 0.123 | 10.7861 | 598.07 | 0.5194 | 0.4827 | 5.2859 | 47.33 | 148.25 | HAF1-S | 2004-01-30 | 109170.8 | 670.4 | 28994.9 | 2.5142 | 9094.1 | 596.33 | 18445.6 | 5622.3 | 101.29
MTS157 | MURR | Arizona State Univ | B. Stark | WLPB Macro | WLPB-2 | Mexico | Veracruz |  |  |  | pottery | 16a, orange slip, coarse paste | everted jar rim | 7129 | 0 | Nacastle | 2001 | like DR14 | 14 | BAR1 | 2004-01-25 | 2.9077 | 26.1945 | 0.3304 | 26.9119 | 5.5721 | 1.7081 | 1.9618 | 51.107 | 15.5202 | 105.8065 | 1.3097 | 1.6452 | 40754.1 | 5.871 | 34.11 | 22.41 | 0.2039 | 16.0284 | 432.53 | 0.6158 | 0.6893 | 6.4837 | 56.87 | 168.53 | HAF1-S | 2004-01-30 | 90520 | 716.4 | 25812 | 4.1026 | 9463.9 | 485.6 | 15728.9 | 7023 | 108.27
MTS158 | MURR | Arizona State Univ | B. Stark | WLPB Macro | WLPB-1 | Mexico | Veracruz |  |  |  | pottery | 16a, orange slip, coarse paste | everted jar rim | 7129 | 0 | Nacastle | 2001 | DR15 | 15 | BAR1 | 2004-01-25 | 3.0164 | 26.0387 | 0.2886 | 24.722 | 5.4323 | 1.4522 | 1.8586 | 83.5062 | 35.1813 | 92.742 | 0.5879 | 1.7736 | 33517.8 | 6.9416 | 46.73 | 21.29 | 0.1639 | 10.1565 | 546.6 | 0.638 | 0.6499 | 6.7901 | 50.31 | 222.22 | HAF1-S | 2004-01-30 | 91057.9 | 529.1 | 25944.5 | 3.0614 | 9863.6 | 1493.49 | 19278.5 | 6333.5 | 83.58
MTS159 | MURR | Arizona State Univ | B. Stark | WLPB Macro | WLPB-Unas | Mexico | Veracruz |  |  |  | pottery | 44a fine paste | convex bowl rim | 7090 | 0 | Nacastle | 2001 | like DR8 | 8 | BAR1 | 2004-01-25 | 2.3288 | 32.7966 | 0.3755 | 32.6862 | 6.7139 | 1.8554 | 2.218 | 65.6889 | 21.0754 | 78.4919 | 1.5244 | 2.0159 | 43948.5 | 5.8639 | 56.73 | 28.63 | 0.1541 | 14.3778 | 526.49 | 0.5781 | 0.8083 | 6.8356 | 62.2 | 168.04 | HAF1-S | 2004-01-30 | 104692.8 | 589.5 | 24211.5 | 4.3963 | 6760.6 | 803.98 | 16720.2 | 6122.7 | 107.93
MTS160 | MURR | Arizona State Univ | B. Stark | WLPB Macro | WLPB-2 | Mexico | Veracruz |  |  |  | pottery | 16a, orange slip, coarse paste | everted jar rim | 7090 | 0 | Nacastle | 2001 | like DR6 | 6 | BAR1 | 2004-01-25 | 13.395 | 26.8428 | 0.2618 | 26.5839 | 5.282 | 1.5592 | 1.6443 | 57.5427 | 25.9545 | 57.3936 | 0.9987 | 1.4719 | 48144.9 | 5.5561 | 0 | 21.37 | 0.2591 | 13.6447 | 1406.45 | 0.4269 | 0.6363 | 5.6883 | 62.13 | 136.15 | HAF1-S | 2004-01-30 | 95102.3 | 635.8 | 29625.5 | 3.2336 | 7610.8 | 1970.88 | 21741 | 4176.1 | 106.28
MTS161 | MURR | Arizona State Univ | B. Stark | WLPB Macro | WLPB-Unas | Mexico | Veracruz |  |  |  | pottery | 16a, orange slip, coarse paste | everted jar rim | 7090 | 0 | Nacastle | 2001 | like DR6 | 6 | BAR1 | 2004-01-25 | 5.6062 | 25.6613 | 0.3224 | 24.9822 | 5.3731 | 1.2827 | 2.0115 | 69.5452 | 27.4355 | 77.3701 | 0.9509 | 1.5773 | 42511.8 | 7.1202 | 39.89 | 23.59 | 0.2202 | 13.397 | 532.09 | 0.5669 | 0.6516 | 5.6686 | 53.83 | 212.87 | HAF1-S | 2004-01-30 | 95058.4 | 508.7 | 24806.4 | 3.5235 | 8311.4 | 798.85 | 19988.7 | 5706.6 | 130.55
MTS162 | MURR | Arizona State Univ | B. Stark | WLPB Macro | WLPB-1 | Mexico | Veracruz |  |  |  | pottery | 44a fine paste | straight bowl rim | 6993 | 0 | Nacastle | 2000 | like DR4, no bevel | 4 | BAR1 | 2004-01-25 | 3.7765 | 33.1099 | 0.3678 | 32.2567 | 6.5254 | 1.3515 | 2.162 | 60.8747 | 14.6263 | 68.9239 | 1.3974 | 1.8933 | 39828.1 | 5.9878 | 0 | 20.26 | 0.2095 | 13.0799 | 496.77 | 0.5948 | 0.8599 | 7.0761 | 52.65 | 188.84 | HAF1-S | 2004-01-30 | 106865.3 | 578.3 | 19913.9 | 4.6976 | 10303 | 676.01 | 19350.4 | 4770.5 | 100.85
MTS163 | MURR | Arizona State Univ | B. Stark | WLPB Macro | WLPB-1 | Mexico | Veracruz |  |  |  | pottery | 44a fine paste | probably straight bowl rim | 6993 | 0 | Nacastle | 2000 | like DR4, no bevel | 4 | BAR1 | 2004-01-25 | 1.3805 | 34.6098 | 0.4232 | 37.1048 | 7.2734 | 2.6463 | 2.7768 | 70.2581 | 18.5642 | 129.1987 | 0.9783 | 2.1737 | 33105.6 | 8.1285 | 24.87 | 16.41 | 0.1754 | 11.2548 | 354.48 | 0.9376 | 1.0588 | 9.6093 | 46.95 | 223.12 | HAF1-S | 2004-01-30 | 83012.6 | 424.9 | 15762.4 | 5.125 | 5308.6 | 793.06 | 13467.3 | 8674.5 | 113.58
MTS164 | MURR | Arizona State Univ | B. Stark | P52 Macro | P52 Macro | Mexico | Veracruz |  |  |  | pottery | 42ac, coarse paste | everted jar rim | 6993 | 0 | Nacastle | 2000 | DR16, very short neck | 16 | BAR1 | 2004-01-25 | 5.5997 | 33.8151 | 0.4769 | 33.4962 | 6.8079 | 2.5311 | 3.0017 | 69.8368 | 16.0696 | 114.4127 | 5.5323 | 1.5618 | 39647.3 | 7.2274 | 42.27 | 88.86 | 1.0795 | 17.4927 | 130.62 | 0.9694 | 0.8834 | 8.8773 | 106.78 | 177.34 | HAF1-S | 2004-01-30 | 83361 | 762 | 10631.3 | 5.3526 | 18138.3 | 534.46 | 10696.1 | 5955.7 | 150.71
MTS165 | MURR | Arizona State Univ | B. Stark | WLPB Macro | WLPB-2 | Mexico | Veracruz |  |  |  | pottery | 17a orange slip | convex bowl rim | 6992 | 0 | Nacastle | 2000 | like DR8 | 8 | BAR1 | 2004-01-25 | 3.2574 | 14.8904 | 0.2641 | 17.8328 | 3.6897 | 1.603 | 1.7101 | 34.912 | 14.4347 | 67.8234 | 1.2964 | 1.2084 | 43916 | 5.9198 | 55.15 | 25.52 | 0.2215 | 13.2766 | 483.21 | 0.6399 | 0.51 | 7.7527 | 52 | 169.46 | HAF1-S | 2004-01-30 | 106636.1 | 498.9 | 22001.8 | 2.1572 | 9183.2 | 413 | 19772.7 | 5436.8 | 117.5
MTS166 | MURR | Arizona State Univ | B. Stark | WLPB Macro | WLPB-1 | Mexico | Veracruz |  |  |  | pottery | 17a orange slip | convex bowl rim | 6992 | 0 | Nacastle | 2000 | like DR5 | 5 | BAR1 | 2004-01-25 | 3.0688 | 21.4784 | 0.3191 | 22.3439 | 4.6928 | 1.3022 | 1.9068 | 63.5636 | 24.4559 | 113.8359 | 0.549 | 1.7362 | 30505 | 11.0173 | 0 | 8.65 | 0.16 | 9.7218 | 620.87 | 0.6501 | 0.5955 | 6.5211 | 25.89 | 287.58 | HAF1-S | 2004-01-30 | 95156 | 456.9 | 22893.6 | 3.0949 | 2041.2 | 995.71 | 19854 | 6499.9 | 101.97
MTS167 | MURR | Arizona State Univ | B. Stark | WLPB Macro | WLPB-1 | Mexico | Veracruz |  |  |  | pottery | 17a orange slip | short necked jar rim | 6992 | 0 | Nacastle | 2000 | DR17, slip interior and exterior | 17 | BAR1 | 2004-01-25 | 3.3525 | 28.9453 | 0.3846 | 31.5901 | 6.2713 | 1.6736 | 2.1697 | 67.2866 | 17.4232 | 91.9331 | 0.8291 | 2.05 | 29666.4 | 9.2477 | 37.04 | 14.72 | 0.1384 | 9.7024 | 569.39 | 0.693 | 0.7563 | 7.8306 | 35.07 | 267.8 | HAF1-S | 2004-01-30 | 94088 | 408.6 | 21692.6 | 3.9614 | 5863.2 | 820.65 | 19212.8 | 6748.5 | 98.55
MTS168 | MURR | Arizona State Univ | B. Stark | WLPB Macro | WLPB-1 | Mexico | Veracruz |  |  |  | pottery | 42ac, coarse paste | everted jar rim | 6992 | 0 | Nacastle | 2000 | can't orient well | 0 | BAR1 | 2004-01-25 | 2.0241 | 29.2668 | 0.3891 | 31.1388 | 6.4785 | 1.4269 | 2.5109 | 102.8211 | 48.7769 | 80.2546 | 1.0857 | 1.8141 | 47145 | 7.4735 | 69.79 | 19.69 | 0.2689 | 14.1597 | 572.36 | 0.5934 | 0.8377 | 6.1179 | 57.3 | 191.51 | HAF1-S | 2004-01-30 | 102337.5 | 305.9 | 24571.8 | 3.2625 | 7121.1 | 2275.28 | 19836.8 | 2792.1 | 120.03
MTS169 | MURR | Arizona State Univ | B. Stark | WLPB Macro | WLPB-3 | Mexico | Veracruz |  |  |  | pottery | 42ac, coarse paste | everted jar rim | 6992 | 0 | Nacastle | 2000 | like DR14 | 14 | BAR1 | 2004-01-25 | 3.711 | 21.9176 | 0.345 | 25.1958 | 5.612 | 1.9397 | 2.1105 | 47.1741 | 13.7345 | 120.958 | 1.5116 | 1.5818 | 44045.9 | 6.4604 | 44.8 | 24.53 | 0.1902 | 19.6067 | 323.89 | 0.8038 | 0.7962 | 8.02 | 56.81 | 157.89 | HAF1-S | 2004-01-30 | 94167.2 | 412.3 | 19203.7 | 3.9824 | 8055.4 | 389.7 | 15651.4 | 6947.1 | 128.33
MTS170 | MURR | Arizona State Univ | B. Stark | WLPB Macro | WLPB-1 | Mexico | Veracruz |  |  |  | pottery | 17a orange slip | convex bowl rim | 6981 | 0 | Nacastle | 2000 | like DR10 | 10 | BAR1 | 2004-01-25 | 3.1448 | 21.0977 | 0.2435 | 19.0315 | 3.8001 | 1.4663 | 1.6298 | 48.5898 | 14.9024 | 91.3588 | 0.5758 | 1.4424 | 27313.4 | 7.9872 | 49.45 | 14.37 | 0.1554 | 8.6463 | 624.8 | 0.6404 | 0.5041 | 6.0203 | 35.41 | 206.37 | HAF1-S | 2004-01-30 | 92215.4 | 470.5 | 28038.8 | 2.2932 | 7218.8 | 723.53 | 19498.8 | 6334.5 | 88.37
MTS171 | MURR | Arizona State Univ | B. Stark | WLPB Macro | WLPB-1 | Mexico | Veracruz |  |  |  | pottery | 17a orange slip | convex bowl rim | 6981 | 0 | Nacastle | 2000 | can't orient well | 0 | BAR1 | 2004-01-25 | 5.1985 | 26.4183 | 0.337 | 28.753 | 5.7259 | 1.9505 | 2.1986 | 52.3356 | 12.9751 | 78.5862 | 1.2344 | 1.6972 | 36938.9 | 8.1254 | 0 | 19.46 | 0.3093 | 12.0372 | 365.48 | 0.7067 | 0.7605 | 6.8532 | 40.42 | 241.27 | HAF1-S | 2004-01-30 | 94716.2 | 418.1 | 17147.1 | 3.7437 | 7300.7 | 424.41 | 14718.8 | 6237.8 | 123.82
MTS172 | MURR | Arizona State Univ | B. Stark | WLPB Macro | WLPB-Unas | Mexico | Veracruz |  |  |  | pottery | 17a orange slip | convex bowl rim | 6981 | 0 | Nacastle | 2000 | can't orient well | 0 | BAR1 | 2004-01-25 | 4.1697 | 20.2764 | 0.2904 | 20.6765 | 4.478 | 1.4039 | 1.8645 | 46.1154 | 14.7434 | 88.895 | 0.5136 | 1.6491 | 32733 | 8.0711 | 48.69 | 11.92 | 0.1585 | 9.7956 | 652.91 | 0.5995 | 0.5687 | 6.3836 | 38.53 | 222.96 | HAF1-S | 2004-01-30 | 95976.8 | 365.3 | 26107.5 | 3.0608 | 4658.3 | 454.02 | 20055.3 | 5833.5 | 96.06
MTS173 | MURR | Arizona State Univ | B. Stark | WLPB Macro | WLPB-2 | Mexico | Veracruz |  |  |  | pottery | 16a, orange slip, coarse paste | everted jar rim | 6981 | 0 | Nacastle | 2000 | can't orient well | 0 | BAR1 | 2004-01-25 | 5.7808 | 22.406 | 0.3046 | 22.3068 | 4.6523 | 0.9576 | 1.7808 | 52.4106 | 21.3376 | 81.7764 | 1.1082 | 1.4905 | 44475.6 | 6.7192 | 43.87 | 22.53 | 0.197 | 14.4788 | 593.49 | 0.558 | 0.5274 | 6.0082 | 58.37 | 170.61 | HAF1-S | 2004-01-30 | 102588.9 | 523.3 | 28363.1 | 3.2556 | 7654.2 | 814.38 | 20091.2 | 4642.9 | 133.31
MTS174 | MURR | Arizona State Univ | B. Stark | WLPB Macro | WLPB-2 | Mexico | Veracruz |  |  |  | pottery | 42ac, coarse paste | everted jar rim | 6981 | 0 | Nacastle | 2000 | like DR12 | 12 | BAR1 | 2004-01-25 | 3.0489 | 22.688 | 0.2782 | 22.37 | 4.7213 | 1.1052 | 1.6576 | 56.8493 | 20.6807 | 82.3081 | 0.7428 | 1.5521 | 38017.3 | 6.5835 | 0 | 18.36 | 0.1741 | 11.0744 | 691.75 | 0.4717 | 0.5931 | 4.7016 | 60.14 | 183.33 | HAF1-S | 2004-01-30 | 95978.4 | 486.3 | 30312.9 | 2.7103 | 7203 | 1029.38 | 21727.9 | 5636.7 | 114.48
MTS175 | MURR | Arizona State Univ | B. Stark | WLPB Macro | WLPB-2 | Mexico | Veracruz |  |  |  | pottery | 42ac, coarse paste | everted jar rim | 6981 | 0 | Nacastle | 2000 | like DR6 | 6 | BAR1 | 2004-01-25 | 1.3628 | 19.2158 | 0.2549 | 15.1234 | 3.6578 | 1.1954 | 1.6217 | 39.9658 | 17.2726 | 77.8501 | 0.7492 | 1.2819 | 37787 | 6.9156 | 24 | 16.11 | 0.1574 | 11.2719 | 586.17 | 0.5272 | 0.473 | 5.0174 | 52.68 | 173.27 | HAF1-S | 2004-01-30 | 99058.7 | 544.3 | 27048 | 2.6033 | 8798.4 | 499.45 | 23465.6 | 5396.8 | 92.94
MTS176 | MURR | Arizona State Univ | B. Stark | WLPB Macro | WLPB-1 | Mexico | Veracruz |  |  |  | pottery | 17a orange slip | convex bowl rim | 6979 | 0 | Nacastle | 2000 | like DR10 | 10 | BAR1 | 2004-01-25 | 2.878 | 28.5291 | 0.3516 | 27.4099 | 5.6297 | 1.4883 | 2.0285 | 60.4026 | 16.1321 | 88.9984 | 0.9341 | 1.8094 | 36103.9 | 7.5915 | 63.63 | 14.9 | 0.1585 | 11.314 | 532.18 | 0.6394 | 0.7286 | 6.8627 | 45.56 | 215.41 | HAF1-S | 2004-01-30 | 107517.3 | 488.7 | 27708.8 | 3.6557 | 4881.6 | 702.87 | 16711.3 | 5546.5 | 92.84
MTS177 | MURR | Arizona State Univ | B. Stark | WLPB Macro | WLPB-1 | Mexico | Veracruz |  |  |  | pottery | 17a orange slip | convex bowl rim | 6979 | 0 | Nacastle | 2000 | like DR10 | 10 | BAR1 | 2004-01-25 | 2.4885 | 22.1093 | 0.3061 | 22.9904 | 4.6827 | 1.4744 | 1.7774 | 50.7292 | 14.9242 | 98.642 | 0.8608 | 1.5631 | 35078.3 | 8.9348 | 38.71 | 16.09 | 0.1191 | 10.2362 | 645.6 | 0.6673 | 0.6073 | 6.463 | 43.16 | 250.85 | HAF2-S | 2004-01-30 | 97054.2 | 497.9 | 25163.9 | 2.9204 | 5883.5 | 562.42 | 19482.3 | 6457.6 | 74.29
MTS178 | MURR | Arizona State Univ | B. Stark | WLPB Macro | WLPB-Unas | Mexico | Veracruz |  |  |  | pottery | 16a, orange slip, coarse paste | everted jar rim | 6979 | 0 | Nacastle | 2000 | DR6 | 6 | BAR1 | 2004-01-25 | 1.6936 | 16.634 | 0.2578 | 12.9128 | 3.1276 | 1.264 | 1.4045 | 53.0806 | 25.5412 | 90.8447 | 1.0709 | 1.0286 | 36645.7 | 9.076 | 35.95 | 20.01 | 0.1868 | 11.3834 | 537.31 | 0.6255 | 0.3494 | 5.8185 | 49.75 | 231.39 | HAF2-S | 2004-01-30 | 81014.7 | 516.3 | 25148.5 | 0.4411 | 8645.8 | 1014.01 | 17584.2 | 5713.4 | 117.58
MTS179 | MURR | Arizona State Univ | B. Stark | WLPB Macro | WLPB-2 | Mexico | Veracruz |  |  |  | pottery | 16a, orange slip, coarse paste | everted jar rim | 6979 | 0 | Nacastle | 2000 | like DR14 | 14 | BAR1 | 2004-01-25 | 2.1995 | 21.7219 | 0.2718 | 26.0888 | 5.0749 | 1.3397 | 1.9059 | 45.2546 | 14.7442 | 84.7849 | 1.9427 | 1.389 | 42530.3 | 4.8257 | 0 | 31.03 | 0.2219 | 18.7483 | 400.92 | 0.5266 | 0.6626 | 6.125 | 84.77 | 131.23 | HAF2-S | 2004-01-30 | 101427.9 | 500.7 | 25723 | 3.2683 | 8214.2 | 408.72 | 15645.8 | 4246.5 | 127.2
MTS180 | MURR | Arizona State Univ | B. Stark | WLPB Macro | WLPB-2 | Mexico | Veracruz |  |  |  | pottery | 16a, orange slip, coarse paste | everted jar rim | 6979 | 0 | Nacastle | 2000 | like DR12 | 12 | BAR1 | 2004-01-25 | 1.8811 | 19.5371 | 0.2269 | 18.181 | 3.8518 | 0.9466 | 1.3774 | 68.1623 | 22.8868 | 59.7756 | 0.7897 | 1.3506 | 36692.6 | 6.2823 | 47.05 | 10.85 | 0.1898 | 11.2489 | 833.78 | 0.4562 | 0.4449 | 4.3228 | 47.06 | 153.68 | HAF2-S | 2004-01-30 | 93536.2 | 402.7 | 34759.3 | 1.4728 | 3995.8 | 829.91 | 23363.4 | 3862.6 | 91.49
MTS181 | MURR | Arizona State Univ | B. Stark | WLPB Macro | WLPB-1 | Mexico | Veracruz |  |  |  | pottery | 44a fine paste | convex bowl rim | 6950 | 0 | Nacastle | 2000 | like DR8 | 8 | BAR1 | 2004-01-25 | 1.9126 | 31.3634 | 0.3523 | 30.8437 | 6.3484 | 1.5276 | 2.1384 | 60.4198 | 18.5971 | 100.1408 | 1.7026 | 2.0732 | 42717 | 6.8236 | 67.36 | 21.45 | 0.1928 | 13.4529 | 503.58 | 0.6643 | 0.7988 | 6.9574 | 54.58 | 224.18 | HAF2-S | 2004-01-30 | 102491.8 | 454.4 | 20772.8 | 3.6251 | 6950.2 | 688.13 | 15463.3 | 5636.8 | 105.62
MTS182 | MURR | Arizona State Univ | B. Stark | P52 Macro | P52 Macro | Mexico | Veracruz |  |  |  | pottery | 44a fine paste | vertical convex bowl rim | 6950 | 0 | Nacastle | 2000 | can't orient well | 0 | BAR1 | 2004-01-25 | 6.3076 | 38.486 | 0.553 | 39.2554 | 8.0207 | 3.3642 | 3.5342 | 78.4444 | 23.7016 | 125.7935 | 6.6645 | 1.8218 | 56020.4 | 6.5414 | 67.77 | 101.49 | 1.8272 | 20.9524 | 113.63 | 0.9574 | 1.1111 | 9.6095 | 151.01 | 158.85 | HAF2-S | 2004-01-30 | 99947.1 | 703.2 | 11150.3 | 0.9369 | 20720.5 | 634.36 | 7706.6 | 5857.5 | 161.41
MTS183 | MURR | Arizona State Univ | B. Stark | WLPB Macro | WLPB-1 | Mexico | Veracruz |  |  |  | pottery | 44a fine paste | convex bowl rim | 6950 | 0 | Nacastle | 2000 | like DR8 | 8 | BAR1 | 2004-01-25 | 1.7923 | 32.6 | 0.3761 | 33.6252 | 6.4884 | 1.5384 | 2.2088 | 76.0076 | 30.0308 | 99.3911 | 1.7154 | 2.1081 | 43282.6 | 6.9155 | 50.84 | 24.23 | 0.2027 | 13.5323 | 522.61 | 0.6913 | 0.8126 | 7.0122 | 56.05 | 196.49 | HAF2-S | 2004-01-30 | 105889.6 | 447.9 | 19479.5 | 2.5251 | 4917 | 1253.89 | 14874.7 | 5392.3 | 109.16
MTS184 | MURR | Arizona State Univ | B. Stark | WLPB Macro | WLPB-1 | Mexico | Veracruz |  |  |  | pottery | 44a fine paste | vertical convex bowl rim | 6950 | 0 | Nacastle | 2000 | like DR8 | 8 | BAR1 | 2004-01-25 | 0 | 34.0255 | 0.3863 | 35.9898 | 7.008 | 1.8083 | 2.3888 | 67.2639 | 22.1754 | 73.2875 | 1.6872 | 2.014 | 47353.6 | 5.9309 | 65.94 | 24.65 | 0.1329 | 15.7823 | 500.47 | 0.5783 | 0.8307 | 7.3606 | 70.03 | 211.98 | HAF2-S | 2004-01-30 | 104601.9 | 517.2 | 21566.4 | 2.9097 | 6081.9 | 843.27 | 15700.6 | 4271.5 | 116.28
MTS185 | MURR | Arizona State Univ | B. Stark | WLPB Macro | WLPB-1 | Mexico | Veracruz |  |  |  | pottery | 44a fine paste | vertical convex bowl rim | 6950 | 0 | Nacastle | 2000 | like DR8 | 8 | BAR1 | 2004-01-25 | 0 | 32.3142 | 0.3396 | 31.9046 | 6.3368 | 2.0382 | 2.2203 | 92.8005 | 33.795 | 96.3213 | 1.6754 | 1.9956 | 37881.8 | 7.3009 | 58.06 | 22.22 | 0.1867 | 12.6967 | 535.68 | 0.6431 | 0.754 | 7.1488 | 50.9 | 202.19 | HAF2-S | 2004-01-30 | 92642.7 | 427.6 | 21026.1 | 1.8015 | 5875.5 | 1422.66 | 15361 | 3949.8 | 100.28
MTS186 | MURR | Arizona State Univ | B. Stark | WLPB Macro | WLPB-1 | Mexico | Veracruz |  |  |  | pottery | 44a fine paste | vertical convex bowl rim | 6950 | 0 | Nacastle | 2000 | can't orient well | 0 | BAR1 | 2004-01-25 | 0 | 34.1677 | 0.375 | 34.8637 | 6.9923 | 1.6897 | 2.3952 | 67.8754 | 21.1591 | 74.6655 | 1.707 | 2.0675 | 48175.8 | 6.0724 | 47.31 | 27.67 | 0.1031 | 16.0555 | 547.35 | 0.589 | 0.8162 | 7.4918 | 68.58 | 166.45 | HAF2-S | 2004-01-30 | 103096.8 | 475.1 | 21085 | 3.5992 | 8764.5 | 836.37 | 16107.6 | 4642.4 | 114.03
MTS187 | MURR | Arizona State Univ | B. Stark | WLPB Macro | WLPB-1 | Mexico | Veracruz |  |  |  | pottery | 44a fine paste | vertical convex bowl rim | 6950 | 0 | Nacastle | 2000 | can't orient well | 0 | BAR1 | 2004-01-25 | 1.5392 | 26.8097 | 0.3156 | 27.7067 | 5.3215 | 2.4552 | 1.8574 | 63.3556 | 24.3091 | 81.0039 | 1.3932 | 1.6729 | 36248.6 | 7.1938 | 0 | 24.83 | 0.1805 | 11.5573 | 497.41 | 0.6581 | 0.5913 | 7.5681 | 50.12 | 212.2 | HAF2-S | 2004-01-30 | 85818.8 | 287 | 18689.9 | 2.3995 | 5467.3 | 928.31 | 15909.3 | 5445.9 | 92.1
MTS188 | MURR | Arizona State Univ | B. Stark | WLPB Macro | WLPB-1 | Mexico | Veracruz |  |  |  | pottery | 17a orange slip | convex bowl rim | 6950 | 0 | Nacastle | 2000 | suspiciously similar to hard-fired MOUN code 43; can't orient well | 0 | BAR1 | 2004-01-25 | 7.283 | 27.2683 | 0.3313 | 28.858 | 5.7707 | 1.4275 | 2.0269 | 58.2991 | 20.502 | 97.4544 | 0.9701 | 1.8695 | 38168.2 | 7.0968 | 51.67 | 14.69 | 0.1589 | 12.1139 | 458.93 | 0.6601 | 0.728 | 7.4087 | 48.21 | 180.61 | HAF2-S | 2004-01-30 | 91067.3 | 426.9 | 18038.6 | 2.9509 | 5962 | 642.96 | 14162.6 | 5690.5 | 98.16
MTS189 | MURR | Arizona State Univ | B. Stark | WLPB Macro | WLPB-2 | Mexico | Veracruz |  |  |  | pottery | 16a, orange slip, coarse paste | everted jar rim | 6950 | 0 | Nacastle | 2000 | like DR12 | 12 | BAR1 | 2004-01-25 | 5.1217 | 22.4793 | 0.2816 | 23.57 | 4.7557 | 0.885 | 1.7374 | 46.9283 | 16.1473 | 51.761 | 0.6817 | 1.4922 | 41106.8 | 5.5989 | 46.19 | 8.17 | 0.1329 | 14.4008 | 784.19 | 0.4787 | 0.6146 | 5.3141 | 60.26 | 152.36 | HAF2-S | 2004-01-30 | 106708 | 160.7 | 30316.3 | 0.7969 | 2060.7 | 2169.66 | 20554.5 | 326.7 | 81.55
MTS190 | MURR | Arizona State Univ | B. Stark | WLPB Macro | WLPB-2 | Mexico | Veracruz |  |  |  | pottery | 16a, orange slip, coarse paste | everted jar rim | 6950 | 0 | Nacastle | 2000 | like DR12 | 12 | BAR1 | 2004-01-25 | 3.5761 | 22.5882 | 0.2684 | 24.1481 | 4.8266 | 1.2955 | 1.7252 | 71.9361 | 29.8437 | 80.3659 | 0.7211 | 1.5869 | 42533.2 | 7.0817 | 0 | 14.9 | 0.2334 | 13.5634 | 673.12 | 0.4792 | 0.5993 | 4.7642 | 45.96 | 204.53 | HAF2-S | 2004-01-30 | 98977.2 | 344.8 | 29150.5 | 2.591 | 3985.6 | 906.71 | 20425.7 | 4989.8 | 131.8
MTS191 | MURR | Arizona State Univ | B. Stark | WLPB Macro | WLPB-1 | Mexico | Veracruz |  |  |  | pottery | 44a fine paste | slightly outsloping and convex bowl rim | 6941 | 0 | Nacastle | 2000 | like DR8 | 8 | BAR1 | 2004-01-25 | 1.9676 | 28.3249 | 0.3328 | 27.1277 | 5.5111 | 1.4314 | 2.093 | 62.563 | 22.0986 | 92.2313 | 1.3576 | 1.7816 | 37035.9 | 6.8364 | 0 | 23.68 | 0.1389 | 11.2087 | 560.47 | 0.6286 | 0.6405 | 7.2396 | 47.35 | 196.17 | HAF2-S | 2004-01-30 | 93038.4 | 375.8 | 24075.3 | 2.2861 | 8216.9 | 1053.65 | 18297.7 | 4718.5 | 101.67
MTS192 | MURR | Arizona State Univ | B. Stark | WLPB Macro | WLPB-1 | Mexico | Veracruz |  |  |  | pottery | 17a orange slip | convex bowl rim | 6941 | 0 | Nacastle | 2000 | like DR10 | 10 | BAR1 | 2004-01-25 | 5.9121 | 30.1113 | 0.3829 | 32.6206 | 6.5847 | 1.6733 | 2.2185 | 72.7066 | 18.2782 | 108.924 | 0.627 | 2.1125 | 25791.8 | 9.857 | 38.45 | 13.46 | 0.1703 | 10.3202 | 521.32 | 0.763 | 0.7902 | 8.4328 | 33.62 | 285.8 | HAF2-S | 2004-01-30 | 84278.8 | 474.5 | 18126.4 | 3.4979 | 7285 | 627.31 | 17931.8 | 5938.3 | 104.2
MTS193 | MURR | Arizona State Univ | B. Stark | WLPB Macro | WLPB-2 | Mexico | Veracruz |  |  |  | pottery | 17a orange slip | convex bowl rim | 6941 | 0 | Nacastle | 2000 | DR8 | 8 | BAR1 | 2004-01-25 | 11.5502 | 21.3227 | 0.2926 | 22.0367 | 4.6317 | 1.1681 | 1.7265 | 54.2437 | 16.0711 | 68.4327 | 0.6766 | 1.573 | 36960.1 | 5.4561 | 42.49 | 16.34 | 0.1467 | 11.1929 | 859.22 | 0.4469 | 0.5796 | 5.327 | 59.59 | 137.01 | HAF2-S | 2004-01-30 | 76310.2 | 364.6 | 27073 | 2.1677 | 7345.1 | 801.95 | 20107.8 | 3246.9 | 87.89
MTS194 | MURR | Arizona State Univ | B. Stark | WLPB Macro | WLPB-1 | Mexico | Veracruz |  |  |  | pottery | 17a orange slip | convex bowl rim | 6941 | 0 | Nacastle | 2000 | like DR10 | 10 | BAR1 | 2004-01-25 | 3.3304 | 24.0771 | 0.3356 | 25.5446 | 5.2467 | 1.2009 | 1.9984 | 66.1918 | 18.4278 | 96.6559 | 0.6929 | 1.6159 | 33637.5 | 9.3241 | 19.42 | 11.27 | 0.2021 | 10.4336 | 414.56 | 0.629 | 0.6219 | 6.1232 | 42.43 | 232.16 | HAF2-S | 2004-01-30 | 81788.6 | 368.4 | 15614.5 | 0.801 | 4817.3 | 841.23 | 12985.4 | 5453.7 | 79.26
MTS195 | MURR | Arizona State Univ | B. Stark | WLPB Macro | WLPB-1 | Mexico | Veracruz |  |  |  | pottery | 17a orange slip | convex bowl rim | 6941 | 0 | Nacastle | 2000 | differentially fired, buff at rim, more orange paste below; like DR8 | 8 | BAR1 | 2004-01-25 | 8.6958 | 26.4311 | 0.3003 | 27.7292 | 5.2937 | 1.6494 | 1.8179 | 57.2158 | 25.083 | 87.8889 | 0.8941 | 1.6988 | 39342.2 | 6.6025 | 37.21 | 15.45 | 0.1702 | 10.8017 | 674.86 | 0.6311 | 0.6432 | 6.5663 | 54.85 | 180.28 | HAF2-S | 2004-01-30 | 84279.3 | 242.8 | 18430.7 | 1.1821 | 3877.6 | 1567.54 | 20004.1 | 2989.2 | 64.34
MTS196 | MURR | Arizona State Univ | B. Stark | WLPB Macro | WLPB-2 | Mexico | Veracruz |  |  |  | pottery | 42ac, coarse paste | everted jar rim | 6941 | 0 | Nacastle | 2000 | like DR6 | 6 | BAR1 | 2004-01-25 | 7.0409 | 21.8959 | 0.2553 | 22.2917 | 4.39 | 1.1653 | 1.573 | 60.6595 | 23.3809 | 77.1802 | 0.6466 | 1.4727 | 41200.3 | 6.6338 | 0 | 17.13 | 0.1605 | 12.2805 | 779.28 | 0.4877 | 0.5468 | 4.7954 | 53.29 | 180.92 | HAF2-S | 2004-01-30 | 100338 | 355.4 | 28934.6 | 2.2538 | 7442.9 | 565.06 | 22542.5 | 4229.1 | 102.72
MTS197 | MURR | Arizona State Univ | B. Stark | WLPB Macro | WLPB-1 | Mexico | Veracruz |  |  |  | pottery | 42ac, coarse paste | everted jar rim | 6941 | 0 | Nacastle | 2000 | like DR12 | 12 | BAR1 | 2004-01-25 | 6.985 | 24.8971 | 0.2674 | 22.6732 | 4.5026 | 1.3497 | 1.569 | 59.4012 | 27.3999 | 95.1764 | 0.6304 | 1.56 | 32539 | 9.1167 | 50.81 | 17.98 | 0.1731 | 9.6453 | 671.48 | 0.687 | 0.554 | 5.7194 | 44.28 | 260.04 | HAF2-S | 2004-01-30 | 89468.3 | 426.8 | 23504.5 | 1.9635 | 5239.9 | 725.56 | 20981.9 | 5484.4 | 109.18
MTS198 | MURR | Arizona State Univ | B. Stark | WLPB Macro | WLPB-1 | Mexico | Veracruz |  |  |  | pottery | 44a fine paste | straight outsloping bowl rim | 6927 | 0 | Nacastle | 2000 | like DR1 | 1 | BAR1 | 2004-01-25 | 4.2053 | 32.8559 | 0.4016 | 36.6807 | 6.6851 | 2.1945 | 2.503 | 64.8385 | 21.3622 | 78.3226 | 2.0859 | 1.9243 | 42821.3 | 6.9565 | 66.01 | 33.03 | 0.2597 | 13.3374 | 505.14 | 0.7036 | 0.8368 | 7.1323 | 71.59 | 210.05 | HAF2-S | 2004-01-30 | 93970.5 | 485.5 | 19925.1 | 3.131 | 9944.7 | 851.23 | 16985.4 | 3243.4 | 112.07
MTS199 | MURR | Arizona State Univ | B. Stark | WLPB Macro | WLPB-3 | Mexico | Veracruz |  |  |  | pottery | 17a orange slip | straight outsloping bowl rim | 6927 | 0 | Nacastle | 2000 | like DR1 | 1 | BAR1 | 2004-01-25 | 8.7265 | 18.7502 | 0.2999 | 24.018 | 5.0757 | 1.643 | 2.0706 | 42.9889 | 20.2605 | 140.1631 | 0.9764 | 1.4169 | 47830 | 6.0749 | 34.64 | 22.02 | 0.3385 | 18.884 | 357.81 | 0.6943 | 0.7854 | 6.1719 | 61.95 | 144.75 | HAF2-S | 2004-01-30 | 74379.7 | 449.5 | 18727.9 | 2.756 | 13864.2 | 720.45 | 12212.1 | 6039.6 | 129.95
MTS200 | MURR | Arizona State Univ | B. Stark | WLPB Macro | WLPB-Unas | Mexico | Veracruz |  |  |  | pottery | 17a orange slip | straight outsloping bowl rim | 6927 | 0 | Nacastle | 2000 | like DR1 | 1 | BAR1 | 2004-01-25 | 3.685 | 28.9035 | 0.3636 | 26.5999 | 6.0743 | 3.1667 | 2.2279 | 59.1428 | 11.838 | 74.0882 | 3.4319 | 1.5456 | 44622.6 | 6.0029 | 0 | 39.03 | 0.3884 | 16.525 | 479.54 | 0.6954 | 0.7679 | 7.7617 | 75.98 | 173.89 | HAF2-S | 2004-01-30 | 111287.7 | 667.7 | 27222.5 | 4.3734 | 11104.7 | 280.14 | 13519.1 | 5040.6 | 132.04
MTS201 | MURR | Arizona State Univ | B. Stark | WLPB Macro | WLPB-1 | Mexico | Veracruz |  |  |  | pottery | 17a orange slip | straight outsloping bowl rim | 6927 | 0 | Nacastle | 2000 | like DR1 | 1 | BAR1 | 2004-01-25 | 6.5613 | 27.4648 | 0.309 | 28.9737 | 5.5338 | 1.3528 | 1.8843 | 63.0248 | 18.6491 | 93.9201 | 1.0383 | 1.7592 | 33759.8 | 8.134 | 0 | 24.84 | 0.1953 | 10.4652 | 609.73 | 0.6978 | 0.6871 | 6.8136 | 56.68 | 228.26 | HAF2-S | 2004-01-30 | 73814.2 | 193.2 | 25416.5 | 2.0936 | 9792.9 | 1007.01 | 22292.5 | 5245.2 | 92.75
MTS202 | MURR | Arizona State Univ | B. Stark | WLPB Macro | WLPB-Unas | Mexico | Veracruz |  |  |  | pottery | 17a orange slip | convex bowl rim | 6927 | 0 | Nacastle | 2000 | like DR10 | 10 | BAR1 | 2004-01-25 | 16.4843 | 28.9007 | 0.4108 | 31.5359 | 6.2462 | 2.9611 | 2.8244 | 70.5395 | 22.1279 | 110.6709 | 0.5675 | 1.9065 | 34715.4 | 11.4578 | 49.87 | 12.51 | 0.4224 | 10.2324 | 222.48 | 1.1036 | 0.8119 | 10.1928 | 29.46 | 317.86 | HAF2-S | 2004-01-30 | 64725.9 | 0 | 10082 | 1.1995 | 458.6 | 2198.04 | 9716.9 | 5976.5 | 99.6
MTS203 | MURR | Arizona State Univ | B. Stark | WLPB Macro | WLPB-3 | Mexico | Veracruz |  |  |  | pottery | 17a orange slip | straight bowl rim | 6927 | 0 | Nacastle | 2000 | DR4, no bevel | 4 | BAR4 | 2004-01-25 | 3.2736 | 25.5846 | 0.2718 | 23.8386 | 5.5835 | 1.6532 | 2.067 | 54.2893 | 15.1799 | 109.3293 | 1.5735 | 1.5867 | 39874.3 | 5.4631 | 60.82 | 31.47 | 0.2523 | 18.8971 | 526.99 | 0.6081 | 0.7112 | 7.1654 | 61.66 | 142.07 | HAF2-S | 2004-01-30 | 91225.5 | 544.5 | 26622.4 | 3.1554 | 11502.5 | 566.24 | 18014 | 5096 | 128.33
MTS204 | MURR | Arizona State Univ | B. Stark | WLPB Macro | WLPB-1 | Mexico | Veracruz |  |  |  | pottery | 42ac, coarse paste | everted jar rim | 6927 | 0 | Nacastle | 2000 | like DR12 | 12 | BAR4 | 2004-01-25 | 6.5481 | 25.9236 | 0.2366 | 23.045 | 4.8417 | 0.8897 | 1.7231 | 67.6812 | 24.4323 | 78.948 | 0.6496 | 1.6169 | 35514 | 7.68 | 0 | 15.28 | 0.2205 | 11.4845 | 679.77 | 0.5328 | 0.6142 | 5.5202 | 47.99 | 203.57 | HAF2-S | 2004-01-30 | 86955.4 | 337.5 | 25471.7 | 0.6103 | 10761.4 | 989.79 | 24639.3 | 3884.3 | 110.21
MTS205 | MURR | Arizona State Univ | B. Stark | WLPB Macro | WLPB-1 | Mexico | Veracruz |  |  |  | pottery | 44b fine paste | convex bowl rim | 7219 | 1258 | Nopiloa blks | 2002 | like DR8 | 8 | BAR4 | 2004-01-25 | 0 | 31.2989 | 0.3277 | 30.0519 | 5.9992 | 1.6252 | 2.4543 | 67.1905 | 23.8931 | 98.9248 | 1.485 | 2.0201 | 39164.7 | 7.4026 | 70 | 20.42 | 0.1887 | 12.1929 | 496.46 | 0.6742 | 0.7242 | 7.8324 | 46.35 | 223.95 | HAF2-S | 2004-01-30 | 95159.3 | 703.8 | 20536.3 | 3.128 | 5267.9 | 959.2 | 16090.2 | 5441.4 | 117.68
MTS206 | MURR | Arizona State Univ | B. Stark | WLPB Macro | WLPB-1 | Mexico | Veracruz |  |  |  | pottery | 44b fine paste | convex bowl rim | 7219 | 1258 | Nopiloa blks | 2002 | can't orient well | 0 | BAR4 | 2004-01-25 | 0 | 29.9056 | 0.2976 | 26.449 | 5.8139 | 1.5589 | 1.9804 | 61.8967 | 19.6055 | 86.9451 | 1.4666 | 1.8126 | 37308.5 | 6.9183 | 44.59 | 26.9 | 0.1777 | 11.7342 | 554.42 | 0.599 | 0.7258 | 7.3432 | 48.48 | 193.65 | HAF2-S | 2004-01-30 | 100018.8 | 620.6 | 20466.5 | 3.0245 | 6792.4 | 888.72 | 16886 | 5564.1 | 83.17
MTS207 | MURR | Arizona State Univ | B. Stark | WLPB Macro | WLPB-1 | Mexico | Veracruz |  |  |  | pottery | 17a orange slip | convex bowl rim | 7219 | 1258 | Nopiloa blks | 2002 | can't orient well | 0 | BAR4 | 2004-01-25 | 0.921 | 22.1568 | 0.2744 | 19.8896 | 4.5177 | 1.3023 | 1.7886 | 62.8859 | 22.6504 | 92.4295 | 0.7188 | 1.5082 | 34481.5 | 11.5205 | 78.4 | 28.29 | 0.1601 | 10.1644 | 715.49 | 0.5783 | 0.629 | 5.5482 | 43.08 | 299.7 | HAF2-S | 2004-01-30 | 91186.5 | 1281.8 | 24825.7 | 1.5188 | 4470.3 | 933.34 | 18742.3 | 5279.4 | 91.21
MTS208 | MURR | Arizona State Univ | B. Stark | WLPB Macro | WLPB-2 | Mexico | Veracruz |  |  |  | pottery | 17a orange slip | outflaring bowl rim | 7219 | 1258 | Nopiloa blks | 2002 | like DR1 | 1 | BAR4 | 2004-01-25 | 0 | 18.5857 | 0.2447 | 19.0695 | 3.9161 | 1.0974 | 1.5663 | 43.1862 | 14.6099 | 72.7953 | 0.904 | 1.3756 | 35224.7 | 5.9306 | 28.89 | 32.31 | 0.0933 | 11.2056 | 600.64 | 0.5115 | 0.5344 | 5.6543 | 41.63 | 158 | HAF2-S | 2004-01-30 | 85524.1 | 1860.3 | 22943 | 2.6923 | 6534.7 | 527.66 | 16883.7 | 4564.9 | 81.9
MTS209 | MURR | Arizona State Univ | B. Stark | WLPB Macro | WLPB-2 | Mexico | Veracruz |  |  |  | pottery | 16a, orange slip, coarse paste | everted jar rim | 7219 | 1258 | Nopiloa blks | 2002 | like DR12 | 12 | BAR4 | 2004-01-25 | 0 | 21.4268 | 0.1993 | 17.0976 | 3.9046 | 1.051 | 1.3257 | 58.8921 | 22.4706 | 70.1679 | 1.028 | 1.4128 | 35766 | 6.2005 | 0 | 23.91 | 0.1288 | 10.8016 | 744.69 | 0.5245 | 0.4955 | 5.1997 | 45.96 | 160.81 | HAF2-S | 2004-01-30 | 96007.9 | 513.7 | 31318.5 | 1.6646 | 7791.1 | 916.06 | 21632.6 | 3968.9 | 92.59
MTS210 | MURR | Arizona State Univ | B. Stark | WLPB Macro | WLPB-1 | Mexico | Veracruz |  |  |  | pottery | 42ac, coarse paste | everted jar rim | 7219 | 1258 | Nopiloa blks | 2002 | DR14 | 14 | BAR4 | 2004-01-25 | 0.7873 | 25.951 | 0.2356 | 20.6306 | 4.0329 | 1.0923 | 1.5624 | 66.845 | 23.8697 | 92.0922 | 0.6154 | 1.4823 | 34027.6 | 8.4603 | 50.9 | 26.84 | 0.1481 | 9.6289 | 655.42 | 0.564 | 0.4552 | 5.0537 | 39.55 | 229.92 | HAF2-S | 2004-01-30 | 93880 | 1026.9 | 24749 | 2.0944 | 9278.7 | 799.52 | 20389.2 | 5337.3 | 121.13
MTS211 | MURR | Arizona State Univ | B. Stark | WLPB Macro | WLPB-1 | Mexico | Veracruz |  |  |  | pottery | 44a fine paste | convex bowl rim | 7229 | 1261 | Nopiloa blks | 2002 | like DR8 | 8 | BAR4 | 2004-01-25 | 0.8564 | 29.2676 | 0.35 | 28.8262 | 5.8231 | 1.4661 | 2.2173 | 97.2306 | 36.8537 | 105.2935 | 1.4614 | 1.8134 | 38288.3 | 8.8189 | 0 | 17.12 | 0.2207 | 11.6876 | 550.41 | 0.642 | 0.6759 | 7.1285 | 43.24 | 257.14 | HAF2-S | 2004-01-30 | 93276 | 286.7 | 20607 | 2.7377 | 0 | 1728.31 | 15305.7 | 4886.1 | 97.73
MTS212 | MURR | Arizona State Univ | B. Stark | WLPB Macro | WLPB-1 | Mexico | Veracruz |  |  |  | pottery | 44b fine paste | convex bowl rim | 7229 | 1261 | Nopiloa blks | 2002 | like DR8 | 8 | BAR4 | 2004-01-25 | 0 | 31.7793 | 0.329 | 29.4915 | 6.2899 | 1.4357 | 2.1288 | 67.6646 | 21.2025 | 96.9995 | 1.3829 | 1.9439 | 38073.3 | 7.4941 | 0 | 27.76 | 0.179 | 11.9786 | 484.99 | 0.644 | 0.7734 | 7.6968 | 49.95 | 223.72 | HAF2-S | 2004-01-30 | 93905.8 | 399.4 | 19603.9 | 3.3448 | 5446.9 | 805.34 | 15514 | 6818.2 | 103.57
MTS213 | MURR | Arizona State Univ | B. Stark | WLPB Macro | WLPB-1 | Mexico | Veracruz |  |  |  | pottery | 44b fine paste | convex bowl rim | 7229 | 1261 | Nopiloa blks | 2002 | like DR8 | 8 | BAR4 | 2004-01-25 | 1.1353 | 29.2073 | 0.3163 | 27.5654 | 5.9512 | 1.7706 | 1.9885 | 66.9713 | 21.1036 | 101.9272 | 1.2946 | 1.7776 | 37204.4 | 7.5115 | 59.83 | 22.08 | 0.1637 | 12.0548 | 453.54 | 0.7322 | 0.7552 | 8.0798 | 48.43 | 187.11 | HAF2-S | 2004-01-30 | 93275.6 | 710.8 | 17363.8 | 2.2511 | 7245.3 | 963.98 | 14377.3 | 6614.8 | 104.01
MTS214 | MURR | Arizona State Univ | B. Stark | WLPB Macro | WLPB-1 | Mexico | Veracruz |  |  |  | pottery | 17a orange slip | convex bowl rim | 7229 | 1261 | Nopiloa blks | 2002 | like DR10 | 10 | BAR4 | 2004-01-25 | 0 | 28.4843 | 0.3023 | 25.8025 | 5.547 | 1.5257 | 2.0479 | 60.2868 | 22.1646 | 90.3767 | 1.262 | 1.8399 | 33925.5 | 8.5892 | 36.03 | 17.46 | 0.1449 | 10.4818 | 638.84 | 0.5918 | 0.6198 | 6.5421 | 51.68 | 272.13 | HAF2-S | 2004-01-30 | 92122.2 | 472 | 24115.1 | 2.5669 | 2532.5 | 964.47 | 18510.9 | 4939.4 | 87.33
MTS215 | MURR | Arizona State Univ | B. Stark | WLPB Macro | WLPB-2 | Mexico | Veracruz |  |  |  | pottery | 17a orange slip | outflaring bowl rim | 7229 | 1261 | Nopiloa blks | 2002 | DR1 | 1 | BAR4 | 2004-01-25 | 0 | 15.2684 | 0.2119 | 12.3025 | 3.58 | 1.563 | 1.2582 | 36.5014 | 14.2904 | 64.909 | 0.7761 | 1.2799 | 37095.8 | 5.0347 | 0 | 28.8 | 0.0779 | 11.8605 | 816.44 | 0.4412 | 0.3824 | 5.0364 | 64.83 | 129.59 | HAF2-S | 2004-01-30 | 95291.8 | 1014.1 | 31095.9 | 0.2224 | 9790.5 | 441.94 | 20872.5 | 3736.4 | 108.39
MTS216 | MURR | Arizona State Univ | B. Stark | WLPB Macro | WLPB-2 | Mexico | Veracruz |  |  |  | pottery | 16a, orange slip, coarse paste | everted jar rim | 7229 | 1261 | Nopiloa blks | 2002 | DR2 | 2 | BAR4 | 2004-01-25 | 0 | 20.849 | 0.2519 | 19.933 | 4.1169 | 0.9539 | 1.5875 | 48.4441 | 17.0769 | 61.7006 | 0.6143 | 1.4215 | 32888.1 | 7.419 | 42.89 | 29.26 | 0.0914 | 10.1996 | 814.08 | 0.4452 | 0.4617 | 5.3342 | 42.07 | 238.14 | FEB1-S | 2004-02-04 | 96499.4 | 1468.1 | 29927.8 | 2.6657 | 11789.3 | 597 | 21739.9 | 4906.3 | 85.95
MTS217 | MURR | Arizona State Univ | B. Stark | WLPB Macro | WLPB-2 | Mexico | Veracruz |  |  |  | pottery | 16a, orange slip, coarse paste | everted jar rim | 7229 | 1261 | Nopiloa blks | 2002 | DR12 | 12 | BAR4 | 2004-01-25 | 0 | 24.328 | 0.254 | 23.3744 | 5.042 | 0.8787 | 1.8392 | 58.9437 | 23.48 | 74.5263 | 0.8285 | 1.6514 | 40432.7 | 5.6131 | 0 | 32.68 | 0.0696 | 12.5823 | 758.3 | 0.4915 | 0.5846 | 4.5545 | 58.81 | 140.68 | FEB1-S | 2004-02-04 | 107513.7 | 1322.6 | 30771.6 | 3.1956 | 9469.1 | 1260.31 | 22343.4 | 5661 | 110.14
MTS218 | MURR | Arizona State Univ | B. Stark | WLPB Macro | WLPB-1 | Mexico | Veracruz |  |  |  | pottery | 44a fine paste | outflaring bowl rim | 7222 | 1257 | Nopiloa blks | 2002 | like DR4, no bevel | 4 | BAR4 | 2004-01-25 | 0.6193 | 24.0533 | 0.2556 | 23.3599 | 4.4632 | 1.3617 | 1.7461 | 64.9005 | 22.6603 | 92.5849 | 1.0174 | 1.5162 | 32718.7 | 9.6949 | 47.65 | 23.02 | 0.1762 | 10.1704 | 690.99 | 0.6177 | 0.5368 | 6.3927 | 39.05 | 269.92 | FEB1-S | 2004-02-04 | 99916.9 | 956.9 | 24870.5 | 2.0847 | 6289.8 | 995.87 | 19972 | 5361.4 | 92.45
MTS219 | MURR | Arizona State Univ | B. Stark | WLPB Macro | WLPB-Unas | Mexico | Veracruz |  |  |  | pottery | 17a orange slip | convex bowl rim | 7222 | 1257 | Nopiloa blks | 2002 | like DR5 | 5 | BAR4 | 2004-01-25 | 0 | 19.8839 | 0.2146 | 16.6297 | 3.9468 | 1.296 | 1.4833 | 49.06 | 18.0834 | 80.994 | 0.9754 | 1.3343 | 34012.6 | 7.4338 | 63.81 | 23.27 | 0.1718 | 10.5643 | 624.39 | 0.5641 | 0.4302 | 6.3919 | 48.42 | 218.45 | FEB2-S | 2004-02-04 | 89008.7 | 1098.4 | 23744.3 | 1.8362 | 4845.9 | 648.09 | 18110.9 | 4948.1 | 72.31
MTS220 | MURR | Arizona State Univ | B. Stark | WLPB Macro | WLPB-1 | Mexico | Veracruz |  |  |  | pottery | 42ac, coarse paste | everted jar rim | 7222 | 1257 | Nopiloa blks | 2002 | like DR7 | 7 | BAR4 | 2004-01-25 | 0 | 26.1456 | 0.2836 | 26.1565 | 5.0892 | 1.7338 | 1.9003 | 71.8558 | 24.3945 | 83.3521 | 1.2656 | 1.6295 | 31053.7 | 7.0276 | 0 | 37.56 | 0.1596 | 9.4232 | 575.1 | 0.6342 | 0.7014 | 6.0393 | 52.55 | 222.78 | FEB2-S | 2004-02-04 | 86767.3 | 1289.3 | 21870.2 | 2.8294 | 12469.9 | 781.92 | 17843.5 | 4335 | 90.5
MTS221 | MURR | Arizona State Univ | B. Stark | WLPB Macro | WLPB-1 | Mexico | Veracruz |  |  |  | pottery | 44b fine paste | convex bowl rim | 7228 | 1261 | Nopiloa blks | 2002 | like DR8 | 8 | BAR4 | 2004-01-25 | 0 | 32.4704 | 0.3335 | 32.9818 | 6.2553 | 1.6876 | 2.2254 | 70.1116 | 29.902 | 101.697 | 1.5497 | 2.0362 | 40562.5 | 7.399 | 53.59 | 26.67 | 0.2014 | 12.4755 | 524.02 | 0.721 | 0.8649 | 7.4134 | 47.43 | 221.35 | FEB2-S | 2004-02-04 | 95566.8 | 533.2 | 18896.6 | 1.5984 | 5321.4 | 1550.24 | 13642.1 | 3207.3 | 99.07
MTS222 | MURR | Arizona State Univ | B. Stark | WLPB Macro | WLPB-1 | Mexico | Veracruz |  |  |  | pottery | 44b fine paste | convex bowl rim | 7228 | 1261 | Nopiloa blks | 2002 | like DR8 | 8 | BAR4 | 2004-01-25 | 0 | 33.333 | 0.3384 | 32.7393 | 6.3763 | 2.2683 | 2.2573 | 69.1988 | 23.8819 | 96.4827 | 1.3118 | 1.9748 | 38430.9 | 8.0999 | 0 | 21.22 | 0.1506 | 11.9721 | 564.55 | 0.6565 | 0.723 | 7.8358 | 47.88 | 239.74 | FEB2-S | 2004-02-04 | 91856.9 | 244.2 | 14980.7 | 0.4562 | 5672.7 | 1275.74 | 14869.4 | 4557.2 | 99.11
MTS223 | MURR | Arizona State Univ | B. Stark | WLPB Macro | WLPB-1 | Mexico | Veracruz |  |  |  | pottery | 17a orange slip | convex bowl rim | 7228 | 1261 | Nopiloa blks | 2002 | like DR8 | 8 | BAR4 | 2004-01-25 | 1.1358 | 21.8164 | 0.2695 | 20.4548 | 4.2625 | 1.3409 | 1.876 | 84.0033 | 39.6569 | 118.4032 | 0.8808 | 1.5327 | 33667 | 12.1078 | 70.31 | 18.42 | 0.1871 | 9.4883 | 645.82 | 0.7404 | 0.5022 | 5.764 | 41.67 | 359.27 | FEB2-S | 2004-02-04 | 93194.1 | 207.5 | 18874.3 | 0.7694 | 0 | 1959.98 | 16276.2 | 1635.7 | 79.07
MTS224 | MURR | Arizona State Univ | B. Stark | WLPB Macro | WLPB-1 | Mexico | Veracruz |  |  |  | pottery | 17a orange slip | convex bowl everted rim | 7228 | 1261 | Nopiloa blks | 2002 | DR18 | 18 | BAR4 | 2004-01-25 | 0.9041 | 28.1298 | 0.2742 | 27.7969 | 5.6035 | 1.2603 | 1.9351 | 72.8901 | 24.1222 | 82.4398 | 0.9022 | 1.7862 | 33643.9 | 7.4287 | 0 | 29.41 | 0.1282 | 10.1786 | 742.5 | 0.5904 | 0.6527 | 6.8991 | 51.39 | 217.94 | FEB2-S | 2004-02-04 | 88400.9 | 2244.4 | 24978.8 | 0.5613 | 8704.7 | 948.73 | 16890.7 | 4148.1 | 92.06
MTS225 | MURR | Arizona State Univ | B. Stark | WLPB Macro | WLPB-2 | Mexico | Veracruz |  |  |  | pottery | 42ac, coarse paste | everted jar rim | 7228 | 1261 | Nopiloa blks | 2002 | like DR13 | 13 | BAR5 | 2004-01-25 | 0 | 23.3497 | 0.2382 | 24.1011 | 4.7985 | 1.1349 | 1.7245 | 48.3814 | 13.9927 | 57.9956 | 1.6137 | 1.5522 | 41506.2 | 4.8933 | 0 | 37.66 | 0.1397 | 14.9239 | 715.46 | 0.4051 | 0.5337 | 5.5184 | 67.56 | 143.14 | FEB2-S | 2004-02-04 | 110754.5 | 628.5 | 35301.1 | 1.1346 | 9354.7 | 563 | 22710.7 | 2333.4 | 96.64
MTS226 | MURR | Arizona State Univ | B. Stark | WLPB Macro | WLPB-Unas | Mexico | Veracruz |  |  |  | pottery | 42ac, coarse paste | everted jar rim | 7228 | 1261 | Nopiloa blks | 2002 | like DR12 | 12 | BAR5 | 2004-01-25 | 0 | 25.0606 | 0.274 | 25.2166 | 4.8666 | 1.4667 | 1.9135 | 53.5849 | 17.3472 | 80.6914 | 1.0725 | 1.5847 | 38036.9 | 6.264 | 25.14 | 27.24 | 0.1331 | 12.0701 | 579.92 | 0.5205 | 0.5202 | 5.4907 | 58.25 | 170.12 | FEB2-S | 2004-02-04 | 92921.9 | 795.7 | 30610.4 | 2.3975 | 8105.1 | 585.23 | 20305.5 | 4019.8 | 91.39
MTS227 | MURR | Arizona State Univ | B. Stark | WLPB Macro | WLPB-1 | Mexico | Veracruz |  |  |  | pottery | 44a fine paste | convex bowl rim | 7225 | 1258 | Nopiloa blks | 2002 | like DR8 | 8 | BAR5 | 2004-01-25 | 0 | 26.829 | 0.3119 | 23.9991 | 4.9111 | 2.2954 | 2.4922 | 56.0194 | 17.7246 | 98.5846 | 1.1799 | 1.7807 | 34136.1 | 9.6998 | 0 | 20.99 | 0.1769 | 11.2684 | 566.94 | 0.6859 | 0.6287 | 7.0113 | 46.02 | 293.47 | FEB2-S | 2004-02-04 | 86191.1 | 340.9 | 23625.8 | 2.586 | 6401.2 | 849.22 | 16772.9 | 5383.2 | 87.89
MTS228 | MURR | Arizona State Univ | B. Stark | WLPB Macro | WLPB-1 | Mexico | Veracruz |  |  |  | pottery | 17a orange slip | convex bowl rim | 7225 | 1258 | Nopiloa blks | 2002 | like DR5 | 5 | BAR5 | 2004-01-25 | 1.7059 | 21.913 | 0.2842 | 21.2154 | 4.2154 | 1.7868 | 2.0445 | 71.4542 | 28.0861 | 120.6637 | 0.5671 | 1.5268 | 29764.1 | 11.6019 | 0 | 17.86 | 0.2274 | 9.18 | 515.82 | 0.7575 | 0.518 | 6.5165 | 36.91 | 321.66 | FEB2-S | 2004-02-04 | 83529.9 | 1048.8 | 17557.9 | 1.2479 | 6097.3 | 1627.02 | 13444.8 | 5855 | 94.54
MTS229 | MURR | Arizona State Univ | B. Stark | WLPB Macro | WLPB-1 | Mexico | Veracruz |  |  |  | pottery | 17a orange slip | straight bowl rim | 7225 | 1258 | Nopiloa blks | 2002 | like DR1 | 1 | BAR5 | 2004-01-25 | 1.0309 | 28.1959 | 0.3268 | 27.398 | 5.5507 | 1.6451 | 2.1766 | 59.179 | 17.9036 | 100.6714 | 0.9011 | 1.7507 | 34967.4 | 8.4357 | 38.48 | 20.14 | 0.1396 | 10.9969 | 518.56 | 0.6415 | 0.7859 | 6.9341 | 41.59 | 256.52 | FEB2-S | 2004-02-04 | 87106.6 | 1281.8 | 22639.6 | 1.4147 | 5526.1 | 861.03 | 17339.2 | 5646.9 | 104.63
MTS230 | MURR | Arizona State Univ | B. Stark | WLPB Macro | WLPB-2 | Mexico | Veracruz |  |  |  | pottery | 42ac, coarse paste | everted jar rim | 7225 | 1258 | Nopiloa blks | 2002 | like DR13 | 13 | BAR5 | 2004-01-25 | 0 | 17.9605 | 0.1675 | 15.1825 | 3.3174 | 0.965 | 1.2195 | 47.0904 | 19.9299 | 68.7252 | 0.71 | 1.4118 | 34424.7 | 5.2243 | 0 | 20.21 | 0.0963 | 11.1512 | 838.3 | 0.3834 | 0.3813 | 3.3247 | 45.02 | 157.1 | FEB2-S | 2004-02-04 | 108466.3 | 473.1 | 38286.7 | 1.5783 | 6493.6 | 820.07 | 24403.8 | 4141.6 | 100.13
MTS231 | MURR | Arizona State Univ | B. Stark | WLPB Macro | WLPB-1 | Mexico | Veracruz |  |  |  | pottery | 42ac, coarse paste | everted jar rim | 7225 | 1258 | Nopiloa blks | 2002 | like DR12, short neck | 12 | BAR5 | 2004-01-25 | 0 | 24.1738 | 0.2509 | 21.6319 | 4.4643 | 1.2047 | 1.6397 | 63.8437 | 26.2348 | 87.8919 | 0.9211 | 1.5701 | 36664.7 | 7.4028 | 55 | 21.75 | 0.1313 | 11.0497 | 682.71 | 0.5399 | 0.4805 | 5.3455 | 49.06 | 199.67 | FEB2-S | 2004-02-04 | 97831.9 | 428.9 | 28521.7 | 1.4868 | 7624.7 | 950.8 | 20946.6 | 4844.4 | 90.12
MTS232 | MURR | Arizona State Univ | B. Stark | WLPB Macro | WLPB-1 | Mexico | Veracruz |  |  |  | pottery | 44a fine paste | convex bowl rim | 953 | 1101 | Nopiloa blks | 1999 | F lip; like DR8 | 8 | BAR5 | 2004-01-25 | 0.9872 | 35.3017 | 0.3309 | 33.1406 | 6.6522 | 2.3572 | 2.4397 | 71.0373 | 21.4338 | 91.7014 | 1.5178 | 2.0888 | 39392.6 | 6.9145 | 0 | 25.29 | 0.1467 | 12.7155 | 487.91 | 0.6925 | 0.8377 | 8.4496 | 52.85 | 215.58 | FEB2-S | 2004-02-04 | 91736.5 | 749.6 | 18936.6 | 3.3863 | 6231.4 | 779.93 | 14579 | 6030.8 | 101.69
MTS233 | MURR | Arizona State Univ | B. Stark | WLPB Macro | WLPB-2 | Mexico | Veracruz |  |  |  | pottery | 44a fine paste | outflaring bowl rim | 953 | 1101 | Nopiloa blks | 1999 | F lip; like DR1 | 1 | STK3 | 2004-01-31 | 0 | 21.7155 | 0.2565 | 21.9779 | 4.0004 | 1.3741 | 1.6494 | 43.2917 | 17.9194 | 65.3366 | 0.6394 | 1.5757 | 34936.4 | 5.917 | 42.97 | 23.78 | 0 | 11.004 | 824.69 | 0.4741 | 0.594 | 4.9117 | 42.56 | 150.56 | FEB2-S | 2004-02-04 | 98259.6 | 556.8 | 24042.5 | 2.9261 | 8760 | 736.4 | 18878.9 | 5117.6 | 92.77
MTS234 | MURR | Arizona State Univ | B. Stark | WLPB Macro | WLPB-1 | Mexico | Veracruz |  |  |  | pottery | 17a orange slip | outflaring bowl rim | 953 | 1101 | Nopiloa blks | 1999 | DR1 | 1 | STK3 | 2004-01-31 | 0 | 26.2577 | 0.3281 | 25.4999 | 6.1988 | 2.2795 | 2.1014 | 66.9906 | 31.9966 | 144.029 | 0.638 | 1.6911 | 32602.9 | 12.2763 | 31.65 | 22.97 | 0.2126 | 9.4091 | 677.32 | 0.8798 | 0.6598 | 7.2416 | 35.8 | 337.31 | FEB2-S | 2004-02-04 | 94217.9 | 1055.2 | 31831.9 | 0.835 | 7082.7 | 898.3 | 21329.7 | 3311.3 | 82.59
MTS235 | MURR | Arizona State Univ | B. Stark | WLPB Macro | WLPB-1 | Mexico | Veracruz |  |  |  | pottery | 17a orange slip | convex bowl rim | 953 | 1101 | Nopiloa blks | 1999 | like DR8 | 8 | STK3 | 2004-01-31 | 1.1948 | 27.152 | 0.2662 | 27.2814 | 5.6443 | 1.3304 | 1.7683 | 99.1918 | 41.1395 | 97.176 | 0.6844 | 1.7486 | 35183.6 | 9.9208 | 0 | 30.6 | 0.1417 | 9.9045 | 776.26 | 0.6298 | 0.6081 | 5.5183 | 41.44 | 234.7 | FEB2-S | 2004-02-04 | 77774.8 | 810.2 | 19486.5 | 1.3765 | 0 | 1258.68 | 15280.5 | 6177.6 | 106.56
MTS236 | MURR | Arizona State Univ | B. Stark | WLPB Macro | WLPB-Unas | Mexico | Veracruz |  |  |  | pottery | 16a, orange slip, coarse paste | everted jar rim | 953 | 1101 | Nopiloa blks | 1999 | can't orient well | 0 | STK3 | 2004-01-31 | 0 | 25.69 | 0.286 | 21.7766 | 6.1504 | 1.8874 | 2.178 | 51.5638 | 17.7259 | 78.5859 | 1.0894 | 1.712 | 39762.9 | 6.5938 | 64.81 | 34.81 | 0.0843 | 11.8598 | 757.63 | 0.5321 | 0.6193 | 5.9547 | 55.27 | 184.69 | FEB2-S | 2004-02-04 | 80523.3 | 1392.8 | 25505.3 | 1.3446 | 5937.3 | 1938.32 | 17294.1 | 3470.9 | 89.52
MTS237 | MURR | Arizona State Univ | B. Stark | WLPB Macro | WLPB-1 | Mexico | Veracruz |  |  |  | pottery | 42ac, coarse paste | everted jar rim | 953 | 1101 | Nopiloa blks | 1999 | like DR2 | 2 | STK3 | 2004-01-31 | 0 | 30.0778 | 0.3185 | 29.473 | 6.7204 | 1.8844 | 2.2514 | 57.6482 | 19.6716 | 107.307 | 1.5524 | 2.0029 | 39332.3 | 7.8921 | 50.04 | 22.32 | 0.1092 | 12.4489 | 495.83 | 0.787 | 0.671 | 7.5979 | 47.2 | 218.78 | FEB2-S | 2004-02-04 | 90286.6 | 1520.1 | 26638.4 | 2.3096 | 12728.4 | 513.23 | 18718.6 | 4407.5 | 97.18
MTS238 | MURR | Arizona State Univ | B. Stark | WLPB Macro | WLPB-1 | Mexico | Veracruz |  |  |  | pottery | 44a fine paste | convex bowl rim | 6407 | 1110 | Nopiloa blks | 1999 | like DR8 | 8 | STK3 | 2004-01-31 | 0 | 27.5529 | 0.3145 | 27.4657 | 6.0152 | 2.5663 | 2.0337 | 49.2084 | 16.4051 | 96.5095 | 1.4152 | 1.8363 | 44349.6 | 8.8626 | 0 | 24.37 | 0.2485 | 13.6187 | 484.78 | 0.8037 | 0.6793 | 8.4092 | 48.48 | 220.05 | FEB2-S | 2004-02-04 | 100958.3 | 537 | 18406.6 | 3.5379 | 5346.4 | 719.52 | 13962.5 | 6036.8 | 104.56
MTS239 | MURR | Arizona State Univ | B. Stark | WLPB Macro | WLPB-2 | Mexico | Veracruz |  |  |  | pottery | 44a fine paste | convex bowl rim | 6407 | 1110 | Nopiloa blks | 1999 | like DR8 | 8 | STK3 | 2004-01-31 | 0 | 22.1261 | 0.2351 | 24.987 | 5.2101 | 1.6364 | 1.5603 | 56.9234 | 20.3968 | 62.7097 | 1.0018 | 1.4915 | 43657.6 | 5.8913 | 0 | 34.74 | 0 | 13.6667 | 880.21 | 0.4241 | 0.49 | 4.8086 | 65.08 | 152.5 | FEB2-S | 2004-02-04 | 102381.6 | 714.2 | 17163.7 | 3.2706 | 6523.8 | 475.35 | 13150.5 | 6929.9 | 122.6
MTS240 | MURR | Arizona State Univ | B. Stark | WLPB Macro | WLPB-2 | Mexico | Veracruz |  |  |  | pottery | 17a orange slip | convex bowl rim | 6407 | 1110 | Nopiloa blks | 1999 | like DR8 | 8 | STK3 | 2004-01-31 | 0.6688 | 25.6614 | 0.2502 | 28.1234 | 4.621 | 1.4958 | 1.6669 | 51.3693 | 14.3038 | 67.9612 | 0.9867 | 1.6446 | 38145 | 5.5462 | 0 | 29.18 | 0 | 12.1035 | 825.66 | 0.4845 | 0.6512 | 5.4379 | 53.22 | 140.42 | FEB2-S | 2004-02-04 | 97593.4 | 984.2 | 35225.4 | 1.1128 | 9361.4 | 823.04 | 20192.1 | 2555.6 | 97.27
MTS241 | MURR | Arizona State Univ | B. Stark | WLPB Macro | WLPB-Unas | Mexico | Veracruz |  |  |  | pottery | 17a orange slip | outflaring bowl rim | 6407 | 1110 | Nopiloa blks | 1999 | like DR1 | 1 | STK3 | 2004-01-31 | 0 | 24.6394 | 0.2781 | 25.058 | 5.3679 | 1.6064 | 2.0559 | 75.0904 | 28.6077 | 75.1052 | 1.5045 | 1.6276 | 42853.4 | 5.6359 | 24.97 | 36.74 | 0.1305 | 12.599 | 707.79 | 0.5377 | 0.6809 | 5.4544 | 51.86 | 134.94 | FEB2-S | 2004-02-04 | 94652.5 | 1575.5 | 29906.3 | 1.5126 | 10398.6 | 502.85 | 20812 | 4884.1 | 92.03
MTS242 | MURR | Arizona State Univ | B. Stark | WLPB Macro | WLPB-1 | Mexico | Veracruz |  |  |  | pottery | 16a, orange slip, coarse paste | everted jar rim | 6407 | 1110 | Nopiloa blks | 1999 | like DR2 | 2 | STK3 | 2004-01-31 | 0 | 32.2596 | 0.32 | 40.3492 | 5.9825 | 1.6968 | 2.1503 | 66.4643 | 25.4594 | 110.0093 | 1.0171 | 1.8987 | 38673.9 | 7.7975 | 0 | 26.06 | 0 | 12.4881 | 647.71 | 0.6265 | 0.8498 | 6.8912 | 50.99 | 207.08 | FEB2-S | 2004-02-04 | 102031.5 | 1571.8 | 26705.3 | 0.7817 | 9896.4 | 1000.65 | 17244.2 | 3188 | 109.45
MTS243 | MURR | Arizona State Univ | B. Stark | WLPB Macro | WLPB-1 | Mexico | Veracruz |  |  |  | pottery | 16a, orange slip, coarse paste | everted jar rim | 6407 | 1110 | Nopiloa blks | 1999 | like DR2 | 2 | STK3 | 2004-01-31 | 0 | 22.871 | 0.301 | 28.0161 | 5.2669 | 1.7416 | 2.0689 | 53.6192 | 15.3981 | 110.5439 | 0.8861 | 1.7076 | 34569.4 | 8.9806 | 34.04 | 24.34 | 0.2 | 10.8855 | 647.99 | 0.7252 | 0.6573 | 7.5189 | 39.25 | 266.85 | FEB2-S | 2004-02-04 | 78458.1 | 935 | 25665.3 | 2.0999 | 7474.4 | 1109.2 | 18453.4 | 3794.2 | 88.54
MTS244 | MURR | Arizona State Univ | B. Stark | WLPB Macro | WLPB-2 | Mexico | Veracruz |  |  |  | pottery | 17a orange slip | outflaring bowl rim | 6398 | 1110 | Nopiloa blks | 1999 | like DR1 | 1 | STK3 | 2004-01-31 | 0 | 22.478 | 0.2449 | 24.7163 | 4.0953 | 1.3661 | 1.565 | 52.0157 | 15.6815 | 76.7046 | 0.8064 | 1.4983 | 35297.6 | 6.318 | 0 | 40.49 | 0 | 11.547 | 648.23 | 0.5534 | 0.6009 | 5.8815 | 44.9 | 163.53 | FEB2-S | 2004-02-04 | 87635.1 | 1739.5 | 19699.8 | 3.3598 | 6264.3 | 591.36 | 15933.2 | 6275.2 | 98.74
MTS245 | MURR | Arizona State Univ | B. Stark | WLPB Macro | WLPB-1 | Mexico | Veracruz |  |  |  | pottery | 17a orange slip | convex bowl rim | 6398 | 1110 | Nopiloa blks | 1999 | like DR8 | 8 | STK3 | 2004-01-31 | 0 | 26.401 | 0.2723 | 28.0647 | 4.579 | 1.7197 | 1.9336 | 56.7723 | 18.4986 | 90.2886 | 0.8319 | 1.6639 | 43321.6 | 9.6743 | 35.53 | 23.3 | 0.105 | 12.4858 | 719.2 | 0.5775 | 0.6778 | 5.8149 | 52.46 | 270.84 | FEB2-S | 2004-02-04 | 78626.2 | 2702.6 | 22066.9 | 1.5517 | 5780 | 602.06 | 15546.7 | 5288.2 | 80.17
MTS246 | MURR | Arizona State Univ | B. Stark | WLPB Macro | WLPB-2 | Mexico | Veracruz |  |  |  | pottery | 42ac, coarse paste | everted jar rim | 6398 | 1110 | Nopiloa blks | 1999 | like DR6 | 6 | STK3 | 2004-01-31 | 0 | 22.1327 | 0.2471 | 21.3948 | 4.1788 | 1.2955 | 1.7076 | 59.927 | 25.2366 | 80.9288 | 0.8744 | 1.6528 | 41773.2 | 7.014 | 0 | 24.58 | 0 | 12.2338 | 911.93 | 0.4931 | 0.6042 | 4.8517 | 58.88 | 168.07 | FEB2-S | 2004-02-04 | 89956.2 | 1088.3 | 23603.8 | 1.1784 | 5087.4 | 602.26 | 17766.2 | 5619.5 | 111.63
MTS247 | MURR | Arizona State Univ | B. Stark | WLPB Macro | WLPB-1 | Mexico | Veracruz |  |  |  | pottery | 42ac, coarse paste | everted jar rim | 6398 | 1110 | Nopiloa blks | 1999 | rolled lip; like DR12 | 12 | STK3 | 2004-01-31 | 0 | 32.3009 | 0.3238 | 31.9797 | 7.2876 | 1.9702 | 2.1313 | 60.8837 | 20.1867 | 89.0892 | 1.3745 | 2.0443 | 41539.2 | 6.5892 | 0 | 22.72 | 0.1296 | 12.8777 | 573.27 | 0.6252 | 0.7882 | 7.5714 | 54.81 | 184.09 | FEB2-S | 2004-02-04 | 97604.1 | 1320.5 | 29878.6 | 0.3842 | 4971.1 | 1269.19 | 19295.1 | 3888.8 | 125.34
MTS248 | MURR | Arizona State Univ | B. Stark | WLPB Macro | WLPB-1 | Mexico | Veracruz |  |  |  | pottery | 44a fine paste | straight to slightly convex bowl rim | 6386 | 1111 | Nopiloa blks | 1999 | F lip; DR8 | 8 | STK3 | 2004-01-31 | 0 | 35.4667 | 0.3229 | 34.5814 | 7.7333 | 2.8253 | 2.3529 | 64.3081 | 17.7602 | 65.7772 | 2.1745 | 2.1608 | 43964.7 | 7.4878 | 0 | 30.02 | 0 | 14.1826 | 518.74 | 0.7836 | 0.7584 | 9.0202 | 59.12 | 201.86 | FEB2-S | 2004-02-04 | 95319.8 | 615.9 | 21250.3 | 3.4254 | 6231.3 | 939.3 | 15524.8 | 4887.3 | 100.21
MTS249 | MURR | Arizona State Univ | B. Stark | WLPB Macro | WLPB-1 | Mexico | Veracruz |  |  |  | pottery | 44a fine paste | straight to slightly convex bowl rim | 6386 | 1111 | Nopiloa blks | 1999 | like DR10 | 10 | STK3 | 2004-01-31 | 0 | 28.043 | 0.3328 | 27.3188 | 6.5034 | 1.6471 | 2.1617 | 46.9791 | 14.2788 | 97.5491 | 1.5527 | 1.7787 | 43512.5 | 8.0495 | 0 | 21.38 | 0.2111 | 13.2529 | 452.11 | 0.7413 | 0.7932 | 7.8241 | 57.11 | 225.71 | FEB2-S | 2004-02-04 | 106588.6 | 796.5 | 15967 | 2.6597 | 7122.8 | 694.03 | 13607.5 | 5972.1 | 119.1
MTS250 | MURR | Arizona State Univ | B. Stark | WLPB Macro | WLPB-2 | Mexico | Veracruz |  |  |  | pottery | 44a fine paste | straight to slightly convex bowl rim | 6386 | 1111 | Nopiloa blks | 1999 | DR8 | 8 | BAR5 | 2004-01-25 | 0.4168 | 21.5218 | 0.2427 | 23.4656 | 4.4974 | 1.3948 | 1.6139 | 45.138 | 14.2325 | 68.631 | 0.8091 | 1.5481 | 36042.5 | 6.8939 | 47.03 | 36.28 | 0.1146 | 11.4998 | 679.02 | 0.4972 | 0.5328 | 5.502 | 49.48 | 217.43 | MTS1-S | 2004-02-06 | 99417.7 | 565.3 | 15336.6 | 3.8571 | 8177.3 | 413.95 | 12726.7 | 7609.8 | 116.97
MTS251 | MURR | Arizona State Univ | B. Stark | WLPB Macro | WLPB-2 | Mexico | Veracruz |  |  |  | pottery | 17a orange slip | outflaring bowl rim | 6386 | 1111 | Nopiloa blks | 1999 | DR1 | 1 | BAR5 | 2004-01-25 | 0 | 18.1691 | 0.2257 | 20.6008 | 4.1173 | 1.006 | 1.7624 | 42.4169 | 14.5888 | 72.1499 | 0.7423 | 1.468 | 37245.6 | 6.7203 | 0 | 32.73 | 0.0731 | 11.8281 | 685.83 | 0.4828 | 0.4998 | 5.1628 | 47.78 | 184.76 | MTS1-S | 2004-02-06 | 86916 | 1608.1 | 29201.5 | 3.0175 | 7249.3 | 504.69 | 21117.5 | 4907.5 | 100.31
MTS252 | MURR | Arizona State Univ | B. Stark | WLPB Macro | WLPB-Unas | Mexico | Veracruz |  |  |  | pottery | 17a orange slip | outflaring bowl rim | 6386 | 1111 | Nopiloa blks | 1999 | DR1 | 1 | BAR5 | 2004-01-25 | 1.2485 | 27.3787 | 0.2718 | 25.3591 | 5.0543 | 1.1204 | 1.9422 | 68.6216 | 28.4875 | 82.4931 | 1.0918 | 1.6888 | 38798.9 | 7.5774 | 0 | 67.79 | 0.1231 | 12.0769 | 624.31 | 0.5719 | 0.5846 | 5.8836 | 59.22 | 216.07 | MTS1-S | 2004-02-06 | 97530.2 | 1827.6 | 28091.5 | 2.6457 | 6843.1 | 491.55 | 21058.2 | 5865.2 | 103.22
MTS253 | MURR | Arizona State Univ | B. Stark | WLPB Macro | WLPB-1 | Mexico | Veracruz |  |  |  | pottery | 42ac, coarse paste | everted jar rim | 6386 | 1111 | Nopiloa blks | 1999 | like DR2 | 2 | BAR5 | 2004-01-25 | 1.6832 | 27.5554 | 0.2797 | 24.1119 | 5.2644 | 1.5765 | 1.9336 | 75.0076 | 28.6508 | 92.1865 | 0.8832 | 1.7636 | 35114.7 | 7.9181 | 0 | 22.85 | 0.1883 | 10.9207 | 653.37 | 0.6147 | 0.5921 | 6.4177 | 50.76 | 228.8 | MTS1-S | 2004-02-06 | 94090.6 | 1811.4 | 28109.2 | 2.8601 | 11525.3 | 1818.2 | 20149.9 | 4489.7 | 138.3
MTS254 | MURR | Arizona State Univ | B. Stark | WLPB Macro | WLPB-1 | Mexico | Veracruz |  |  |  | pottery | 42ac, coarse paste | everted jar rim | 6386 | 1111 | Nopiloa blks | 1999 | joins sherd in bag in lab; like DR6 | 6 | BAR5 | 2004-01-25 | 0 | 25.5125 | 0.3026 | 27.2238 | 5.3369 | 1.473 | 2.0833 | 52.7562 | 15.5137 | 90.6064 | 0.848 | 1.7951 | 33709.1 | 7.7511 | 0 | 27.5 | 0.1372 | 10.5292 | 550.53 | 0.5951 | 0.6731 | 6.6033 | 53.43 | 243.61 | MTS1-S | 2004-02-06 | 91518.8 | 943.4 | 23423 | 3.0859 | 5261.3 | 1410.02 | 18263 | 5274 | 106.7
MTS255 | MURR | Arizona State Univ | B. Stark | WLPB Macro | WLPB-2 | Mexico | Veracruz |  |  |  | pottery | 17a orange slip | convex bowl rim | 6325 | 1101 | Nopiloa blks | 1999 | like DR10 | 10 | BAR5 | 2004-01-25 | 1.0963 | 23.5238 | 0.2173 | 22.9258 | 4.552 | 1.4546 | 1.6411 | 53.6285 | 15.279 | 59.1735 | 0.9931 | 1.5558 | 35613.7 | 5.1065 | 0 | 40.73 | 0.1038 | 10.1361 | 607.93 | 0.4857 | 0.5484 | 5.7423 | 48.83 | 152.67 | MTS1-S | 2004-02-06 | 94081.2 | 1780.9 | 21357.8 | 3.8218 | 7712.3 | 465.38 | 17578.6 | 5910.7 | 104.73
MTS256 | MURR | Arizona State Univ | B. Stark | WLPB Macro | WLPB-1 | Mexico | Veracruz |  |  |  | pottery | 16a, orange slip, coarse paste | everted jar rim | 6325 | 1101 | Nopiloa blks | 1999 | like DR2 | 2 | BAR5 | 2004-01-25 | 0 | 32.5474 | 0.3256 | 30.9334 | 6.2129 | 1.9143 | 2.301 | 57.7369 | 19.1787 | 93.8899 | 1.4756 | 2.0028 | 41370.9 | 7.6714 | 0 | 21.98 | 0.1444 | 13.0452 | 470.81 | 0.7232 | 0.752 | 7.6544 | 56.86 | 247.21 | MTS1-S | 2004-02-06 | 95065.9 | 1484.6 | 26167.4 | 2.7318 | 11879.9 | 474.33 | 21021.6 | 5021.8 | 93.14
MTS257 | MURR | Arizona State Univ | B. Stark | WLPB Macro | WLPB-1 | Mexico | Veracruz |  |  |  | pottery | 44b fine paste | vertical convex bowl rim | 6444 | 0 | Nopiloa blks | 1999 | like DR5 | 5 | BAR5 | 2004-01-25 | 0 | 33.1638 | 0.3274 | 32.2717 | 6.2311 | 1.829 | 2.3132 | 67.0006 | 16.0458 | 87.3314 | 1.5198 | 2.0912 | 35462.5 | 7.2902 | 43.99 | 27.56 | 0.1439 | 11.8088 | 391.82 | 0.6619 | 0.7423 | 8.2517 | 57.26 | 202.21 | MTS1-S | 2004-02-06 | 101988.7 | 630.4 | 22334.7 | 3.756 | 7751.8 | 805.07 | 15540.1 | 6787.1 | 120.44
MTS258 | MURR | Arizona State Univ | B. Stark | WLPB Macro | WLPB-1 | Mexico | Veracruz |  |  |  | pottery | 44b fine paste | unknown bowl rim | 6444 | 0 | Nopiloa blks | 1999 | can't orient well | 0 | BAR5 | 2004-01-25 | 0 | 26.4865 | 0.3262 | 28.9762 | 5.3731 | 1.7986 | 2.3002 | 66.3915 | 22.5766 | 98.347 | 0.9617 | 1.8877 | 35172.6 | 9.0977 | 54.97 | 23.55 | 0.1794 | 11.3021 | 563.82 | 0.6443 | 0.6109 | 6.8996 | 42.17 | 276.98 | MTS1-S | 2004-02-06 | 92609.8 | 614.4 | 18473.7 | 4.4928 | 7829.2 | 668.88 | 14639.9 | 6134.5 | 100.59
MTS259 | MURR | Arizona State Univ | B. Stark | WLPB Macro | WLPB-1 | Mexico | Veracruz |  |  |  | pottery | 17a orange slip | convex bowl rim | 6444 | 0 | Nopiloa blks | 1999 | like DR5 | 5 | BAR5 | 2004-01-25 | 0 | 23.7969 | 0.2762 | 21.3138 | 4.6216 | 1.1348 | 1.8887 | 60.6287 | 21.523 | 90.1089 | 1.4848 | 1.6235 | 37741.3 | 7.3708 | 0 | 21.43 | 0.1376 | 11.5887 | 491.36 | 0.6206 | 0.5598 | 6.7505 | 46.36 | 217.65 | MTS1-S | 2004-02-06 | 95173.7 | 1364.9 | 22954.2 | 3.2017 | 4410.6 | 1141.66 | 17223.2 | 5264.9 | 94.73
MTS260 | MURR | Arizona State Univ | B. Stark | WLPB Macro | WLPB-2 | Mexico | Veracruz |  |  |  | pottery | 17a orange slip | convex bowl rim | 6444 | 0 | Nopiloa blks | 1999 | can't orient well | 0 | BAR5 | 2004-01-25 | 0 | 24.5609 | 0.2242 | 23.9627 | 4.7605 | 1.4489 | 1.8916 | 47.9363 | 18.9322 | 62.0061 | 1.0724 | 1.5895 | 39131.8 | 5.0264 | 0 | 27.23 | 0.1161 | 12.7953 | 720.41 | 0.4545 | 0.5425 | 5.3138 | 59.27 | 144.98 | MTS1-S | 2004-02-06 | 101962.9 | 842.3 | 22630.2 | 3.1437 | 6378.5 | 739.67 | 16874 | 6133.5 | 98.35
MTS261 | MURR | Arizona State Univ | B. Stark | WLPB Macro | WLPB-2 | Mexico | Veracruz |  |  |  | pottery | 42ac, coarse paste | everted jar rim | 6444 | 0 | Nopiloa blks | 1999 | can't orient well | 0 | BAR5 | 2004-01-25 | 0 | 23.0303 | 0.2849 | 24.8096 | 4.95 | 1.6297 | 2.0009 | 60.7453 | 16.8419 | 73.5186 | 1.1213 | 1.5705 | 43178.5 | 6.3246 | 0 | 34.79 | 0.1249 | 12.4414 | 584.89 | 0.5397 | 0.5659 | 5.7542 | 55.56 | 165 | MTS1-S | 2004-02-06 | 100751.8 | 874.6 | 31779.1 | 3.571 | 8797.5 | 738.17 | 22967.8 | 5020.4 | 82.76
MTS262 | MURR | Arizona State Univ | B. Stark | WLPB Macro | WLPB-1 | Mexico | Veracruz |  |  |  | pottery | 42ac, coarse paste | everted jar rim | 6444 | 0 | Nopiloa blks | 1999 | like DR12 | 12 | BAR5 | 2004-01-25 | 0 | 27.1694 | 0.2707 | 28.0389 | 5.0709 | 1.3488 | 1.9502 | 54.8568 | 18.8667 | 76.4792 | 1.3098 | 1.7754 | 40532 | 6.6821 | 0 | 23.65 | 0.1318 | 12.4835 | 663.52 | 0.5624 | 0.6075 | 6.4281 | 54.86 | 204.86 | MTS1-S | 2004-02-06 | 98114 | 1656.6 | 27055.2 | 3.381 | 10499.9 | 656.09 | 19697.2 | 6137.4 | 106.12
MTS263 | MURR | Arizona State Univ | B. Stark | WLPB Macro | WLPB-1 | Mexico | Veracruz |  |  |  | pottery | 44a fine paste | vertical convex bowl rim | 6445 | 1110 | Nopiloa blks | 1999 | can't orient well | 0 | BAR5 | 2004-01-25 | 0 | 29.2599 | 0.3075 | 27.5379 | 5.677 | 1.694 | 2.2213 | 61.4533 | 14.1733 | 90.9963 | 1.2722 | 1.7909 | 36247.2 | 7.0957 | 0 | 27.33 | 0.1646 | 11.8936 | 523.75 | 0.6491 | 0.6567 | 7.4904 | 49.32 | 201.29 | MTS1-S | 2004-02-06 | 110423.4 | 996.3 | 25417.6 | 3.629 | 6431.2 | 549.7 | 18463.6 | 6144.6 | 108.01
MTS264 | MURR | Arizona State Univ | B. Stark | WLPB Macro | WLPB-2 | Mexico | Veracruz |  |  |  | pottery | 44a fine paste | vertical convex bowl rim | 6445 | 1110 | Nopiloa blks | 1999 | like DR8 | 8 | BAR5 | 2004-01-25 | 0 | 16.4789 | 0.2122 | 15.5819 | 3.5276 | 0.8621 | 1.3691 | 42.4863 | 15.4042 | 63.265 | 0.656 | 1.3468 | 36585.6 | 5.202 | 48.85 | 22.25 | 0.0872 | 11.1539 | 611.62 | 0.4699 | 0.4599 | 4.7272 | 61.18 | 143.41 | MTS1-S | 2004-02-06 | 98405.7 | 925.7 | 23574.6 | 3.8574 | 9435.9 | 474.43 | 17527.1 | 5604.8 | 95.82
MTS265 | MURR | Arizona State Univ | B. Stark | WLPB Macro | WLPB-2 | Mexico | Veracruz |  |  |  | pottery | 17a orange slip | outflaring bowl rim | 6917 | 1208 | Vibora | 2000 | DR 1 | 1 | BAR5 | 2004-01-25 | 0.9235 | 18.9022 | 0.232 | 18.8863 | 3.9067 | 1.4436 | 1.3581 | 42.066 | 15.6635 | 73.0599 | 1.1823 | 1.3379 | 45926.5 | 5.5728 | 0 | 27.52 | 0.1607 | 14.6013 | 553.42 | 0.5165 | 0.4686 | 6.1872 | 142.14 | 168.74 | MTS1-S | 2004-02-06 | 102612.1 | 696.9 | 29662.3 | 2.5892 | 8454 | 509.86 | 21989.5 | 5199.6 | 84.19
MTS266 | MURR | Arizona State Univ | B. Stark | WLPB Macro | WLPB-Unas | Mexico | Veracruz |  |  |  | pottery | 17a orange slip | outflaring bowl rim | 6917 | 1208 | Vibora | 2000 | like DR1 | 1 | BAR5 | 2004-01-25 | 0 | 24.7651 | 0.3002 | 26.3704 | 5.113 | 1.9383 | 1.9998 | 45.9356 | 16.1564 | 88.7258 | 3.0899 | 1.5337 | 54539.4 | 5.7905 | 0 | 37.32 | 0.1825 | 17.692 | 421.37 | 0.5221 | 0.6777 | 6.0838 | 85.08 | 164.17 | MTS1-S | 2004-02-06 | 103075.5 | 988.7 | 26081 | 2.6633 | 8479.1 | 646.8 | 19919.3 | 5123.4 | 107.57
MTS267 | MURR | Arizona State Univ | B. Stark | WLPB Macro | WLPB-2 | Mexico | Veracruz |  |  |  | pottery | 16a, orange slip, coarse paste | everted jar rim | 6917 | 1208 | Vibora | 2000 | jar or basin? DR2 | 2 | BAR5 | 2004-01-25 | 0 | 25.9807 | 0.2586 | 25.3489 | 5.5331 | 1.3952 | 2.0136 | 52.6355 | 17.201 | 60.385 | 1.6922 | 1.6592 | 45377 | 5.2791 | 0 | 31.73 | 0.1026 | 13.9762 | 558.97 | 0.5026 | 0.6088 | 5.333 | 80.67 | 140.42 | MTS1-S | 2004-02-06 | 108960.9 | 615 | 26151.1 | 3.569 | 9737.4 | 458.03 | 16788.5 | 5203 | 132.72
MTS268 | MURR | Arizona State Univ | B. Stark | WLPB Macro | WLPB-2 | Mexico | Veracruz |  |  |  | pottery | 16a, orange slip, coarse paste | everted jar rim | 6917 | 1208 | Vibora | 2000 | smaller jar or bowl? 17a? Finer paste texture. DR3 | 3 | BAR5 | 2004-01-25 | 0.7793 | 19.9111 | 0.2509 | 21.8637 | 4.3118 | 1.8443 | 1.7288 | 35.1167 | 9.9779 | 77.2905 | 0.44 | 1.516 | 34927.5 | 5.3328 | 0 | 17.92 | 0.0895 | 10.8029 | 540.18 | 0.5041 | 0.6412 | 5.2261 | 58.39 | 165.24 | MTS1-S | 2004-02-06 | 101421.4 | 644.1 | 26738.6 | 3.8242 | 10322.5 | 733.4 | 19957.2 | 4841.5 | 108.05
MTS269 | MURR | Arizona State Univ | B. Stark | WLPB Macro | WLPB-3 | Mexico | Veracruz |  |  |  | pottery | 17a orange slip | convex bowl rim | 6912 | 1213 | Vibora | 2000 | too worn to orient well | 0 | BAR5 | 2004-01-25 | 3.3445 | 27.2409 | 0.3546 | 30.6421 | 6.3585 | 1.5764 | 2.5108 | 50.8683 | 17.6114 | 139.6534 | 0.9952 | 1.8194 | 51728.6 | 7.1781 | 0 | 33.67 | 0.2184 | 20.3306 | 366.46 | 0.9218 | 0.7539 | 7.6411 | 92.66 | 213.58 | MTS1-S | 2004-02-06 | 96441.1 | 790.3 | 22217.8 | 3.2148 | 7054.9 | 285.38 | 18901.8 | 6093.9 | 87.13
MTS270 | MURR | Arizona State Univ | B. Stark | WLPB Macro | WLPB-2 | Mexico | Veracruz |  |  |  | pottery | 42ac, coarse paste | everted jar rim | 6912 | 1213 | Vibora | 2000 | too worn to orient well | 0 | BAR5 | 2004-01-25 | 0.8998 | 22.7106 | 0.2683 | 22.8964 | 4.9826 | 1.1849 | 1.7673 | 48.6951 | 14.3133 | 51.5256 | 0.9352 | 1.5885 | 40837.5 | 5.1219 | 36.81 | 26.7 | 0.114 | 12.3282 | 520.01 | 0.4652 | 0.5553 | 5.534 | 65.48 | 164.05 | MTS1-S | 2004-02-06 | 84666.1 | 680.2 | 21130.9 | 4.8267 | 9280 | 731.03 | 13440.2 | 7251.2 | 147.47
MTS271 | MURR | Arizona State Univ | B. Stark | WLPB Macro | WLPB-2 | Mexico | Veracruz |  |  |  | pottery | 42ac, coarse paste | everted jar rim | 6912 | 1213 | Vibora | 2000 | too worn to orient well | 0 | BAR5 | 2004-01-25 | 0 | 23.6163 | 0.2666 | 22.4618 | 4.8912 | 1.6662 | 2.0344 | 41.4554 | 10.7001 | 70.2068 | 0.8779 | 1.5754 | 35386.7 | 5.1382 | 0 | 24.08 | 0.0725 | 11.4228 | 557.16 | 0.5121 | 0.5412 | 5.6688 | 76.18 | 181.4 | MTS1-S | 2004-02-06 | 91906.1 | 845.8 | 25942 | 3.2837 | 9580.6 | 585.89 | 20987.8 | 4286.9 | 96.63
MTS272 | MURR | Arizona State Univ | B. Stark | WLPB Macro | WLPB-2 | Mexico | Veracruz |  |  |  | pottery | 17a orange slip | straight bowl rim | 6908 | 1207 | Vibora | 2000 | DR4 | 4 | BAR5 | 2004-01-25 | 0 | 20.0718 | 0.2377 | 20.9788 | 4.1811 | 1.0935 | 1.5076 | 46.5059 | 15.6188 | 70.091 | 0.9924 | 1.4756 | 42740.8 | 5.274 | 0 | 25.36 | 0.1057 | 12.6395 | 613.7 | 0.4717 | 0.492 | 4.8353 | 62.25 | 147.71 | MTS1-S | 2004-02-06 | 93295.3 | 1474.4 | 23103.1 | 3.3159 | 8095.1 | 333.85 | 19002 | 4403.2 | 84.84
MTS273 | MURR | Arizona State Univ | B. Stark | WLPB Macro | WLPB-2 | Mexico | Veracruz |  |  |  | pottery | 17a orange slip | convex bowl rim | 6908 | 1207 | Vibora | 2000 | DR5 vertical convex | 5 | BAR5 | 2004-01-25 | 1.3171 | 28.5594 | 0.2828 | 33.8832 | 5.9639 | 1.1552 | 1.9752 | 51.149 | 15.2193 | 51.2431 | 1.0125 | 1.7745 | 39526.8 | 4.8652 | 0 | 34.57 | 0.0819 | 13.1821 | 516 | 0.4181 | 0.707 | 5.5314 | 81.65 | 166.67 | MTS1-S | 2004-02-06 | 104160.8 | 1089.4 | 27897.2 | 2.7956 | 6476.7 | 624.74 | 19576.5 | 5735.2 | 104.82
MTS274 | MURR | Arizona State Univ | B. Stark | WLPB Macro | WLPB-2 | Mexico | Veracruz |  |  |  | pottery | 42ac, coarse paste | everted jar rim | 6908 | 1207 | Vibora | 2000 | DR6 | 6 | BAR5 | 2004-01-25 | 0 | 23.5153 | 0.2695 | 23.49 | 4.8745 | 1.2287 | 2.0494 | 51.7259 | 23.1199 | 68.5991 | 1.0614 | 1.5707 | 49720.9 | 4.8217 | 0 | 27.32 | 0.0991 | 15.6438 | 550.01 | 0.4527 | 0.7299 | 5.1298 | 80.88 | 178.05 | MTS1-S | 2004-02-06 | 95618.8 | 1271.7 | 28083.5 | 4.1542 | 11809.2 | 628.37 | 20603.7 | 4164.4 | 95.76
MTS275 | MURR | Arizona State Univ | B. Stark | WLPB Macro | WLPB-2 | Mexico | Veracruz |  |  |  | pottery | 42ac, coarse paste | everted jar rim | 6908 | 1207 | Vibora | 2000 | possibly everted jar. DR7 | 7 | BAR5 | 2004-01-25 | 1.9029 | 24.0772 | 0.275 | 27.4588 | 5.2276 | 1.5096 | 1.7636 | 51.0217 | 15.6136 | 77.7916 | 1.8814 | 1.57 | 45722.7 | 5.9414 | 39.92 | 42.95 | 0.1592 | 16.3717 | 352.39 | 0.8174 | 0.6976 | 7.4074 | 83.28 | 164.44 | MTS1-S | 2004-02-06 | 103011 | 449.3 | 35186.1 | 3.6711 | 7683.9 | 1052.96 | 20810.4 | 4863.1 | 147.42
MTS276 | MURR | Arizona State Univ | B. Stark | WLPB Macro | WLPB-2 | Mexico | Veracruz |  |  |  | pottery | 17a orange slip | convex bowl rim | 6909 | 1214 | Vibora | 2000 | can't orient well | 0 | BAR5 | 2004-01-25 | 0 | 21.2169 | 0.2277 | 20.8529 | 4.5718 | 1.2023 | 1.6889 | 44.0018 | 13.2032 | 59.2759 | 0.6941 | 1.5346 | 38498.3 | 4.6759 | 0 | 28.81 | 0.0795 | 11.3389 | 701.77 | 0.4603 | 0.4953 | 4.3277 | 60.33 | 145 | MTS1-S | 2004-02-06 | 93188.7 | 678.7 | 21069.1 | 4.0292 | 10917.4 | 570.72 | 16432.1 | 6755.8 | 116.14
MTS277 | MURR | Arizona State Univ | B. Stark | WLPB Macro | WLPB-1 | Mexico | Veracruz |  |  |  | pottery | 17a orange slip | convex bowl rim | 6909 | 1214 | Vibora | 2000 | open convex. DR8 | 8 | BAR5 | 2004-01-25 | 2.183 | 24.8596 | 0.3282 | 27.0887 | 5.264 | 1.75 | 2.2224 | 50.0012 | 15.1679 | 115.2818 | 1.0936 | 1.4967 | 36329.3 | 9.9346 | 31.27 | 33.5 | 0.2416 | 14.114 | 147.37 | 0.9753 | 0.7225 | 7.167 | 49.69 | 309.04 | MTS1-S | 2004-02-06 | 97998.3 | 1232.3 | 29349.8 | 2.985 | 6390.5 | 518.33 | 19326.6 | 5021.9 | 91.7
MTS278 | MURR | Arizona State Univ | B. Stark | WLPB Macro | WLPB-2 | Mexico | Veracruz |  |  |  | pottery | 42ac, coarse paste | outsloping necked jar rim | 6909 | 1214 | Vibora | 2000 | DR9 | 9 | BAR5 | 2004-01-25 | 0 | 27.8902 | 0.2938 | 34.605 | 5.7805 | 1.3694 | 1.856 | 55.3911 | 18.1004 | 51.502 | 1.4536 | 1.7518 | 44481.5 | 5.2143 | 0 | 36.89 | 0.1008 | 12.8445 | 496.94 | 0.4799 | 0.6967 | 5.1946 | 81.21 | 175.27 | MTS1-S | 2004-02-06 | 58348.4 | 826.7 | 6841.4 | 3.8766 | 8688.8 | 502.68 | 7047.9 | 7764.6 | 121.95
MTS279 | MURR | Arizona State Univ | B. Stark | WLPB Macro | WLPB-2 | Mexico | Veracruz |  |  |  | pottery | 42ac, coarse paste | everted jar rim | 6909 | 1214 | Vibora | 2000 | DR6 | 6 | BAR5 | 2004-01-25 | 0 | 25.4167 | 0.2895 | 29.2953 | 5.6127 | 1.462 | 2.0601 | 47.9306 | 13.446 | 66.3045 | 0.5571 | 1.806 | 39884.9 | 5.1627 | 33.05 | 19.85 | 0.0923 | 12.2368 | 617.6 | 0.4567 | 0.6401 | 4.842 | 62.02 | 167.71 | MTS1-S | 2004-02-06 | 97219.9 | 709.6 | 27631.6 | 3.5952 | 9834.1 | 902.16 | 20781.7 | 5062.8 | 97.53
MTS280 | MURR | Arizona State Univ | B. Stark | WLPB Macro | WLPB-2 | Mexico | Veracruz |  |  |  | pottery | 17a orange slip | convex bowl rim | 6902 | 1214 | Vibora | 2000 | DR10 | 10 | BAR5 | 2004-01-25 | 0 | 19.8323 | 0.2405 | 23.5131 | 4.4126 | 2.0711 | 1.6225 | 44.0629 | 14.0875 | 73.8578 | 1.2955 | 1.4453 | 46236.1 | 6.2981 | 0 | 24.51 | 0.1667 | 14.9648 | 580.16 | 0.561 | 0.6236 | 6.5826 | 94.45 | 176.34 | MTS1-S | 2004-02-06 | 104260.9 | 1138 | 27939.8 | 3.9423 | 6768.4 | 495.39 | 20111.7 | 4940.9 | 104.03
MTS281 | MURR | Arizona State Univ | B. Stark | WLPB Macro | WLPB-3 | Mexico | Veracruz |  |  |  | pottery | 17a orange slip | outflaring bowl rim | 6902 | 1214 | Vibora | 2000 | DR1 | 1 | BAR5 | 2004-01-25 | 2.7533 | 29.2799 | 0.3516 | 33.2006 | 6.2801 | 1.7332 | 2.4246 | 64.5026 | 26.8182 | 114.4689 | 1.0523 | 1.8319 | 51911 | 7.9503 | 63.15 | 30.52 | 0.3045 | 17.9878 | 165.98 | 0.9668 | 0.7613 | 7.2978 | 88.42 | 253.13 | MTS2-S | 2004-02-06 | 105274.7 | 1031.7 | 22807.5 | 2.3544 | 7200.3 | 402.78 | 17928.2 | 5119.7 | 88.84
MTS282 | MURR | Arizona State Univ | B. Stark | WLPB Macro | WLPB-2 | Mexico | Veracruz |  |  |  | pottery | 16a, orange slip, coarse paste | everted jar rim | 6902 | 1214 | Vibora | 2000 | possibly everted jar or basin?. DR2 | 2 | STK3 | 2004-01-31 | 0 | 26.99 | 0.2778 | 27.9729 | 5.0118 | 1.5497 | 1.9435 | 54.3838 | 19.1742 | 78.0564 | 1.7433 | 1.6973 | 46872.5 | 5.9276 | 45.82 | 33.56 | 0.2307 | 14.7577 | 663.95 | 0.5972 | 0.6976 | 6.4702 | 73.14 | 139.41 | MTS2-S | 2004-02-06 | 70356 | 932 | 11047.4 | 4.2092 | 8484.5 | 830.7 | 9375.7 | 6159.3 | 144.14
MTS283 | MURR | Arizona State Univ | B. Stark | WLPB Macro | WLPB-Unas | Mexico | Veracruz |  |  |  | pottery | 42ac, coarse paste | everted jar rim | 6902 | 1214 | Vibora | 2000 | possibly everted jar. DR11 | 11 | BAR5 | 2004-01-25 | 0 | 24.6565 | 0.2887 | 25.6087 | 4.9583 | 1.7166 | 2.1185 | 49.7723 | 19.2428 | 73.205 | 1.337 | 1.6393 | 40589.9 | 6.9473 | 0 | 26.75 | 0 | 12.8599 | 647.31 | 0.5471 | 0.6117 | 6.6865 | 56.71 | 212.7 | MTS2-S | 2004-02-06 | 100722.4 | 677.9 | 26756.1 | 2.8082 | 7639.2 | 640.66 | 18605.4 | 5372.9 | 114.9
MTS284 | MURR | Arizona State Univ | B. Stark | WLPB Macro | WLPB-3 | Mexico | Veracruz |  |  |  | pottery | 17a orange slip | convex bowl rim | 6896 | 1208 | Vibora | 2000 | DR10 | 10 | STK3 | 2004-01-31 | 1.384 | 27.1331 | 0.3565 | 28.9293 | 7.4446 | 1.7875 | 2.7164 | 50.7814 | 11.4496 | 128.542 | 0.9406 | 1.9625 | 48800.7 | 7.5926 | 0 | 36.7 | 0.2169 | 22.2587 | 225.7 | 1.1085 | 0.7901 | 8.7526 | 87.28 | 146.72 | MTS2-S | 2004-02-06 | 89099 | 1295.3 | 7585.3 | 3.9963 | 11040.5 | 401.04 | 8056.9 | 7240.2 | 145.57
MTS285 | MURR | Arizona State Univ | B. Stark | WLPB Macro | WLPB-2 | Mexico | Veracruz |  |  |  | pottery | 42ac, coarse paste | everted jar rim | 6896 | 1208 | Vibora | 2000 | DR12 | 12 | STK3 | 2004-01-31 | 0 | 22.3231 | 0.2263 | 24.3687 | 4.9159 | 1.2522 | 1.7259 | 46.423 | 16.2913 | 73.6648 | 1.1296 | 1.3918 | 41994.7 | 5.0069 | 0 | 40.19 | 0.1046 | 13.2315 | 576.82 | 0.4749 | 0.4944 | 5.773 | 70 | 130.39 | MTS2-S | 2004-02-06 | 82218.3 | 862 | 26371.9 | 2.0226 | 14455.6 | 633.68 | 19308.7 | 4176 | 107.66
MTS286 | MURR | Arizona State Univ | B. Stark | WLPB Macro | WLPB-3 | Mexico | Veracruz |  |  |  | pottery | 42ac, coarse paste | everted jar rim | 6896 | 1208 | Vibora | 2000 | short neck. DR13 | 13 | STK3 | 2004-01-31 | 3.2578 | 30.313 | 0.3641 | 31.2305 | 7.8083 | 2.1146 | 2.7893 | 49.667 | 11.7192 | 113.7916 | 0.9109 | 1.9773 | 45273.6 | 8.2346 | 65.65 | 33.88 | 0.2361 | 18.2193 | 256.57 | 1.0076 | 0.8311 | 8.3875 | 66.24 | 227.4 | MTS2-S | 2004-02-06 | 72862 | 734.8 | 11896.3 | 4.2632 | 8498.3 | 529.44 | 9301.2 | 6414.5 | 117.17
MTS287 | MURR | Arizona State Univ | B. Stark | WLPB Macro | WLPB-1 | Mexico | Veracruz |  |  |  | pottery | 44 fine paste | straight bowl rim | 6882 | 1206 | Vibora | 2000 | poss. too small | 0 | STK3 | 2004-01-31 | 0 | 28.8139 | 0.3084 | 30.9761 | 6.5493 | 2.0617 | 2.3525 | 55.9991 | 19.3877 | 75.0275 | 1.8856 | 1.964 | 46342 | 7.8719 | 0 | 30.32 | 0 | 14.1805 | 510.96 | 0.6972 | 0.7527 | 8.4222 | 58.9 | 181.27 | MTS2-S | 2004-02-06 | 105450.2 | 573.8 | 17677.8 | 3.3807 | 7242.3 | 665.14 | 15186.7 | 4977.4 | 104.3
MTS288 | MURR | Arizona State Univ | B. Stark | WLPB Macro | WLPB-1 | Mexico | Veracruz |  |  |  | pottery | 44 fine paste | convex bowl rim | 6882 | 1206 | Vibora | 2000 | poss. too small | 0 | STK3 | 2004-01-31 | 0 | 27.9395 | 0.2794 | 27.4826 | 6.6154 | 2.1304 | 2.1904 | 50.7752 | 18.1362 | 85.4984 | 1.3505 | 1.7996 | 41934.4 | 6.7553 | 0 | 19.56 | 0.1959 | 12.8912 | 554.2 | 0.6721 | 0.6733 | 7.1202 | 52.69 | 153.37 | MTS2-S | 2004-02-06 | 100547.8 | 506 | 21744.6 | 2.8467 | 7270.1 | 717.91 | 15864.4 | 4542.4 | 102.59
MTS289 | MURR | Arizona State Univ | B. Stark | WLPB Macro | WLPB-2 | Mexico | Veracruz |  |  |  | pottery | 17a orange slip | convex bowl rim | 6882 | 1206 | Vibora | 2000 | like DR8 | 8 | STK3 | 2004-01-31 | 0 | 19.8032 | 0.2122 | 26.0118 | 3.7314 | 1.5298 | 1.4885 | 42.2322 | 13.7892 | 66.117 | 0.7122 | 1.3863 | 37802 | 4.9949 | 0 | 20.93 | 0 | 11.8642 | 694.38 | 0.547 | 0.5199 | 5.3126 | 76.85 | 131.3 | MTS2-S | 2004-02-06 | 90748.5 | 1762.9 | 22264.3 | 0.5978 | 4966.7 | 416.94 | 17973.4 | 3963.9 | 70.73
MTS290 | MURR | Arizona State Univ | B. Stark | WLPB Macro | WLPB-2 | Mexico | Veracruz |  |  |  | pottery | 17a orange slip | convex bowl rim | 6882 | 1206 | Vibora | 2000 | DR8 | 8 | STK3 | 2004-01-31 | 0 | 25.8967 | 0.3106 | 29.699 | 6.6764 | 1.8931 | 2.1205 | 49.1104 | 15.2014 | 86.5726 | 0.9345 | 1.9245 | 42612.8 | 5.3613 | 0 | 27.84 | 0 | 13.0024 | 758.84 | 0.446 | 0.7896 | 4.9059 | 56.31 | 130.75 | MTS2-S | 2004-02-06 | 94084.8 | 1102.3 | 28661.6 | 1.4026 | 8594.6 | 571.59 | 18996.8 | 4189.8 | 76.84
MTS291 | MURR | Arizona State Univ | B. Stark | WLPB Macro | WLPB-2 | Mexico | Veracruz |  |  |  | pottery | 17a orange slip | outflaring bowl rim | 6882 | 1206 | Vibora | 2000 | DR1 | 1 | STK3 | 2004-01-31 | 0 | 22.4819 | 0.2686 | 25.8387 | 5.0373 | 1.85 | 1.7287 | 45.672 | 16.4071 | 80.6515 | 0.6558 | 1.5372 | 38550.7 | 6.8909 | 76.76 | 20.5 | 0.1708 | 11.703 | 719.44 | 0.5675 | 0.5778 | 5.1345 | 56.55 | 194.08 | MTS2-S | 2004-02-06 | 82125.2 | 941.2 | 26633.2 | 0.8024 | 2923.4 | 540.99 | 17930.9 | 4788.7 | 100.46
MTS292 | MURR | Arizona State Univ | B. Stark | WLPB Macro | WLPB-2 | Mexico | Veracruz |  |  |  | pottery | 42ac, coarse paste | everted jar rim | 6882 | 1206 | Vibora | 2000 | possibly everted jar; DR6 | 6 | STK3 | 2004-01-31 | 0 | 26.4402 | 0.2827 | 30.8703 | 5.1999 | 1.9529 | 1.868 | 53.3291 | 22.5061 | 72.4807 | 1.4686 | 1.7687 | 44388.5 | 5.1934 | 0 | 30.78 | 0 | 14.1536 | 596.61 | 0.5557 | 0.735 | 6.2754 | 70.87 | 146.43 | MTS2-S | 2004-02-06 | 90657.8 | 251.8 | 24188.7 | 0.4187 | 9122.1 | 1018.08 | 17385.5 | 2361.5 | 97.33
MTS293 | MURR | Arizona State Univ | B. Stark | WLPB Macro | WLPB-2 | Mexico | Veracruz |  |  |  | pottery | 17a orange slip | outflaring bowl rim | 6875 | 1214 | Vibora | 2000 | like DR1 but thicker sidewall; can't orient well | 0 | STK3 | 2004-01-31 | 0 | 24.0106 | 0.2818 | 24.546 | 5.9679 | 1.7088 | 1.8517 | 42.701 | 13.7392 | 84.6298 | 0.7768 | 1.5669 | 50942.9 | 5.9092 | 0 | 23.02 | 0 | 15.9967 | 668.05 | 0.4709 | 0.5813 | 6.7408 | 58.57 | 126.47 | MTS2-S | 2004-02-06 | 108974.1 | 663.5 | 25249.2 | 1.4842 | 4737.1 | 333.01 | 18093.8 | 3439.5 | 116.46
MTS294 | MURR | Arizona State Univ | B. Stark | WLPB Macro | WLPB-2 | Mexico | Veracruz |  |  |  | pottery | 16a, orange slip, coarse paste | everted jar rim | 6875 | 1214 | Vibora | 2000 | possibly everted jar; eroded, can't orient well, but like DR2 | 0 | STK3 | 2004-01-31 | 0 | 25.8244 | 0.3006 | 25.6447 | 4.9598 | 2.2871 | 1.8749 | 51.1579 | 10.7314 | 80.5502 | 1.6412 | 1.4953 | 47711.4 | 5.8658 | 0 | 36.36 | 0.2073 | 16.9434 | 447.12 | 0.5842 | 0.7153 | 7.7825 | 65.6 | 138.84 | MTS2-S | 2004-02-06 | 105603 | 737.3 | 20247.2 | 1.5644 | 8364.4 | 404.31 | 16727.9 | 4518.7 | 119.48
MTS295 | MURR | Arizona State Univ | B. Stark | WLPB Macro | Group-2 | Mexico | Veracruz |  |  |  | pottery | 42ac, coarse paste | everted jar rim | 6875 | 1214 | Vibora | 2000 | unusual amount white temper (shell?); like DR6 | 6 | STK3 | 2004-01-31 | 0 | 25.9507 | 0.2959 | 28.7289 | 6.1923 | 1.746 | 2.1568 | 51.4759 | 15.2412 | 61.4707 | 1.1737 | 1.6597 | 37176.4 | 5.0187 | 62.77 | 34.08 | 0.1292 | 12.1149 | 656.56 | 0.5203 | 0.6998 | 6.6757 | 60.31 | 115.74 | MTS2-S | 2004-02-06 | 93693 | 1015.8 | 24459.4 | 2.9013 | 10631.7 | 785.29 | 19871.1 | 4490.6 | 73.94
MTS296 | MURR | Arizona State Univ | B. Stark | WLPB Macro | WLPB-1 | Mexico | Veracruz |  |  |  | pottery | 44 fine paste | straight bowl rim | 6839 | 1193 | Vibora | 2000 | like DR1 | 1 | STK3 | 2004-01-31 | 0 | 35.2566 | 0.3853 | 38.6177 | 7.2999 | 3.3231 | 2.8071 | 62.2355 | 22.8027 | 107.2316 | 1.7773 | 2.1168 | 47181.6 | 9.2547 | 0 | 26.03 | 0.1879 | 14.529 | 403.63 | 0.8502 | 0.9422 | 9.4271 | 57.46 | 260.95 | MTS2-S | 2004-02-06 | 106328 | 448.7 | 14142.9 | 4.0225 | 7006 | 917.39 | 11826.2 | 7026.5 | 115.93
MTS297 | MURR | Arizona State Univ | B. Stark | WLPB Macro | WLPB-1 | Mexico | Veracruz |  |  |  | pottery | 44 fine paste | vertical convex bowl rim | 6839 | 1193 | Vibora | 2000 | like DR8, open convex | 8 | STK3 | 2004-01-31 | 0 | 34.546 | 0.3543 | 35.3429 | 6.3303 | 2.1429 | 2.5339 | 62.4548 | 22.7774 | 89.5131 | 1.5864 | 2.1426 | 44656 | 6.5799 | 33.73 | 20.91 | 0 | 14.1435 | 507.98 | 0.6872 | 0.872 | 7.5907 | 58.52 | 181.29 | MTS2-S | 2004-02-06 | 98166.8 | 432.2 | 18244.3 | 2.9933 | 4790.5 | 1056.01 | 14397.2 | 5458.8 | 128.65
MTS298 | MURR | Arizona State Univ | B. Stark | WLPB Macro | WLPB-2 | Mexico | Veracruz |  |  |  | pottery | 17a orange slip | outflaring bowl rim | 6839 | 1193 | Vibora | 2000 | like DR1 | 1 | STK3 | 2004-01-31 | 3.0199 | 28.2144 | 0.301 | 30.7893 | 5.4397 | 2.0815 | 1.9631 | 59.9863 | 16.5097 | 92.0052 | 1.067 | 1.7348 | 47819.5 | 5.78 | 31.12 | 26.79 | 0 | 15.3537 | 635.99 | 0.5257 | 0.7562 | 6.4496 | 67.51 | 162.24 | MTS2-S | 2004-02-06 | 108049 | 1242.7 | 25337.5 | 3.0695 | 5982.8 | 705.07 | 17762.2 | 3984.8 | 117.93
MTS299 | MURR | Arizona State Univ | B. Stark | WLPB Macro | WLPB-2 | Mexico | Veracruz |  |  |  | pottery | 17a orange slip | outflaring bowl rim | 6839 | 1193 | Vibora | 2000 | like DR1 | 1 | STK3 | 2004-01-31 | 0 | 28.7613 | 0.3191 | 30.9381 | 5.4843 | 1.2589 | 2.0335 | 49.8049 | 12.5651 | 85.9846 | 1.1117 | 1.7138 | 47056.1 | 6.1585 | 0 | 28.02 | 0.1608 | 15.6015 | 642.29 | 0.5707 | 0.7421 | 6.8782 | 68.4 | 140.67 | MTS2-S | 2004-02-06 | 103360.8 | 1289.1 | 23772.5 | 3.4182 | 8428.3 | 391.31 | 17274.8 | 4302.2 | 97.23
MTS300 | MURR | Arizona State Univ | B. Stark | WLPB Macro | WLPB-2 | Mexico | Veracruz |  |  |  | pottery | 42ac, coarse paste | everted jar rim | 6839 | 1193 | Vibora | 2000 | like DR6 | 6 | STK3 | 2004-01-31 | 0 | 25.8713 | 0.2874 | 27.573 | 4.9402 | 1.4457 | 2.126 | 53.4799 | 17.1274 | 72.2127 | 0.974 | 1.622 | 39332.6 | 5.0079 | 0 | 36.75 | 0.1546 | 12.8314 | 546.35 | 0.4537 | 0.6345 | 6.2029 | 60.78 | 135.09 | MTS2-S | 2004-02-06 | 83572.1 | 785.5 | 23965 | 2.9167 | 12992.9 | 726.1 | 18096.9 | 4282.6 | 84.76
MTS301 | MURR | Arizona State Univ | B. Stark | WLPB Macro | WLPB-2 | Mexico | Veracruz |  |  |  | pottery | 42ac, coarse paste | everted jar rim | 6839 | 1193 | Vibora | 2000 | like DR12 | 12 | STK3 | 2004-01-31 | 0 | 26.0967 | 0.2738 | 28.742 | 5.2895 | 2.0567 | 1.8121 | 52.8092 | 18.7273 | 81.5111 | 0.931 | 1.6539 | 47585.7 | 5.6839 | 72.47 | 32.42 | 0 | 14.1695 | 649.76 | 0.4633 | 0.8647 | 5.757 | 76.92 | 190.65 | MTS2-S | 2004-02-06 | 86790.2 | 708.2 | 27193.7 | 3.2996 | 11953.9 | 691.55 | 20035.6 | 4318.3 | 112.7
MTS302 | MURR | Arizona State Univ | B. Stark | WLPB Macro | WLPB-1 | Mexico | Veracruz |  |  |  | pottery | 44 fine paste | straight bowl rim | 6840 | 1193 | Vibora | 2000 | can't orient well | 0 | STK3 | 2004-01-31 | 0 | 27.0816 | 0.2932 | 28.7009 | 5.1434 | 1.5746 | 2.106 | 56.9649 | 22.2038 | 73.2105 | 1.4797 | 1.6995 | 43287.7 | 6.0658 | 0 | 18.79 | 0 | 13.5433 | 620.81 | 0.5451 | 0.6619 | 6.5639 | 58.94 | 159.66 | MTS2-S | 2004-02-06 | 102240.8 | 442 | 21368.3 | 3.3186 | 7061.7 | 684.7 | 18566.8 | 4447.1 | 102.94
MTS303 | MURR | Arizona State Univ | B. Stark | WLPB Macro | WLPB-1 | Mexico | Veracruz |  |  |  | pottery | 44 fine paste | straight bowl rim | 6840 | 1193 | Vibora | 2000 | like DR1 | 1 | STK3 | 2004-01-31 | 0 | 26.593 | 0.2997 | 26.8194 | 5.1818 | 1.9769 | 2.1881 | 62.7738 | 22.5383 | 98.611 | 1.5293 | 1.7257 | 39387.1 | 7.244 | 34.2 | 24.06 | 0.2083 | 12.5882 | 530.26 | 0.6496 | 0.6525 | 6.9916 | 46.79 | 195.88 | MTS2-S | 2004-02-06 | 99646.9 | 593.1 | 20095.6 | 2.5784 | 7330.9 | 917.05 | 15757.2 | 4489.9 | 92.94
MTS304 | MURR | Arizona State Univ | B. Stark | WLPB Macro | WLPB-Unas | Mexico | Veracruz |  |  |  | pottery | 17a orange slip | outflaring bowl rim | 6840 | 1193 | Vibora | 2000 | like DR1 | 1 | STK3 | 2004-01-31 | 2.034 | 21.9387 | 0.2695 | 27.8279 | 5.5942 | 2.2204 | 1.7938 | 43.8151 | 14.2084 | 78.1871 | 1.1205 | 1.5218 | 46441.8 | 6.0899 | 52.52 | 23.68 | 0 | 14.755 | 544.43 | 0.5277 | 0.6633 | 6.3308 | 79.72 | 128.84 | MTS2-S | 2004-02-06 | 108160.8 | 667.1 | 24805.7 | 2.8273 | 10893.3 | 374.63 | 18712.1 | 5391.5 | 121.53
MTS305 | MURR | Arizona State Univ | B. Stark | WLPB Macro | WLPB-2 | Mexico | Veracruz |  |  |  | pottery | 17a orange slip | outflaring bowl rim | 6840 | 1193 | Vibora | 2000 | like DR1 | 1 | STK3 | 2004-01-31 | 0 | 22.3018 | 0.266 | 25.7509 | 4.3417 | 1.6274 | 2.0936 | 40.305 | 9.9244 | 68.6441 | 0.6461 | 1.574 | 35474.9 | 5.3109 | 0 | 22.23 | 0.1325 | 11.1327 | 680.98 | 0.4944 | 0.5828 | 5.0474 | 37.87 | 144.66 | MTS2-S | 2004-02-06 | 89643.9 | 1059.6 | 24451.5 | 2.6801 | 8329.9 | 360.89 | 19271.8 | 3528.3 | 84.73
MTS306 | MURR | Arizona State Univ | B. Stark | WLPB Macro | WLPB-2 | Mexico | Veracruz |  |  |  | pottery | 42ac, coarse paste | everted jar rim | 6840 | 1193 | Vibora | 2000 | can't orient well | 0 | STK3 | 2004-01-31 | 0 | 24.9951 | 0.2638 | 23.8849 | 5.0069 | 1.8379 | 1.7952 | 51.4491 | 19.3858 | 71.9589 | 1.1263 | 1.5062 | 40006.9 | 5.0699 | 0 | 38.39 | 0 | 13.0101 | 682.84 | 0.4744 | 0.6193 | 6.555 | 69.91 | 114.62 | MTS2-S | 2004-02-06 | 90397.9 | 971.8 | 25042.2 | 2.2997 | 11901.1 | 674.86 | 20471.8 | 3669.2 | 92.44
MTS307 | MURR | Arizona State Univ | B. Stark | WLPB Macro | WLPB-3 | Mexico | Veracruz |  |  |  | pottery | 42ac, coarse paste | everted jar rim | 6840 | 1193 | Vibora | 2000 | possibly everted jar; DR14 | 14 | STK3 | 2004-01-31 | 0 | 34.938 | 0.418 | 39.367 | 8.6551 | 2.2909 | 3.0585 | 65.1677 | 17.3615 | 145.055 | 1.6062 | 2.1546 | 50893.9 | 10.4988 | 0 | 56.44 | 0.3835 | 21.3451 | 353.64 | 1.0671 | 1.0086 | 8.0425 | 102.81 | 220.71 | MTS2-S | 2004-02-06 | 77608.2 | 904.8 | 13664.7 | 4.8001 | 12968.7 | 576.23 | 9372.9 | 8539.6 | 152.17
MTS308 | MURR | Arizona State Univ | B. Stark | WLPB Macro | WLPB-2 | Mexico | Veracruz |  |  |  | pottery | 17a orange slip | straight bowl rim | 970 | 1247 | Vibora | 2001 | like DR1 | 1 | STK3 | 2004-01-31 | 0 | 26.5582 | 0.2954 | 29.451 | 5.3369 | 2.11 | 2.0632 | 55.7877 | 17.0304 | 88.2478 | 1.4785 | 1.7054 | 52587.8 | 6.0613 | 0 | 37.26 | 0.24 | 17.1869 | 683.4 | 0.6123 | 0.787 | 6.578 | 81.81 | 162.94 | MTS2-S | 2004-02-06 | 104933.1 | 1442.2 | 25260.2 | 2.9441 | 9829.1 | 592.12 | 17556.6 | 5296.6 | 115.62
MTS309 | MURR | Arizona State Univ | B. Stark | WLPB Macro | WLPB-3 | Mexico | Veracruz |  |  |  | pottery | 17a orange slip | outflaring bowl rim | 970 | 1247 | Vibora | 2001 | can't orient well | 0 | STK3 | 2004-01-31 | 3.4441 | 22.9275 | 0.3462 | 25.6592 | 4.8337 | 2.2108 | 2.3155 | 48.2996 | 19.56 | 108.1641 | 1.1231 | 1.5107 | 54911.7 | 8.2661 | 0 | 44.68 | 0.4154 | 17.5553 | 411.99 | 0.939 | 0.7004 | 6.9906 | 85.19 | 189.59 | MTS2-S | 2004-02-06 | 78589.6 | 1373.2 | 13073.4 | 2.1224 | 7917.9 | 810.1 | 8561.9 | 6143.8 | 129.98
MTS310 | MURR | Arizona State Univ | B. Stark | WLPB Macro | WLPB-2 | Mexico | Veracruz |  |  |  | pottery | 42ac, coarse paste | everted jar rim | 970 | 1247 | Vibora | 2001 | can't orient well (like DR6) | 0 | STK3 | 2004-01-31 | 0 | 27.2783 | 0.2772 | 26.5975 | 5.1065 | 2.0327 | 1.9898 | 52.7328 | 17.3212 | 62.9088 | 1.1988 | 1.5776 | 37925.6 | 5.1854 | 0 | 61.97 | 0 | 12.5328 | 706.46 | 0.5032 | 0.7279 | 6.2794 | 62.24 | 143.18 | MTS2-S | 2004-02-06 | 87545.5 | 1214.4 | 27046.6 | 3.2053 | 21157.9 | 593.54 | 19653.4 | 4120.3 | 95.01
MTS311 | MURR | Arizona State Univ | B. Stark | WLPB Macro | WLPB-1 | Mexico | Veracruz |  |  |  | pottery | 44b fine paste | convex bowl rim | 6113 | 1020 | North Bank | 1999 | like DR10 | 10 | STK3 | 2004-01-31 | 0 | 41.9053 | 0.3995 | 52.9492 | 9.2001 | 2.0018 | 2.8836 | 75.1546 | 21.9068 | 70.0413 | 1.8839 | 2.4502 | 47490.5 | 7.2577 | 68.1 | 31.7 | 0 | 14.9856 | 426.63 | 0.7242 | 1.0573 | 9.4264 | 64 | 197.67 | MTS2-S | 2004-02-06 | 104950.4 | 567.7 | 14210.1 | 4.0205 | 8717.9 | 879.61 | 13021.3 | 5485.5 | 110.81
MTS312 | MURR | Arizona State Univ | B. Stark | WLPB Macro | WLPB-1 | Mexico | Veracruz |  |  |  | pottery | 17a orange slip | outflaring bowl rim | 6113 | 1020 | North Bank | 1999 | finish, firing mottled lik 5a STRK; base rough; DR1 | 1 | STK3 | 2004-01-31 | 4.9167 | 23.2844 | 0.2671 | 24.292 | 4.7336 | 1.4207 | 1.6158 | 63.803 | 25.8758 | 78.7567 | 1.2446 | 1.6147 | 37498 | 7.6686 | 0 | 29.86 | 0.101 | 11.3498 | 720.49 | 0.5052 | 0.5439 | 5.6886 | 46.31 | 233.63 | MTC1-S | 2004-02-13 | 98004 | 708.2 | 32283.3 | 2.8764 | 10714.3 | 1181.22 | 22072.2 | 5815.3 | 105.84
MTS313 | MURR | Arizona State Univ | B. Stark | WLPB Macro | WLPB-2 | Mexico | Veracruz |  |  |  | pottery | 17a orange slip | convex bowl rim | 6113 | 1020 | North Bank | 1999 | DR5 | 5 | STK3 | 2004-01-31 | 0 | 23.3941 | 0.27 | 24.1215 | 5.3103 | 1.1201 | 1.7296 | 51.5454 | 17.9594 | 66.7711 | 0.7553 | 1.6724 | 36474.2 | 6.0888 | 33.27 | 31.32 | 0 | 10.705 | 775.11 | 0.5883 | 0.6694 | 4.8645 | 51.28 | 147.36 | MTC1-S | 2004-02-13 | 92978.7 | 962.4 | 32383 | 2.8007 | 9243.2 | 831.71 | 19240.3 | 5454.4 | 98.07
MTS314 | MURR | Arizona State Univ | B. Stark | WLPB Macro | WLPB-Unas | Mexico | Veracruz |  |  |  | pottery | 16a, orange slip, coarse paste | everted jar rim | 6113 | 1020 | North Bank | 1999 | DR19 | 19 | STK3 | 2004-01-31 | 0 | 27.5703 | 0.2741 | 49.2465 | 6.4809 | 2.0482 | 2.0996 | 56.0101 | 14.0114 | 60.9861 | 1.4235 | 1.6379 | 34473.8 | 5.943 | 0 | 33.74 | 0.1732 | 11.617 | 582.99 | 0.5633 | 0.7646 | 6.8703 | 51.86 | 179.81 | MTC1-S | 2004-02-13 | 91455.4 | 881.9 | 25346 | 3.7505 | 12467.4 | 491.8 | 18362.4 | 4434.8 | 99.47
MTS315 | MURR | Arizona State Univ | B. Stark | WLPB Macro | WLPB-2 | Mexico | Veracruz |  |  |  | pottery | 16a, orange slip, coarse paste | everted jar rim | 6113 | 1020 | North Bank | 1999 | like DR6 | 6 | STK3 | 2004-01-31 | 0 | 25.6771 | 0.2563 | 27.4414 | 4.8139 | 1.6698 | 1.7108 | 54.2735 | 19.1009 | 46.652 | 1.2375 | 1.4999 | 36000.4 | 5.2115 | 0 | 37.89 | 0 | 11.3561 | 581.73 | 0.4233 | 0.6378 | 5.9805 | 57.6 | 138.11 | MTC1-S | 2004-02-13 | 88116.3 | 930.5 | 31564.5 | 2.9299 | 10861.2 | 990.98 | 20387.5 | 3668.3 | 82.6
MTS316 | MURR | Arizona State Univ | B. Stark | WLPB Macro | WLPB-1 | Mexico | Veracruz |  |  |  | pottery | 44b fine paste | convex bowl rim | 6102 | 974 | North Bank | 1999 | like DR8 | 8 | STK3 | 2004-01-31 | 0 | 36.0426 | 0.3608 | 49.6329 | 8.0311 | 3.7542 | 2.6693 | 67.125 | 19.8788 | 63.3025 | 2.0357 | 2.1814 | 44888.7 | 7.2323 | 50.44 | 33.28 | 0.152 | 14.0658 | 409.42 | 0.7105 | 0.8994 | 9.3146 | 63.37 | 180.03 | MTC1-S | 2004-02-13 | 105599.7 | 772.6 | 15192.2 | 4.4936 | 9932.7 | 818.73 | 13495 | 6722.8 | 123.08
MTS317 | MURR | Arizona State Univ | B. Stark | WLPB Macro | WLPB-2 | Mexico | Veracruz |  |  |  | pottery | 17a orange slip | convex bowl rim | 6102 | 974 | North Bank | 1999 | DR5 | 5 | STK3 | 2004-01-31 | 0 | 16.6912 | 0.2104 | 18.3579 | 3.4513 | 0.9238 | 1.3488 | 39.4448 | 13.7407 | 67.2753 | 0.9913 | 1.2709 | 35605.9 | 5.2157 | 0 | 29.96 | 0.1491 | 10.6564 | 630.13 | 0.5118 | 0.4741 | 4.8606 | 46.62 | 131.85 | MTC1-S | 2004-02-13 | 94581.6 | 896 | 30560.5 | 2.472 | 9398.6 | 489.24 | 17762.9 | 4636.5 | 82.02
MTS318 | MURR | Arizona State Univ | B. Stark | WLPB Macro | WLPB-2 | Mexico | Veracruz |  |  |  | pottery | 17a orange slip | outflaring bowl rim | 6102 | 974 | North Bank | 1999 | like DR1 | 1 | STK3 | 2004-01-31 | 0 | 16.5757 | 0.1943 | 17.4196 | 4.003 | 1.2557 | 1.2096 | 40.2746 | 14.0124 | 56.1506 | 0.9932 | 1.2812 | 38124.6 | 5.0387 | 19.31 | 27.49 | 0 | 10.7889 | 660.86 | 0.5109 | 0.475 | 4.8615 | 52.96 | 113.52 | MTC1-S | 2004-02-13 | 96090.3 | 1166.7 | 26640.3 | 2.0032 | 7671.7 | 574.36 | 17227.3 | 4747.9 | 73.61
MTS319 | MURR | Arizona State Univ | B. Stark | WLPB Macro | WLPB-2 | Mexico | Veracruz |  |  |  | pottery | 16a, orange slip, coarse paste | everted jar rim | 6102 | 974 | North Bank | 1999 | like DR12 | 12 | STK5 | 2004-01-31 | 0 | 26.0752 | 0.2596 | 26.2025 | 5.3753 | 1.5667 | 1.7975 | 49.5811 | 15.0841 | 51.7845 | 1.3609 | 1.6093 | 39699.5 | 4.9197 | 0 | 40.67 | 0.0798 | 13.0997 | 491.24 | 0.4569 | 0.685 | 5.7339 | 69.9 | 113.54 | MTC1-S | 2004-02-13 | 96440.4 | 767 | 27950.1 | 3.7633 | 15194.5 | 675.83 | 20392.6 | 4124.9 | 91.44
MTS320 | MURR | Arizona State Univ | B. Stark | WLPB Macro | WLPB-2 | Mexico | Veracruz |  |  |  | pottery | 42ac, coarse paste | everted jar rim | 6102 | 974 | North Bank | 1999 | like DR12 | 12 | STK5 | 2004-01-31 | 0 | 24.1425 | 0.2633 | 24.2996 | 4.7874 | 1.7297 | 1.5048 | 49.6481 | 16.561 | 65.7343 | 1.6186 | 1.3817 | 37778.8 | 4.9379 | 0 | 38.14 | 0.0757 | 12.6419 | 548.96 | 0.4911 | 0.6367 | 5.9738 | 58.46 | 145.17 | MTC1-S | 2004-02-13 | 95166.7 | 948.9 | 30905.6 | 3.1279 | 13233.1 | 721.84 | 20517.1 | 4103.6 | 104.49
MTS321 | MURR | Arizona State Univ | B. Stark | WLPB Macro | WLPB-1 | Mexico | Veracruz |  |  |  | pottery | 44a fine paste | convex bowl rim | 1431 | 562 | Central Block | 1987 | like DR8 | 8 | STK5 | 2004-01-31 | 0 | 33.8927 | 0.3331 | 32.4817 | 6.5749 | 1.8158 | 2.3782 | 67.7995 | 23.0302 | 91.3384 | 1.7523 | 2.0961 | 43569.1 | 6.5931 | 0 | 27.6 | 0.1837 | 13.4961 | 593.58 | 0.6667 | 0.8222 | 7.311 | 63.24 | 189.6 | LGB2-S | 2004-02-27 | 100986.9 | 619.6 | 21544.7 | 3.3245 | 6893.1 | 1027.5 | 14844.9 | 5373.3 | 111.5
MTS322 | MURR | Arizona State Univ | B. Stark | WLPB Macro | WLPB-1 | Mexico | Veracruz |  |  |  | pottery | 44b fine paste | convex bowl rim | 1302 | 550 | Central Block | 1987 | like DR8 | 8 | STK5 | 2004-01-31 | 0 | 36.1331 | 0.3759 | 34.4361 | 7.0036 | 2.2795 | 2.6117 | 57.0937 | 10.6162 | 80.1389 | 1.7123 | 2.0938 | 36069.7 | 7.0491 | 0 | 22.13 | 0.1721 | 11.9288 | 368.81 | 0.727 | 0.9822 | 8.5061 | 65.53 | 175.17 | MTC1-S | 2004-02-13 | 96044.2 | 583.5 | 16097.6 | 4.7452 | 8479.2 | 364.1 | 13284 | 6723.1 | 107.68
MTS323 | MURR | Arizona State Univ | B. Stark | WLPB Macro | WLPB-1 | Mexico | Veracruz |  |  |  | pottery | 44b fine paste | convex bowl rim | 97 | 395 | Central Block | 1985 | like DR8 | 8 | STK5 | 2004-01-31 | 0 | 27.1227 | 0.2887 | 25.6381 | 5.1825 | 2.4098 | 1.7771 | 55.4852 | 19.5622 | 73.489 | 1.3801 | 1.7337 | 40030.5 | 6.7052 | 0 | 20.88 | 0.087 | 12.1782 | 552.3 | 0.5658 | 0.5934 | 6.8948 | 51.29 | 162.21 | MTC1-S | 2004-02-13 | 111276.7 | 566.8 | 22209 | 3.7259 | 6781.6 | 667.43 | 18056.2 | 5614.3 | 105.73
MTS324 | MURR | Arizona State Univ | B. Stark | WLPB Macro | WLPB-Unas | Mexico | Veracruz |  |  |  | pottery | 44b fine paste | convex bowl rim | 1427 | 562 | Central Block | 1987 | like DR8 | 8 | STK5 | 2004-01-31 | 0 | 27.4646 | 0.275 | 25.2046 | 5.2814 | 1.8331 | 1.7698 | 57.1738 | 15.8564 | 74.9617 | 1.0975 | 1.7312 | 37338.2 | 6.0983 | 41.75 | 20.49 | 0.0827 | 11.7397 | 521.48 | 0.5748 | 0.658 | 6.8515 | 51.01 | 147.92 | MTC1-S | 2004-02-13 | 97515.3 | 666.9 | 24944 | 3.0162 | 9142.1 | 610.56 | 16928.8 | 5623.5 | 99.65
MTS325 | MURR | Arizona State Univ | B. Stark | WLPB Macro | WLPB-1 | Mexico | Veracruz |  |  |  | pottery | 44b fine paste | convex bowl rim | 1029 | 432 | Central Block | 1986 | note glue on interior; like DR8 | 8 | STK5 | 2004-01-31 | 0 | 28.5026 | 0.3144 | 25.8283 | 5.4645 | 1.7831 | 2.1336 | 59.5414 | 22.5484 | 92.8631 | 1.0488 | 1.8889 | 39157.5 | 8.0077 | 57.24 | 15.35 | 0.1518 | 11.8627 | 530 | 0.6714 | 0.6681 | 7.2951 | 54.91 | 208.36 | MTC1-S | 2004-02-13 | 109751.4 | 673.9 | 23170.7 | 3.9015 | 6258.2 | 980.78 | 17685.9 | 6317.3 | 106.15
MTS326 | MURR | Arizona State Univ | B. Stark | WLPB Macro | WLPB-1 | Mexico | Veracruz |  |  |  | pottery | 44b fine paste | convex bowl rim | 199 | 143 | Central Block | 1986 | like DR8 | 8 | STK5 | 2004-01-31 | 0 | 27.3738 | 0.2906 | 28.6292 | 5.2557 | 1.8159 | 1.9965 | 53.1897 | 16.106 | 78.6519 | 1.3322 | 1.7053 | 37711.8 | 6.3905 | 54.4 | 24.56 | 0.1473 | 11.6078 | 526.16 | 0.5921 | 0.5914 | 7.0556 | 47.63 | 167.02 | MTC1-S | 2004-02-13 | 98215 | 639.4 | 20444.2 | 3.4828 | 7694.8 | 604.27 | 17811.3 | 5414.9 | 101.9
MTS327 | MURR | Arizona State Univ | B. Stark | WLPB Macro | WLPB-1 | Mexico | Veracruz |  |  |  | pottery | 44b fine paste | convex bowl rim | 786 | 378 | Central Block | 1986 | like DR8 | 8 | STK5 | 2004-01-31 | 0 | 29.0748 | 0.3091 | 29.1581 | 5.5454 | 1.9214 | 2.1574 | 60.1513 | 23.6602 | 92.0333 | 1.5915 | 1.787 | 38379.4 | 6.3895 | 0 | 26.56 | 0.1859 | 12.0461 | 494.72 | 0.5962 | 0.732 | 7.2675 | 49.38 | 184.13 | MTC1-S | 2004-02-13 | 102185.1 | 496.3 | 21767.3 | 3.6737 | 7770.5 | 1059.93 | 16403 | 5541.5 | 112.18
MTS328 | MURR | Arizona State Univ | B. Stark | WLPB Macro | WLPB-1 | Mexico | Veracruz |  |  |  | pottery | 44b fine paste | convex bowl rim | 1228 | 394 | Central Block | 1987 | like DR8 | 8 | STK5 | 2004-01-31 | 0 | 37.1947 | 0.3488 | 37.4499 | 7.0896 | 2.413 | 2.6123 | 68.1569 | 23.346 | 85.5332 | 1.5905 | 2.343 | 43718.8 | 7.826 | 0 | 25.59 | 0.1868 | 13.5701 | 405.7 | 0.7737 | 0.8294 | 9.0181 | 59.39 | 214.06 | MTC1-S | 2004-02-13 | 99670.5 | 812.8 | 15548.1 | 4.7208 | 7987.8 | 998.12 | 14984 | 7183.7 | 130.25
MTS329 | MURR | Arizona State Univ | B. Stark | WLPB Macro | WLPB-Unas | Mexico | Veracruz |  |  |  | pottery | 44b fine paste | convex bowl rim | 1404 | 554 | Central Block | 1987 | like DR8 | 8 | STK5 | 2004-01-31 | 0 | 30.8953 | 0.3054 | 29.7814 | 6.0536 | 2.018 | 2.1484 | 59.4108 | 14.3597 | 65.5718 | 1.2178 | 1.7946 | 37233.7 | 5.6679 | 0 | 21.83 | 0.1441 | 12.3189 | 435.05 | 0.5787 | 0.7647 | 6.9279 | 63.6 | 134.57 | MTC1-S | 2004-02-13 | 98728.1 | 815 | 23815.3 | 3.7571 | 10384.2 | 624.48 | 15036.7 | 4513.4 | 82.86
MTS330 | MURR | Arizona State Univ | B. Stark | WLPB Macro | WLPB-1 | Mexico | Veracruz |  |  |  | pottery | 44b fine paste | convex bowl rim | 1363 | 546 | Central Block | 1987 | like DR8 | 8 | STK5 | 2004-01-31 | 0 | 33.0814 | 0.346 | 31.9876 | 6.2967 | 2.2997 | 2.3139 | 67.6106 | 21.3992 | 74.4149 | 2.4144 | 1.9535 | 40169.3 | 7.1765 | 52.68 | 32.53 | 0.2296 | 12.7461 | 422.9 | 0.7395 | 0.782 | 7.9372 | 59.66 | 159.65 | MTC1-S | 2004-02-13 | 98157.4 | 541.6 | 17907.5 | 4.0341 | 10573.7 | 928.75 | 14765.5 | 6357.9 | 106.26
MTS331 | MURR | Arizona State Univ | B. Stark | WLPB Macro | WLPB-1 | Mexico | Veracruz |  |  |  | pottery | 44b fine paste | convex bowl rim | 304 | 22 | Central Block | 1986 | like DR8 | 8 | STK5 | 2004-01-31 | 0 | 33.251 | 0.3369 | 33.8624 | 6.3129 | 1.9029 | 2.3441 | 61.3384 | 20.9199 | 95.5298 | 1.701 | 2.0119 | 41147.7 | 7.1562 | 0 | 26.08 | 0.1949 | 13.0789 | 527.64 | 0.643 | 0.8285 | 7.7021 | 52.65 | 200.53 | MTC1-S | 2004-02-13 | 105937.9 | 625.1 | 20819.9 | 4.319 | 7356.6 | 945.62 | 15276.2 | 5488.2 | 94.53
MTS332 | MURR | Arizona State Univ | B. Stark | WLPB Macro | WLPB-2 | Mexico | Veracruz |  |  |  | pottery | 44b fine paste | convex bowl rim | 1821 | 679 | Central Block | 1987 | like DR8 | 8 | STK5 | 2004-01-31 | 2.408 | 20.4301 | 0.2293 | 19.8511 | 4.246 | 1.045 | 1.5315 | 38.8643 | 11.4433 | 61.958 | 0.8073 | 1.4275 | 33877.2 | 4.8789 | 30.2 | 24.33 | 0.0272 | 10.2981 | 532 | 0.479 | 0.5632 | 4.8904 | 52.16 | 107.88 | MTC1-S | 2004-02-13 | 93078.7 | 863.4 | 30880.3 | 2.5954 | 9973.8 | 484.61 | 17801.1 | 4654.9 | 73.77
MTS333 | MURR | Arizona State Univ | B. Stark | WLPB Macro | WLPB-1 | Mexico | Veracruz |  |  |  | pottery | 44b fine paste | convex bowl rim | 1616 | 595 | Central Block | 1987 | can't orient well | 0 | STK5 | 2004-01-31 | 0 | 33.0303 | 0.3264 | 32.8238 | 6.2944 | 1.8897 | 2.2489 | 75.3257 | 26.9897 | 89.8057 | 1.2999 | 2.0639 | 40665 | 7.3289 | 0 | 20.49 | 0.1268 | 12.2266 | 477.78 | 0.625 | 0.7541 | 7.5878 | 52.56 | 209.65 | MTC1-S | 2004-02-13 | 97680.8 | 713.3 | 20976.6 | 3.5705 | 7678.1 | 1554.95 | 16281.1 | 5785.9 | 106.37
MTS334 | MURR | Arizona State Univ | B. Stark | WLPB Macro | WLPB-1 | Mexico | Veracruz |  |  |  | pottery | 44b fine paste | convex bowl rim | 1 | 395 | Central Block | 1984 | can't orient well | 0 | STK5 | 2004-01-31 | 0 | 35.3996 | 0.3696 | 34.1592 | 6.922 | 2.1252 | 2.588 | 59.4412 | 19.6293 | 89.5775 | 1.77 | 2.0927 | 42348.2 | 7.7882 | 0 | 24.26 | 0.2575 | 13.0987 | 386.26 | 0.8308 | 0.8833 | 8.4322 | 51.72 | 210.86 | MTC1-S | 2004-02-13 | 104064.6 | 555.5 | 14427.2 | 4.6636 | 6570.3 | 966.41 | 13224.3 | 7497.6 | 115.63
MTS335 | MURR | Arizona State Univ | B. Stark | WLPB Macro | WLPB-1 | Mexico | Veracruz |  |  |  | pottery | 17a orange slip | convex bowl rim | 6823 | 1202 | Mixtequilla | 2000 | like DR5 | 5 | STK5 | 2004-01-31 | 1.5826 | 25.2354 | 0.2814 | 22.9674 | 4.8458 | 1.047 | 1.8602 | 55.4785 | 18.3988 | 85.3188 | 0.6723 | 1.7014 | 31198 | 7.8833 | 28.69 | 28.52 | 0.1275 | 9.652 | 592.51 | 0.5885 | 0.6422 | 5.5247 | 40.18 | 225.28 | MTC1-S | 2004-02-13 | 91703.1 | 1195 | 26173.8 | 3.1323 | 14260.3 | 1176.35 | 18560.1 | 4863.4 | 82.01
MTS336 | MURR | Arizona State Univ | B. Stark | WLPB Macro | WLPB-1 | Mexico | Veracruz |  |  |  | pottery | 17a orange slip | convex bowl rim | 6823 | 1202 | Mixtequilla | 2000 | like DR5 | 5 | STK5 | 2004-01-31 | 0 | 22.0396 | 0.2701 | 20.8682 | 4.3387 | 1.0276 | 1.7446 | 61.3853 | 18.4201 | 89.2977 | 0.8676 | 1.6035 | 36254.6 | 8.3163 | 0 | 17.65 | 0.1707 | 11.205 | 655.17 | 0.6175 | 0.5734 | 6.0115 | 48.96 | 223.79 | MTC1-S | 2004-02-13 | 104231.3 | 543.3 | 27718.2 | 2.8128 | 6840.5 | 1050.75 | 17492.6 | 6074.3 | 110.08
MTS337 | MURR | Arizona State Univ | B. Stark | WLPB Macro | WLPB-Unas | Mexico | Veracruz |  |  |  | pottery | 42ac, coarse paste | everted jar rim | 6823 | 1202 | Mixtequilla | 2000 | like DR2 | 2 | STK5 | 2004-01-31 | 2.1726 | 25.4973 | 0.2966 | 25.6537 | 5.051 | 2.3895 | 2.0705 | 52.079 | 13.4256 | 56.9198 | 2.7117 | 1.4563 | 38772.4 | 5.1866 | 0 | 44.69 | 0.1863 | 14.7139 | 611.61 | 0.5191 | 0.7292 | 7.0753 | 71.19 | 118.19 | MTC1-S | 2004-02-13 | 106885 | 699.2 | 28209.5 | 4.0485 | 13166.9 | 436.28 | 20510 | 4252.8 | 107.44
MTS338 | MURR | Arizona State Univ | B. Stark | WLPB Macro | WLPB-Unas | Mexico | Veracruz |  |  |  | pottery | 42ac, coarse paste | everted jar rim | 6823 | 1202 | Mixtequilla | 2000 | like DR12 | 12 | STK5 | 2004-01-31 | 0 | 24.5905 | 0.2731 | 23.1965 | 4.8797 | 1.1133 | 1.6844 | 58.6187 | 20.3186 | 96.5203 | 0.9682 | 1.4938 | 42219.7 | 7.1088 | 0 | 29.12 | 0.1268 | 13.6132 | 518.5 | 0.5432 | 0.6399 | 5.4626 | 63.62 | 167.19 | MTC1-S | 2004-02-13 | 93622.5 | 929.6 | 31945.9 | 2.8973 | 13610.1 | 750.92 | 19907.2 | 4986 | 139.43
MTS339 | MURR | Arizona State Univ | B. Stark | WLPB Macro | WLPB-Unas | Mexico | Veracruz |  |  |  | pottery | 44a fine paste | vertical convex bowl rim | 6770 | 1189 | Mixtequilla | 2000 | like DR8 | 8 | STK5 | 2004-01-31 | 0 | 29.6629 | 0.2923 | 30.1602 | 5.8199 | 1.6833 | 2.0764 | 60.0736 | 20.2406 | 68.5124 | 1.4984 | 1.9026 | 43151.9 | 5.6342 | 0 | 21.73 | 0.1248 | 14.102 | 472.25 | 0.5261 | 0.763 | 6.7886 | 62.88 | 136.07 | MTC1-S | 2004-02-13 | 107030.8 | 633.9 | 24228.9 | 3.6899 | 8019.9 | 791.07 | 18510 | 5507.9 | 105.27
MTS340 | MURR | Arizona State Univ | B. Stark | WLPB Macro | WLPB-1 | Mexico | Veracruz |  |  |  | pottery | 44b fine paste | vertical convex bowl rim | 6770 | 1189 | Mixtequilla | 2000 | like DR8 | 8 | STK5 | 2004-01-31 | 0 | 31.4371 | 0.3148 | 31.8392 | 6.0339 | 1.8481 | 2.2427 | 67.7971 | 26.4319 | 92.6934 | 1.3371 | 1.988 | 39414.6 | 7.4507 | 70.48 | 20.42 | 0.1807 | 11.9005 | 554.51 | 0.6555 | 0.735 | 7.2084 | 47.41 | 216.57 | MTC1-S | 2004-02-13 | 97403.3 | 668.4 | 19918.7 | 3.4228 | 6020.3 | 1287.18 | 16055.4 | 6001.3 | 116.6
MTS341 | MURR | Arizona State Univ | B. Stark | WLPB Macro | WLPB-Unas | Mexico | Veracruz |  |  |  | pottery | 17a orange slip | convex bowl rim | 6770 | 1189 | Mixtequilla | 2000 | like DR5 | 5 | STK5 | 2004-01-31 | 1.6042 | 23.8292 | 0.2837 | 22.9102 | 4.8149 | 1.7299 | 1.8014 | 50.8819 | 16.707 | 75.8085 | 3.7886 | 1.291 | 43812 | 5.4755 | 0 | 44.21 | 0.2855 | 15.5085 | 734.97 | 0.5458 | 0.6698 | 6.5489 | 94.8 | 127.2 | MTC1-S | 2004-02-13 | 105764.7 | 816.9 | 28884.3 | 3.2835 | 14481.4 | 594 | 15863 | 4405.1 | 116.46
MTS342 | MURR | Arizona State Univ | B. Stark | WLPB Macro | WLPB-1 | Mexico | Veracruz |  |  |  | pottery | 17a orange slip | convex bowl rim | 6770 | 1189 | Mixtequilla | 2000 | like DR10 | 10 | STK5 | 2004-01-31 | 0.7834 | 21.0918 | 0.2774 | 18.3761 | 3.7285 | 1.5058 | 1.8235 | 66.6278 | 27.1793 | 130.0127 | 0.5123 | 1.3939 | 29355 | 13.5766 | 47.15 | 10.92 | 0.1919 | 8.5888 | 531.17 | 0.7188 | 0.519 | 5.4189 | 39.93 | 350.4 | MTC1-S | 2004-02-13 | 86485.6 | 448.6 | 22123 | 2.1658 | 5921.5 | 1674.28 | 16458.6 | 6063.4 | 99.01
MTS343 | MURR | Arizona State Univ | B. Stark | WLPB Macro | WLPB-Unas | Mexico | Veracruz |  |  |  | pottery | 16a, orange slip, coarse paste | everted jar rim | 6770 | 1189 | Mixtequilla | 2000 | DR3 | 3 | STK5 | 2004-01-31 | 0 | 23.004 | 0.2582 | 23.3477 | 4.9168 | 0.7976 | 1.7313 | 64.4323 | 17.8296 | 64.2363 | 0.9206 | 1.6866 | 38019.1 | 6.0903 | 0 | 20.87 | 0.2041 | 11.1968 | 582.25 | 0.5161 | 0.6273 | 5.8607 | 49.67 | 153.89 | MTC1-S | 2004-02-13 | 106181 | 747.8 | 28222.3 | 2.8803 | 12820.4 | 1331.38 | 18711.4 | 6339.2 | 99.67
MTS344 | MURR | Arizona State Univ | B. Stark | WLPB Macro | WLPB-Unas | Mexico | Veracruz |  |  |  | pottery | 16a, orange slip, coarse paste | everted jar rim | 6770 | 1189 | Mixtequilla | 2000 | like DR2 | 2 | STK5 | 2004-01-31 | 3.2416 | 26.5396 | 0.2944 | 25.7789 | 5.2804 | 2.0595 | 2.1428 | 56.1015 | 18.4537 | 74.266 | 3.5603 | 1.4629 | 44557.7 | 5.538 | 34.75 | 52.54 | 0.4296 | 15.7835 | 441.97 | 0.5732 | 0.7321 | 7.0297 | 98.85 | 138.94 | MTC1-S | 2004-02-13 | 99607.2 | 946.1 | 30052.9 | 4.0865 | 19875.6 | 730.2 | 16796.3 | 4902 | 121.82
MTS345 | MURR | Arizona State Univ | B. Stark | WLPB Macro | WLPB-1 | Mexico | Veracruz |  |  |  | pottery | 17a orange slip | convex bowl rim | 6573 | 1132 | Mixtequilla | 2000 | like DR5 | 5 | STK5 | 2004-01-31 | 0 | 20.9692 | 0.2628 | 19.8559 | 3.8674 | 1.5867 | 1.7314 | 72.6304 | 28.236 | 101.774 | 0.4447 | 1.5093 | 32570.3 | 10.5688 | 0 | 13.09 | 0.1649 | 9.446 | 635.62 | 0.5941 | 0.5283 | 4.3595 | 38.21 | 269.97 | MTC1-S | 2004-02-13 | 100172.1 | 775.1 | 29091 | 2.0826 | 8259.6 | 1179.22 | 17716.4 | 6148 | 98.22
MTS346 | MURR | Arizona State Univ | B. Stark | WLPB Macro | WLPB-1 | Mexico | Veracruz |  |  |  | pottery | 17a orange slip | convex bowl rim | 6573 | 1132 | Mixtequilla | 2000 | like DR5 | 5 | STK5 | 2004-01-31 | 0 | 22.8863 | 0.3202 | 24.575 | 5.0017 | 1.4265 | 2.1829 | 69.7854 | 25.4231 | 120.6378 | 0.4918 | 1.7289 | 30360.5 | 10.2009 | 0 | 10.26 | 0.185 | 9.144 | 465.83 | 0.6841 | 0.6853 | 6.0023 | 43.48 | 273.71 | MTC1-S | 2004-02-13 | 85455.4 | 756.8 | 24124.5 | 3.4864 | 6932.7 | 1164.48 | 14494.4 | 6174.3 | 91.23
MTS347 | MURR | Arizona State Univ | B. Stark | WLPB Macro | WLPB-Unas | Mexico | Veracruz |  |  |  | pottery | 16a, orange slip, coarse paste | everted jar rim | 6573 | 1132 | Mixtequilla | 2000 | like DR7 | 7 | STK5 | 2004-01-31 | 4.2448 | 24.0816 | 0.2933 | 22.7553 | 4.798 | 1.9726 | 1.9732 | 52.5322 | 19.5328 | 92.9342 | 2.3132 | 1.3768 | 43284.5 | 6.9089 | 0 | 35.32 | 0.2876 | 13.261 | 382.45 | 0.5935 | 0.6165 | 6.2895 | 72.53 | 154.93 | MTC1-S | 2004-02-13 | 92803.3 | 835.2 | 29350.1 | 3.4226 | 8945.9 | 1391.21 | 14826.9 | 3842.6 | 106.35
MTS348 | MURR | Arizona State Univ | B. Stark | WLPB Macro | WLPB-Unas | Mexico | Veracruz |  |  |  | pottery | 16a, orange slip, coarse paste | everted jar rim | 6573 | 1132 | Mixtequilla | 2000 | note ink spill; like DR2 | 2 | STK5 | 2004-01-31 | 0 | 26.0538 | 0.2966 | 24.5583 | 5.2634 | 1.9828 | 1.8958 | 54.9088 | 16.7492 | 83.5428 | 2.0581 | 1.5581 | 43579.4 | 5.3001 | 0 | 28.02 | 0.2099 | 15.9063 | 504.61 | 0.5753 | 0.6363 | 6.7539 | 70.55 | 161.87 | MTC1-S | 2004-02-13 | 97736.5 | 734.2 | 33068.1 | 3.3722 | 8393.2 | 591.84 | 16987.9 | 4763.8 | 111.13
MTS349 | MURR | Arizona State Univ | B. Stark | WLPB Macro | WLPB-1 | Mexico | Veracruz |  |  |  | pottery | 44b fine paste | convex bowl rim | 6818 | 1161 | Azuzules | 2000 | like DR8 | 8 | STK5 | 2004-01-31 | 0 | 30.7411 | 0.3343 | 34.9398 | 5.7668 | 2.3186 | 2.0829 | 53.34 | 16.9779 | 97.5443 | 1.6877 | 1.8641 | 38351.1 | 6.7634 | 0 | 24.55 | 0.1779 | 12.1641 | 502.37 | 0.6266 | 0.6959 | 7.5147 | 48.54 | 157.66 | MTC1-S | 2004-02-13 | 101333.1 | 531.3 | 21073.8 | 3.6372 | 6852.7 | 772.59 | 16345.6 | 6450.9 | 97.61
MTS350 | MURR | Arizona State Univ | B. Stark | WLPB Macro | WLPB-1 | Mexico | Veracruz |  |  |  | pottery | 17a orange slip | convex bowl rim | 6818 | 1161 | Azuzules | 2000 | can't orient well | 0 | STK5 | 2004-01-31 | 0 | 24.2183 | 0.2895 | 25.1792 | 4.8767 | 1.2683 | 2.0113 | 69.3878 | 26.083 | 89.6879 | 0.5071 | 1.6827 | 34318 | 9.3869 | 0 | 13.43 | 0.1671 | 10.4766 | 656.76 | 0.5524 | 0.7251 | 4.8265 | 48.86 | 230.09 | MTC1-S | 2004-02-13 | 100894.7 | 929.3 | 29388.3 | 3.2526 | 9983.8 | 1037.91 | 19335.4 | 5452.7 | 94.87
MTS351 | MURR | Arizona State Univ | B. Stark | WLPB Macro | WLPB-2 | Mexico | Veracruz |  |  |  | pottery | 17a orange slip | straight or outflaring bowl rim | 6818 | 1161 | Azuzules | 2000 | can't orient well | 0 | STK5 | 2004-01-31 | 1.552 | 18.7752 | 0.1961 | 19.4266 | 3.8694 | 1.2805 | 1.4095 | 39.6931 | 12.5552 | 59.5398 | 0.9578 | 1.3435 | 33808.1 | 4.6167 | 0 | 23.68 | 0.1122 | 10.5339 | 549.7 | 0.5037 | 0.6039 | 4.9916 | 56.2 | 128.85 | MTC1-S | 2004-02-13 | 94346.4 | 767.5 | 27001.8 | 2.5039 | 9024 | 502.86 | 17489.7 | 5197.2 | 83.9
MTS352 | MURR | Arizona State Univ | B. Stark | WLPB Macro | WLPB-1 | Mexico | Veracruz |  |  |  | pottery | 16a, orange slip, coarse paste | basin rim? | 6818 | 1161 | Azuzules | 2000 | pattern burnish, probably slightly everted basin; like DR6 | 6 | STK5 | 2004-01-31 | 1.9123 | 26.1418 | 0.2764 | 26.1648 | 5.2251 | 1.5554 | 2.0011 | 60.4916 | 20.9695 | 95.041 | 0.9434 | 1.5987 | 41550.7 | 7.9225 | 0 | 24.64 | 0.1544 | 13.0304 | 590.45 | 0.5415 | 0.6737 | 5.6569 | 73.18 | 218.54 | MTC1-S | 2004-02-13 | 92708.3 | 738.8 | 33264.8 | 3.8102 | 13130.5 | 1006.12 | 20348 | 4495.9 | 121.89
MTS353 | MURR | Arizona State Univ | B. Stark | WLPB Macro | WLPB-Unas | Mexico | Veracruz |  |  |  | pottery | 16a, orange slip, coarse paste | everted jar rim | 6818 | 1161 | Azuzules | 2000 | like DR12 | 12 | STK5 | 2004-01-31 | 0 | 25.9049 | 0.2691 | 22.9285 | 5.0292 | 1.7243 | 1.8085 | 60.4438 | 24.3683 | 103.3376 | 0.902 | 1.5723 | 44331.4 | 8.1156 | 0 | 16.54 | 0.1761 | 14.0069 | 595.14 | 0.5144 | 0.6099 | 5.3765 | 57.38 | 230.92 | LGB2-S | 2004-02-27 | 96121.7 | 536.4 | 28099.4 | 2.5334 | 7008.7 | 989.52 | 18173.2 | 5101.3 | 110.85
MTS354 | MURR | Arizona State Univ | B. Stark | WLPB Macro | WLPB-Unas | Mexico | Veracruz |  |  |  | pottery | 44a fine paste | convex bowl rim | 6661 | 1187 | Azuzules | 2000 | like DR8 | 8 | STK5 | 2004-01-31 | 0 | 35.6853 | 0.3967 | 35.7841 | 7.013 | 2.6341 | 2.7794 | 83.6478 | 26.4702 | 115.5363 | 2.0088 | 1.9438 | 42231.5 | 10.0753 | 0 | 31.2 | 0.3989 | 13.6543 | 357.89 | 0.8184 | 0.9073 | 7.075 | 81.48 | 232.13 | LGB2-S | 2004-02-27 | 90340.5 | 721.7 | 18702.5 | 2.9689 | 9812.8 | 973.93 | 10368.5 | 6060.4 | 132.86
MTS355 | MURR | Arizona State Univ | B. Stark | WLPB Macro | WLPB-Unas | Mexico | Veracruz |  |  |  | pottery | 17a orange slip | convex bowl rim | 6661 | 1187 | Azuzules | 2000 | like DR5 | 5 | STK5 | 2004-01-31 | 1.8941 | 28.8685 | 0.3052 | 30.7141 | 5.763 | 1.7909 | 2.1011 | 54.6183 | 16.2946 | 62.493 | 1.9806 | 1.622 | 39360.8 | 5.3331 | 54.16 | 37.66 | 0.2276 | 13.157 | 482.43 | 0.573 | 0.7826 | 6.6573 | 82.12 | 111.43 | MTC1-S | 2004-02-13 | 101041 | 881.7 | 29929.8 | 4.1918 | 11786.4 | 716.16 | 17722.5 | 4307.4 | 93.64
MTS356 | MURR | Arizona State Univ | B. Stark | WLPB Macro | WLPB-2 | Mexico | Veracruz |  |  |  | pottery | 17a orange slip | outflaring bowl rim | 6661 | 1187 | Azuzules | 2000 | like DR1 | 1 | STK5 | 2004-01-31 | 0 | 25.2779 | 0.2719 | 26.9091 | 5.3576 | 1.2568 | 1.7747 | 54.7289 | 16.313 | 70.7549 | 0.9563 | 1.7525 | 37483 | 5.3038 | 0 | 18.41 | 0.1053 | 12.1222 | 655.64 | 0.4682 | 0.6782 | 5.6408 | 59.73 | 135.34 | MTC1-S | 2004-02-13 | 96390.6 | 860.6 | 30577.6 | 3.529 | 10759 | 768.46 | 20320.4 | 5631.1 | 108.49
MTS357 | MURR | Arizona State Univ | B. Stark | WLPB Macro | WLPB-1 | Mexico | Veracruz |  |  |  | pottery | 16a, orange slip, coarse paste | everted jar rim | 6661 | 1187 | Azuzules | 2000 | DR3 | 3 | STK5 | 2004-01-31 | 0 | 29.2663 | 0.3106 | 36.3666 | 5.9421 | 1.5699 | 1.8699 | 65.2748 | 23.3362 | 101.6281 | 1.078 | 1.7633 | 40342.7 | 6.6764 | 0 | 31.74 | 0.1487 | 13.2044 | 587 | 0.6028 | 0.6928 | 6.3106 | 62.23 | 177.79 | MTC1-S | 2004-02-13 | 99090.3 | 636.6 | 30827.1 | 3.316 | 17393.2 | 1289.51 | 21564.7 | 5668.8 | 110.17
MTS358 | MURR | Arizona State Univ | B. Stark | WLPB Macro | WLPB-2 | Mexico | Veracruz |  |  |  | pottery | 16a, orange slip, coarse paste | everted jar rim | 6661 | 1187 | Azuzules | 2000 | like DR2 | 2 | STK5 | 2004-01-31 | 0 | 21.788 | 0.234 | 21.7455 | 4.2705 | 1.5021 | 1.6979 | 52.24 | 17.7273 | 86.2535 | 0.9614 | 1.3313 | 38383.3 | 6.5308 | 0 | 29.06 | 0.1207 | 12.2546 | 613.12 | 0.5408 | 0.5128 | 5.4782 | 66.14 | 157.98 | MTC1-S | 2004-02-13 | 92339.4 | 756.7 | 30445.1 | 2.7818 | 11391.9 | 855.68 | 20877.1 | 5375.4 | 92.96
MTS359 | MURR | Arizona State Univ | B. Stark | WLPB Macro | WLPB-2 | Mexico | Veracruz |  |  |  | pottery | 17a orange slip | convex bowl rim | 6091 | 971 | North Bank | 1998 | can't orient well | 0 | STK5 | 2004-01-31 | 0 | 20.886 | 0.2262 | 23.4787 | 4.2139 | 1.1996 | 1.4644 | 42.9505 | 14.4555 | 58.8763 | 0.8322 | 1.43 | 33047.2 | 4.8726 | 43.87 | 31.32 | 0.0654 | 10.2805 | 712.93 | 0.4448 | 0.5628 | 4.8498 | 56.3 | 123.61 | MTC1-S | 2004-02-13 | 93455.3 | 1291.1 | 29004.9 | 2.8857 | 9362.7 | 713.22 | 19267.9 | 4525.6 | 86.58
MTS360 | MURR | Arizona State Univ | B. Stark | WLPB Macro | WLPB-2 | Mexico | Veracruz |  |  |  | pottery | 16a, orange slip, coarse paste | everted jar rim | 6091 | 971 | North Bank | 1998 | like DR2 | 2 | STK5 | 2004-01-31 | 0 | 27.8389 | 0.3107 | 27.5681 | 5.6124 | 1.7813 | 1.8879 | 58.5678 | 19.2521 | 64.3803 | 1.3791 | 1.5684 | 38093 | 4.8574 | 58.46 | 44.38 | 0.1561 | 12.7756 | 458.56 | 0.4577 | 0.7686 | 6.0295 | 74.51 | 107.22 | MTC1-S | 2004-02-13 | 80108.8 | 924 | 24720.3 | 4.1734 | 11518.8 | 771.36 | 15400.2 | 4188.2 | 88.94
MTS361 | MURR | Arizona State Univ | B. Stark | WLPB Macro | WLPB-2 | Mexico | Veracruz |  |  |  | pottery | 17a orange slip | outflaring bowl rim | 6035 | 937 | North Bank | 1998 | like DR1 | 1 | STK5 | 2004-01-31 | 0 | 24.3603 | 0.2527 | 23.3157 | 4.8787 | 1.1786 | 1.7823 | 43.3739 | 12.3417 | 66.9982 | 0.9876 | 1.5997 | 34979.9 | 4.8706 | 0 | 23.18 | 0.0898 | 10.8029 | 710.65 | 0.4915 | 0.6473 | 5.101 | 53.81 | 110.82 | MTC1-S | 2004-02-13 | 95014.9 | 1233.8 | 24660.3 | 3.1723 | 7611 | 417.64 | 18925.9 | 4902.5 | 79.4
MTS362 | MURR | Arizona State Univ | B. Stark | WLPB Macro | WLPB-Unas | Mexico | Veracruz |  |  |  | pottery | 16a, orange slip, coarse paste | everted jar rim | 6035 | 937 | North Bank | 1998 | like DR2 | 2 | STK5 | 2004-01-31 | 0 | 30.7228 | 0.3403 | 29.3919 | 6.1637 | 1.7101 | 2.3392 | 62.3816 | 16.8285 | 68.6112 | 1.3291 | 1.7813 | 44017.3 | 6.3224 | 0 | 34.71 | 0.1202 | 13.2611 | 551.54 | 0.6571 | 0.956 | 7.4099 | 68.1 | 176.57 | MTC1-S | 2004-02-13 | 92835.8 | 1008.2 | 23348.7 | 3.9942 | 13962.2 | 1047.3 | 15683.4 | 5664.3 | 121.41
MTS363 | MURR | Arizona State Univ | B. Stark | WLPB Macro | WLPB-2 | Mexico | Veracruz |  |  |  | pottery | 17a orange slip | outflaring bowl rim | 6101 | 974 | North Bank | 1999 | like DR1 | 1 | STK5 | 2004-01-31 | 0 | 25.8803 | 0.2903 | 34.1991 | 5.3439 | 1.3695 | 2.0517 | 45.4983 | 14.8095 | 61.1583 | 0.7754 | 1.6718 | 34378.9 | 5.1156 | 51.78 | 29.33 | 0.0751 | 11.2066 | 594.24 | 0.4989 | 0.6424 | 5.7205 | 48.88 | 143.49 | MTC1-S | 2004-02-13 | 92556.9 | 1486.6 | 25132.3 | 3.3646 | 8916.6 | 663.74 | 17019.3 | 4597.3 | 82.8
MTS364 | MURR | Arizona State Univ | B. Stark | WLPB Macro | WLPB-2 | Mexico | Veracruz |  |  |  | pottery | 17a orange slip | convex bowl rim | 6101 | 974 | North Bank | 1999 | like DR8 | 8 | STK2 | 2004-01-31 | 0 | 16.0282 | 0.1998 | 16.4719 | 3.7929 | 1.4343 | 1.3676 | 41.7747 | 15.4649 | 65.2438 | 0.8282 | 1.2741 | 31250 | 4.9778 | 43.32 | 19.9 | 0.0999 | 10.0484 | 644.97 | 0.4513 | 0.5327 | 4.9511 | 45.18 | 133.44 | MTC1-S | 2004-02-13 | 91170 | 1012 | 29635 | 2.1657 | 8220.8 | 715.45 | 20792.6 | 4242.6 | 77.84
MTS365 | MURR | Arizona State Univ | B. Stark | WLPB Macro | WLPB-2 | Mexico | Veracruz |  |  |  | pottery | 16a, orange slip, coarse paste | convex bowl rim | 6101 | 974 | North Bank | 1999 | everted rim; DR18 | 18 | STK2 | 2004-01-31 | 0 | 25.5413 | 0.2842 | 29.4875 | 5.7137 | 1.7178 | 1.8872 | 48.1813 | 13.2252 | 50.3401 | 1.1907 | 1.6265 | 37046.5 | 4.7646 | 0 | 33.03 | 0.1473 | 11.778 | 485.14 | 0.4774 | 0.7245 | 6.7509 | 62.71 | 126.98 | MTC1-S | 2004-02-13 | 89505.1 | 1542.7 | 25281.3 | 4.1035 | 8863.3 | 639.8 | 18036.9 | 4391.9 | 101.71
MTS366 | MURR | Arizona State Univ | B. Stark | WLPB Macro | WLPB-2 | Mexico | Veracruz |  |  |  | pottery | 42ac, coarse paste | everted jar rim | 6101 | 974 | North Bank | 1999 | like DR12 | 12 | STK2 | 2004-01-31 | 0 | 25.3794 | 0.3047 | 28.4558 | 5.5625 | 1.7623 | 1.7185 | 55.3911 | 24.3105 | 55.5432 | 1.2154 | 1.5513 | 40916.9 | 4.7743 | 0 | 36.57 | 0.1303 | 13.8618 | 594.06 | 0.4735 | 0.6359 | 5.638 | 62.41 | 128.3 | MTC1-S | 2004-02-13 | 90559.9 | 1243.1 | 30820.9 | 3.6899 | 13710.4 | 1302.09 | 18222.4 | 4522.9 | 110.24
MTS367 | MURR | Arizona State Univ | B. Stark | WLPB Macro | WLPB-2 | Mexico | Veracruz |  |  |  | pottery | 17a orange slip | unknown rim | 6138 | 1029 | North Bank | 1999 | everted, not sure if jar or bowl; like DR2 | 2 | STK2 | 2004-01-31 | 0 | 19.3852 | 0.2378 | 19.1329 | 3.9597 | 1.7456 | 1.5786 | 46.8756 | 16.5756 | 63.0846 | 1.3296 | 1.195 | 39524.2 | 5.6424 | 0 | 38.26 | 0.1128 | 13.0419 | 490.96 | 0.4749 | 0.4261 | 5.7571 | 70.08 | 142.33 | MTC1-S | 2004-02-13 | 92051.3 | 940.6 | 26666.6 | 2.2546 | 11237 | 813 | 18461 | 5676.9 | 100.7
MTS368 | MURR | Arizona State Univ | B. Stark | WLPB Macro | WLPB-2 | Mexico | Veracruz |  |  |  | pottery | 16a, orange slip, coarse paste | everted jar rim | 6138 | 1029 | North Bank | 1999 | numerous white temper particles; like DR2 | 2 | STK2 | 2004-01-31 | 0 | 23.8941 | 0.263 | 23.8615 | 4.6387 | 2.0275 | 1.5098 | 45.3094 | 14.5011 | 73.9733 | 1.3437 | 1.3591 | 38883 | 5.1282 | 0 | 40.75 | 0.1015 | 12.0066 | 566.65 | 0.4655 | 0.5302 | 5.956 | 58.73 | 137.65 | MTC1-S | 2004-02-13 | 92380.4 | 1082.9 | 29986.4 | 3.0073 | 12993.4 | 680.52 | 21295.3 | 4469.7 | 100.95
MTS369 | MURR | Arizona State Univ | B. Stark | WLPB Macro | WLPB-2 | Mexico | Veracruz |  |  |  | pottery | 17a orange slip | convex bowl rim | 7001 | 973 | North Bank | 1999 | fire cloud; finish, firing somewhat like 5a STRK; like DR8 | 8 | STK2 | 2004-01-31 | 0 | 26.2834 | 0.2943 | 24.7673 | 5.6114 | 1.4531 | 1.8152 | 47.6762 | 11.1085 | 55.4015 | 1.0041 | 1.601 | 37436.4 | 4.8395 | 0 | 33.12 | 0.1105 | 13.251 | 603.02 | 0.4706 | 0.6344 | 5.6893 | 61.31 | 115.05 | MTC1-S | 2004-02-13 | 98408.6 | 1209 | 29948.3 | 4.0487 | 12352 | 448.71 | 17269.6 | 4547.4 | 89.55
MTS370 | MURR | Arizona State Univ | B. Stark | WLPB Macro | WLPB-2 | Mexico | Veracruz |  |  |  | pottery | 16a, orange slip, coarse paste | everted jar rim | 7001 | 973 | North Bank | 1999 | like DR2 | 2 | STK2 | 2004-01-31 | 0 | 28.9808 | 0.2884 | 31.051 | 6.1514 | 1.1836 | 1.8453 | 55.3043 | 16.5012 | 63.0277 | 1.4238 | 1.6887 | 38264.4 | 4.6177 | 0 | 36.04 | 0.0823 | 12.657 | 592.4 | 0.466 | 0.7338 | 6.1657 | 65.36 | 119.15 | MTC1-S | 2004-02-13 | 92306.5 | 695.8 | 28785.8 | 3.5998 | 12921.2 | 926.98 | 23415.9 | 4246.2 | 101.14
MTS371 | MURR | Arizona State Univ | B. Stark | WLPB Macro | WLPB-Unas | Mexico | Veracruz |  |  |  | pottery | incense burner or ceramic idol | fragment of feather fan from head | 0 | 0 | none | 0 | white slip; courtesy analysis for Dumbarton Oaks catalogDO item B-52 |  | STK2 | 2004-01-31 | 5.1857 | 18.8436 | 0.2712 | 19.2698 | 4.3152 | 3.4126 | 1.5704 | 36.706 | 10.4925 | 76.3123 | 1.9285 | 1.1985 | 39089 | 4.8976 | 50.74 | 47.25 | 0.1832 | 12.4837 | 740.16 | 0.7496 | 0.5609 | 5.4813 | 71.89 | 107.42 | MTC1-S | 2004-02-13 | 104994.8 | 590.6 | 28409.8 | 3.0904 | 18387.8 | 541.34 | 20596.6 | 6111.6 | 94.22