## bsdesc
anid | data source | sourceinst | sourceper | country | subcountry | site | operation | tradname | certype | cervariety | form | condition | decoration | phase | fraction | misc | MURR GRP (lg scale) | MURR Grp (subdividing) | As | La | Lu | Nd | Sm | U | Yb | Ce | Co | Cr | Cs | Eu | Fe | Hf | Rb | Sb | Sc | Sr | Ta | Tb | Th | Zn | Zr | Al | Ba | Ca | Dy | K | Mn | Na | Ti | V
BSC258 | BNL-->>MURR | Arizona State Univ | B. Stark | Mexico | Veracruz | Tlacotalpan (near) | [8 empty] | Bulk | Modern sample; pos. contam. w/ workbench clay | P52 Macro | P52 Macro | 0 | 34.354 | 0.537 | 0 | 7.363 | 0 | 3.143 | 71.499 | 16.115 | 138.559 | 6.028 | 1.623 | 37595.1 | 8.343 | 101.62 | 0 | 19.679 | 0 | 0.802 | 0 | 9.907 | 0 | 0 | 0 | 781.1 | 0 | 0 | 17428.5 | 468.8 | 7916.2 | 0 | 0
BSC259 | BNL-->>MURR | Arizona State Univ | B. Stark | Mexico | Veracruz | Tlacotalpan (near) | [8 empty] | Bulk | modern clay for lining kiln & dusting mold | P52 Macro | P52 Macro | 0 | 30.689 | 0.409 | 0 | 6.282 | 0 | 2.919 | 62.13 | 17.188 | 90.706 | 5.946 | 1.446 | 45303.4 | 5.462 | 91.83 | 0 | 16.982 | 0 | 0.706 | 0 | 7.603 | 0 | 0 | 0 | 740.8 | 0 | 0 | 23402.3 | 772.7 | 12838.6 | 0 | 0
BSP001 | BNL-->>MURR | Arizona State Univ. | B. Stark | Mexico | Veracruz | Patarata 52 | P52/S27E42/Str. 5 - 30 cm. | "Fine Orange Wares" | Mojarra Orange-gray | var.unspec. | body sherd. | sherd | cream slip both. Red paint both. | Limon | Bulk |  | P52 Macro | P52 Macro | 0 | 45.392 | 0.522 | 0 | 9.42 | 0 | 4.2 | 85.566 | 21.244 | 164.299 | 5.447 | 2.077 | 60831.8 | 5.852 | 111.16 | 0 | 25.293 | 0 | 1.159 | 0 | 11.507 | 0 | 0 | 0 | 1580.1 | 0 | 0 | 18334.1 | 654.6 | 7353.9 | 0 | 0
BSP002 | BNL-->>MURR | Arizona State Univ. | B. Stark | Mexico | Veracruz | Patarata 52 | P52/S27E42/Str. 5 - 30 cm. | "Fine Orange Wares" | Mojarra Orange-gray | var.unspec. | F lip - thin taper; K5 | sherd | plain both | Limon | Bulk |  | P52 Macro | P52 Macro | 0 | 39.535 | 0.556 | 0 | 8.186 | 0 | 3.938 | 81.714 | 19.108 | 135.717 | 4.745 | 1.665 | 57694 | 7.183 | 96.15 | 0 | 22.08 | 0 | 1.069 | 0 | 12.078 | 0 | 0 | 0 | 848.6 | 0 | 0 | 21441.7 | 486.4 | 7071.6 | 0 | 0
BSP003 | BNL-->>MURR | Arizona State Univ. | B. Stark | Mexico | Veracruz | Patarata 52 | P52/S28E42/10-20 cm. | "Fine Orange Wares" | Mojarra Orange-gray | var.unspec. | D lip - flat flip; Ml side | sherd | cream slip both; red paint interior. | Limon | Bulk |  | P52 Macro | P52 Macro | 0 | 37.93 | 0.403 | 0 | 7.963 | 0 | 3.625 | 78.397 | 18.081 | 160.559 | 4.297 | 1.72 | 53472.5 | 6.972 | 125.3 | 0 | 23.121 | 0 | 1.419 | 0 | 11.245 | 107.06 | 0 | 0 | 1056.1 | 0 | 0 | 17428.5 | 327.3 | 9047.3 | 0 | 0
BSP004 | BNL-->>MURR | Arizona State Univ. | B. Stark | Mexico | Veracruz | Patarata 52 | P52/S28E42/10-20 cm. | "Fine Orange Wares" | Mojarra Orange-gray | var.unspec. | Nl definite olla (short necked) | sherd | cream slip both | Limon | Bulk |  | P52 Macro | P52 Macro | 0 | 34.992 | 0.398 | 0 | 7.032 | 0 | 3.625 | 71.171 | 24.787 | 148.469 | 6.326 | 1.54 | 52375.8 | 6.3 | 114.81 | 0 | 23.388 | 0 | 1.25 | 0 | 10.279 | 0 | 0 | 0 | 1201.4 | 0 | 0 | 21050.3 | 418.8 | 7989.5 | 0 | 0
BSP005 | BNL-->>MURR | Arizona State Univ. | B. Stark | Mexico | Veracruz | Patarata 52 | P52/S27E41/20-30 cm. | "Fine Orange Wares" | Mojarra Orange-gray | var.unspec. | A K5 | sherd | cream slip interior | Limon | Bulk |  | WLPB Macro | WLPB-Unas | 0 | 33.805 | 0.27 | 0 | 7.065 | 0 | 2.503 | 65.509 | 17.957 | 73.899 | 0.635 | 2.044 | 37855.6 | 6.157 | 22.33 | 0 | 12.589 | 0 | 0.753 | 0 | 7.585 | 41.55 | 0 | 0 | 730.6 | 0 | 0 | 8399.6 | 682.3 | 20869.8 | 0 | 0
BSP006 | BNL-->>MURR | Arizona State Univ. | B. Stark | Mexico | Veracruz | Patarata 52 | P52/S29E42/Burned clay - F20 | "Fine Orange Wares" | Mojarra Orange-gray | var.unspec. | C lip; M2 side (2 sherds glued together) | sherd | cream slip both.Orange overslip int. Red rim band. | Limon | Bulk |  | P52 Macro | P52 Macro | 0 | 37.755 | 0.398 | 0 | 7.728 | 0 | 3.543 | 78.397 | 18.46 | 158.356 | 5.131 | 1.665 | 58227.8 | 6.256 | 129.71 | 0 | 23.823 | 0 | 1.349 | 0 | 11.884 | 107.06 | 0 | 0 | 1246.5 | 0 | 0 | 19375.8 | 429.5 | 8964.3 | 0 | 0
BSP007 | BNL-->>MURR | Arizona State Univ. | B. Stark | Mexico | Veracruz | Patarata 52 | P52/S28E42/20-30 cm. | "Fine Orange Wares" | Mojarra Orange-gray | var.unspec. | C lip; K3 side | sherd | plain both | Limon | Bulk |  | P52 Macro | P52 Macro | 0 | 34.592 | 0.443 | 0 | 7.296 | 0 | 3.839 | 75.91 | 24.844 | 165.438 | 6.549 | 1.582 | 63992.7 | 5.826 | 158.84 | 0 | 25.293 | 0 | 1.361 | 0 | 13.771 | 135.09 | 0 | 0 | 1209.7 | 0 | 0 | 26807.6 | 603.9 | 7153.5 | 0 | 0
BSP008 | BNL-->>MURR | Arizona State Univ. | B. Stark | Mexico | Veracruz | Patarata 52 | P52/S28E42/20-30 cm. | "Fine Orange Wares" | Mojarra Orange-gray | var.unspec. | body sherd | sherd | cream both | Limon | Bulk |  | P52 Unas. | P52 Unas. | 0 | 28.707 | 0.28 | 0 | 5.93 | 0 | 2.626 | 62.13 | 10.869 | 64.363 | 2.832 | 1.225 | 36318.7 | 6.462 | 72.77 | 0 | 12.303 | 0 | 1.119 | 0 | 8.79 | 73.55 | 0 | 0 | 528.1 | 0 | 0 | 18166 | 619.4 | 13289.8 | 0 | 0
BSP009 | BNL-->>MURR | Arizona State Univ. | B. Stark | Mexico | Veracruz | Patarata 52 | P52/S29E40/Str. 1-30 cm. | "Fine Orange Wares" | Mojarra Orange-gray | var.unspec. | D lip; Ml side | sherd | cream slip both | Limon | Bulk |  | P52 Macro | P52 Macro | 0 | 38.723 | 0.503 | 0 | 7.982 | 0 | 3.51 | 88.573 | 27.747 | 189.075 | 3.476 | 1.78 | 56771.5 | 6.892 | 90.15 | 0 | 23.496 | 0 | 1.4 | 0 | 11.04 | 92.6 | 0 | 0 | 1020.2 | 0 | 0 | 17228.9 | 501.2 | 8194.4 | 0 | 0
BSP010 | BNL-->>MURR | Arizona State Univ. | B. Stark | Mexico | Veracruz | Patarata 52 | P52/S29E42/F20 | "Fine Orange Wares" | Mojarra Orange-gray | var.unspec. | A lip; K5 side | sherd | orange slip both | Limon | Bulk |  | WLPB Macro | WLPB-1 | 0 | 28.707 | 0.29 | 0 | 6.04 | 0 | 2.52 | 61.703 | 27.94 | 102.952 | 1.378 | 1.665 | 34764 | 9.148 | 24.21 | 0 | 11.803 | 0 | 0.753 | 0 | 9.057 | 0 | 0 | 0 | 481.6 | 0 | 0 | 6954.4 | 1069.1 | 11028.6 | 0 | 0
BSP011 | BNL-->>MURR | Arizona State Univ. | B. Stark | Mexico | Veracruz | Patarata 52 | P52/S27E42/Str. 5-30 cm. | "Fine Orange Wares" | Mojarra Orange-gray | var.unspec. | A lip; K5 side | sherd | plain both | Limon | Bulk |  | WLPB Macro | WLPB-1 | 0 | 25.35 | 0.264 | 0 | 6.097 | 0 | 2.412 | 67.344 | 19.917 | 94.762 | 0.457 | 1.805 | 34445.4 | 8.96 | 12.88 | 0 | 11.194 | 0 | 0.713 | 0 | 7.412 | 51.48 | 0 | 0 | 632 | 0 | 0 | 5299.8 | 645.7 | 18859 | 0 | 0
BSP012 | BNL-->>MURR | Arizona State Univ. | B. Stark | Mexico | Veracruz | Patarata 52 | P52/S28E42/10-20 cm. | "Fine Orange Wares" | Mojarra Orange-gray | var.unspec. | A lip; M2 side | sherd | cream slip both | Limon | Bulk |  | P52 Macro | P52 Macro | 0 | 39.443 | 0.5 | 0 | 8.093 | 0 | 3.831 | 80.78 | 24.278 | 178.088 | 4.209 | 1.792 | 58227.8 | 7.334 | 103.27 | 0 | 24.717 | 0 | 1.34 | 0 | 11.614 | 103.42 | 0 | 0 | 965.4 | 0 | 0 | 18847.7 | 503.5 | 8044.9 | 0 | 0
BSP013 | BNL-->>MURR | Arizona State Univ. | B. Stark | Mexico | Veracruz | Patarata 52 | P52/S29E42/Burned clay - F20. | "Fine Orange Wares" | Mojarra Orange-gray | var.unspec. | red band on top of lip.D lip; Ml side | sherd | cream slip both; orange overslip interior; | Limon | Bulk |  | P52 Macro | P52 Macro | 0 | 39.992 | 0.404 | 0 | 8.262 | 0 | 3.743 | 85.566 | 20.194 | 162.418 | 4.594 | 1.847 | 54592.2 | 7.135 | 120.22 | 0 | 23.496 | 0 | 1.239 | 0 | 11.428 | 109.8 | 0 | 0 | 1182.2 | 0 | 0 | 18978.4 | 364.8 | 9110 | 0 | 0
BSP014 | BNL-->>MURR | Arizona State Univ. | B. Stark | Mexico | Veracruz | Patarata 52 | P52/S29E42/F20 | "Fine Orange Wares" | Mojarra Orange-gray | var.unspec. | A lip | sherd | plain both | Limon | Bulk |  | P52 Macro | P52 Macro | 0 | 35.48 | 0.407 | 0 | 7.552 | 0 | 3.929 | 76.966 | 21.738 | 152.628 | 6.81 | 1.604 | 57428.9 | 6.358 | 171.38 | 0 | 24.604 | 0 | 1.449 | 0 | 13.396 | 125.2 | 0 | 0 | 1255.1 | 0 | 0 | 27432.1 | 629.5 | 8964.3 | 0 | 0
BSP015 | BNL-->>MURR | Arizona State Univ. | B. Stark | Mexico | Veracruz | Patarata 52 | P52/S28E40/20-30 cm. | "Fine Orange Wares" | Mojarra Orange-gray | var.unspec. | Nl definite olla (short necked) | sherd | plain both | Limon | Bulk |  | P52 Macro | P52 Macro | 0 | 37.668 | 0.464 | 0 | 7.415 | 0 | 3.795 | 73.671 | 19.825 | 152.628 | 5.863 | 1.623 | 57428.9 | 6.908 | 133.34 | 0 | 22.909 | 0 | 0.944 | 0 | 12.274 | 0 | 0 | 0 | 1100.7 | 0 | 0 | 23618.9 | 537 | 9473.7 | 0 | 0
BSP017 | BNL-->>MURR | Arizona State Univ. | B. Stark | Mexico | Veracruz | Patarata 52 | P52/S29E42/Burned clay - F20. | "Fine Orange Wares" | Mojarra Orange-gray | var.unspec. | interior C lip | sherd | cream slip both; black paint or overslip (?) | Limon | Bulk |  | P52 Unas. | P52 Unas. | 0 | 29.307 | 0.31 | 0 | 5.972 | 0 | 2.681 | 58.385 | 11.755 | 71.226 | 3.937 | 1.248 | 34445.4 | 6.566 | 76.73 | 0 | 12.303 | 0 | 0.733 | 0 | 8.184 | 60.34 | 0 | 0 | 606.3 | 0 | 0 | 17428.5 | 601.2 | 12037 | 0 | 0
BSP018 | BNL-->>MURR | Arizona State Univ. | B. Stark | Mexico | Veracruz | Patarata 52 | P52/S27E42/30-40 cm. | "Fine Orange Wares" | Mojarra Orange-gray | var.unspec. | black paint both A lip | sherd | cream slip both; | Limon | Bulk |  | P52 Macro | P52 Macro | 0 | 31.84 | 0.367 | 0 | 6.715 | 0 | 3.352 | 67.967 | 13.971 | 86.823 | 2.724 | 1.414 | 43765.4 | 7.402 | 73.95 | 0 | 15.704 | 0 | 1.059 | 0 | 8.974 | 79.54 | 0 | 0 | 633.4 | 0 | 0 | 18334.1 | 612.4 | 11763 | 0 | 0
BSP019 | BNL-->>MURR | Arizona State Univ. | B. Stark | Mexico | Veracruz | Patarata 52 | P52/S28E42/20-30 cm. | "Fine Orange Wares" | Mojarra Orange-gray | var.unspec. | orange overslip interior A lip; M2 side | sherd | cream slip both. | Limon | Bulk |  | P52 Macro | P52 Macro | 0 | 32.657 | 0.323 | 0 | 6.793 | 0 | 3.135 | 69.551 | 16.115 | 150.534 | 3.367 | 1.572 | 47220.5 | 6.256 | 96.15 | 0 | 20.417 | 0 | 1.199 | 0 | 9.528 | 81.59 | 0 | 0 | 888.6 | 0 | 0 | 15249.6 | 354.8 | 8482.4 | 0 | 0
BSP020 | BNL-->>MURR | Arizona State Univ. | B. Stark | Mexico | Veracruz | Patarata 52 | P52/S28E42/20-30 cm. | "Fine Orange Wares" | Mojarra Orange-gray | var.unspec. | C lip; K3 side | sherd | orange slip both | Limon | Bulk |  | P52 Macro | P52 Macro | 0 | 37.755 | 0.399 | 0 | 7.89 | 0 | 3.938 | 80.038 | 25.717 | 146.432 | 6.356 | 1.616 | 59997.1 | 6.343 | 141.24 | 0 | 24.378 | 0 | 1.489 | 0 | 12.647 | 124.34 | 0 | 0 | 1129 | 0 | 0 | 26623.1 | 677.6 | 8044.9 | 0 | 0
BSP021 | BNL-->>MURR | Arizona State Univ. | B. Stark | Mexico | Veracruz | Patarata 52 | P52/S28E41/Brn str. | "Fine Orange Wares" | Mojarra Orange-gray | var.unspec. | body sherd | sherd | cream slip exterior | Camaron 1 | Bulk |  | P52 Macro | P52 Macro | 0 | 32.208 | 0.364 | 0 | 6.872 | 0 | 3.407 | 71.994 | 21.939 | 135.717 | 3.752 | 1.582 | 51419.8 | 7.101 | 103.27 | 0 | 20.417 | 0 | 1.14 | 0 | 10.567 | 90.7 | 0 | 0 | 974.3 | 0 | 0 | 17958 | 550.8 | 11844.5 | 0 | 0
BSP022 | BNL-->>MURR | Arizona State Univ. | B. Stark | Mexico | Veracruz | Patarata 52 | P52/S28E41/Brn str. | "Fine Orange Wares" | Mojarra Orange-gray | var.unspec. | (joins to a bowl) | sherd | plain; black rim band | Camaron 1 | Bulk |  | WLPB Macro | WLPB-Unas | 0 | 29.715 | 0.235 | 0 | 6.04 | 0 | 2.024 | 56.533 | 21.638 | 59.243 | 1.245 | 1.74 | 35820.4 | 5.602 | 25.53 | 0 | 11.402 | 0 | 0.44 | 0 | 5.984 | 54.53 | 0 | 0 | 609.1 | 0 | 0 | 8208.4 | 1150.8 | 20773.9 | 0 | 0
BSP023 | BNL-->>MURR | Arizona State Univ. | B. Stark | Mexico | Veracruz | Patarata 52 | P52/S29E42/Brn str. | "Fine Orange Wares" | Mojarra Orange-gray | var.unspec. | body sherd (joins to olla sherd here) | sherd | cream slip exterior | Camaron 1 | Bulk |  | P52 Macro | P52 Macro | 0 | 39.353 | 0.355 | 0 | 8.731 | 0 | 3.957 | 91.054 | 30.007 | 148.469 | 5.095 | 1.938 | 58766.6 | 7.036 | 121.05 | 0 | 23.988 | 0 | 1.05 | 0 | 12.852 | 84.45 | 0 | 0 | 864.3 | 0 | 0 | 21147.5 | 575.4 | 8482.4 | 0 | 0
BSP024 | BNL-->>MURR | Arizona State Univ. | B. Stark | Mexico | Veracruz | Patarata 52 | P52/S28E40/Brn str. | "Fine Orange Wares" | Mojarra Orange-gray | var.unspec. | body sherd (joins to olla sherd here) | sherd | cream slip exterior | Camaron 1 | Bulk |  | P52 Macro | P52 Macro | 0 | 38.902 | 0.406 | 0 | 7.728 | 0 | 3.778 | 79.305 | 28.069 | 193.925 | 4.968 | 1.78 | 54341.4 | 8.078 | 106.9 | 0 | 23.496 | 0 | 1.549 | 0 | 11.245 | 109.8 | 0 | 0 | 848.6 | 0 | 0 | 16302.7 | 399.9 | 8327.6 | 0 | 0
BSP025 | BNL-->>MURR | Arizona State Univ. | B. Stark | Mexico | Veracruz | Patarata 52 | P52/S28E42/Brn str. | "Fine Orange Wares" | Mojarra Orange-gray | var.unspec. | Pl body sherd | sherd | cream slip exterior | Camaron 1 | Bulk |  | P52 Macro | P52 Macro | 0 | 34.912 | 0.349 | 0 | 6.984 | 0 | 3.253 | 70.68 | 28.722 | 161.301 | 4.438 | 1.665 | 42377 | 7.894 | 104.22 | 0 | 20.893 | 0 | 1.309 | 0 | 10.471 | 108.8 | 0 | 0 | 775.7 | 0 | 0 | 17308.5 | 523.6 | 9649.8 | 0 | 0
BSP026 | BNL-->>MURR | Arizona State Univ. | B. Stark | Mexico | Veracruz | Patarata 52 | P52/S28E41/Brn str. | "Fine Orange Wares" | Mojarra Orange-gray | var.unspec. | B2; Ml | sherd | plain both | Camaron 1 | Bulk |  | P52 Macro | P52 Macro | 0 | 29.511 | 0.387 | 0 | 6.548 | 0 | 3.071 | 66.421 | 17.588 | 143.428 | 4.636 | 1.437 | 44991.5 | 7.3 | 87.9 | 0 | 20.184 | 0 | 1.059 | 0 | 10.471 | 75.79 | 0 | 0 | 1174.1 | 0 | 0 | 22042.4 | 302 | 18387.3 | 0 | 0
BSP027 | BNL-->>MURR | Arizona State Univ. | B. Stark | Mexico | Veracruz | Patarata 52 | P52/S27E41/Brn str. | "Fine Orange Wares" | Mojarra Orange-gray | var.unspec. | C; Ml | sherd | plain both | Camaron 1 | Bulk |  | P52 Macro | P52 Macro | 0 | 36.895 | 0.39 | 0 | 7.605 | 0 | 3.667 | 81.714 | 31.061 | 158.356 | 5.323 | 1.813 | 54844.2 | 7.385 | 135.2 | 0 | 23.714 | 0 | 1.4 | 0 | 12.189 | 124.34 | 0 | 0 | 983.3 | 0 | 0 | 20618.6 | 598.4 | 8270.2 | 0 | 0
BSP028 | BNL-->>MURR | Arizona State Univ. | B. Stark | Mexico | Veracruz | Patarata 52 | P52/S28E41/Brn str. | "Fine Orange Wares" | Mojarra Orange-gray | var.unspec. | A; M2 | sherd | plain both | Camaron 1 | Bulk |  | P52 Macro | P52 Macro | 0 | 37.237 | 0.414 | 0 | 7.836 | 0 | 3.761 | 78.397 | 24.787 | 142.441 | 4.297 | 1.688 | 54718 | 6.908 | 114.81 | 0 | 21.979 | 0 | 1.439 | 0 | 11.323 | 106.07 | 0 | 0 | 1065.8 | 0 | 0 | 18674.9 | 647.1 | 10927.4 | 0 | 0
BSP029 | BNL-->>MURR | Arizona State Univ. | B. Stark | Mexico | Veracruz | Patarata 52 | P52/S29E41/Brn str. | "Fine Orange Wares" | Mojarra Orange-gray | var.unspec. | A; Ml | sherd | plain both | Camaron 1 | Bulk |  | WLPB Macro | WLPB-1 | 0 | 27.163 | 0.197 | 0 | 4.99 | 0 | 1.881 | 54.363 | 19.825 | 69.284 | 1.236 | 1.792 | 29657.2 | 7.183 | 31.33 | 0 | 10.209 | 0 | 0.78 | 0 | 6.966 | 51.71 | 0 | 0 | 681.8 | 0 | 0 | 8634.9 | 699.8 | 19838.9 | 0 | 0
BSP030 | BNL-->>MURR | Arizona State Univ. | B. Stark | Mexico | Veracruz | Patarata 52 | P52/S28E40/Brn str. | "Fine Orange Wares" | Mojarra Orange-gray | var.unspec. | red paint exterior body sherd | sherd | cream slip exterior; | Camaron 1 | Bulk |  | P52 Macro | P52 Macro | 0 | 31.913 | 0.399 | 0 | 6.399 | 0 | 3.085 | 65.058 | 31.349 | 135.717 | 4.98 | 1.372 | 41222.2 | 7.233 | 97.94 | 0 | 19.32 | 0 | 0.944 | 0 | 9.528 | 0 | 0 | 0 | 856.4 | 0 | 0 | 18761.1 | 423.6 | 12204.5 | 0 | 0
BSP031 | BNL-->>MURR | Arizona State Univ. | B. Stark | Mexico | Veracruz | Patarata 52 | P52/S28E41/Brn str. | "Fine Orange Wares" | Mojarra Orange-gray | var.unspec. | B2; Ml | sherd | plain both | Camaron 1 | Bulk |  | P52 Macro | P52 Macro | 0 | 34.912 | 0.372 | 0 | 7.081 | 0 | 3.367 | 70.356 | 20.855 | 99 | 4.799 | 1.54 | 42572.6 | 8.899 | 104.22 | 0 | 18.707 | 0 | 1.169 | 0 | 8.892 | 105.1 | 0 | 0 | 825.4 | 0 | 0 | 20713.7 | 335 | 11028.6 | 0 | 0
BSP032 | BNL-->>MURR | Arizona State Univ. | B. Stark | Mexico | Veracruz | Patarata 52 | P52/S29E40/Brn str. | "Fine Orange Wares" | Mojarra Orange-gray | var.unspec. | C; M2 | sherd | plain both | Camaron 1 | Bulk |  | P52 Macro | P52 Macro | 0 | 34.592 | 0.358 | 0 | 6.809 | 0 | 3.306 | 71.664 | 32.301 | 162.418 | 4.968 | 1.74 | 51538.3 | 7.118 | 106.9 | 0 | 22.491 | 0 | 1.219 | 0 | 12.078 | 116.04 | 0 | 0 | 825.4 | 0 | 0 | 18334.1 | 477.5 | 9300.8 | 0 | 0
BSP033 | BNL-->>MURR | Arizona State Univ. | B. Stark | Mexico | Veracruz | Patarata 52 | P52/S28E42/Brn | "Fine Orange Wares" | Mojarra Orange-gray | var.unspec. | Pl (.joins composite silhouette vessel here) | sherd | plain both | Camaron 1 | Bulk |  | P52 Macro | P52 Macro | 0 | 42.362 | 0.437 | 0 | 8.474 | 0 | 3.893 | 96.449 | 28.656 | 184.347 | 5.002 | 0 | 34445.4 | 7.118 | 126.17 | 0 | 25.704 | 0 | 1.4 | 0 | 12.189 | 124.34 | 0 | 0 | 1039.2 | 0 | 0 | 19375.8 | 656.1 | 8482.4 | 0 | 0
BSP034 | BNL-->>MURR | Arizona State Univ. | B. Stark | Mexico | Veracruz | Patarata 52 | P52/S28E40/Brn str. | "Fine Orange Wares" | Mojarra Orange-gray | var.unspec. | incised rim line exterior | sherd | plain both; | Camaron 1 | Bulk |  | P52 Macro | P52 Macro | 0 | 30.759 | 0.333 | 0 | 6.054 | 0 | 2.96 | 62.417 | 24.56 | 111.85 | 7.331 | 1.34 | 51538.3 | 4.823 | 121.05 | 0 | 19.999 | 0 | 0.863 | 0 | 9.637 | 121.51 | 0 | 0 | 833.1 | 0 | 0 | 26318.4 | 458.1 | 11468.8 | 0 | 0
BSP035 | BNL-->>MURR | Arizona State Univ. | B. Stark | Mexico | Veracruz | Patarata 52 | P52/S28E42/240-250 cm. (Sub-brown) | "Fine Orange Wares" | Mojarra Orange-gray | var.unspec. | Pl | sherd | plain both | Camaron 1 | Bulk |  | P52 Unas. | P52 Unas. | 0 | 0 | 0.392 | 0 | 6.715 | 0 | 3.692 | 72.996 | 0 | 141.46 | 6.155 | 0 | 29657.2 | 6.689 | 143.21 | 0 | 12.503 | 0 | 0 | 0 | 12.078 | 62.17 | 0 | 0 | 1201.4 | 0 | 0 | 23837.4 | 512.9 | 9110 | 0 | 0
BSP036 | BNL-->>MURR | Arizona State Univ. | B. Stark | Mexico | Veracruz | Patarata 52 | P52/S29E42/Brn str. | "Fine Orange Wares" | Mojarra Orange-gray | var.unspec. | body sherd (joins olla body here) | sherd | cream exterior | Camaron 1 | Bulk |  | P52 Macro | P52 Macro | 0 | 30.407 | 0.364 | 0 | 6.238 | 0 | 2.731 | 61.277 | 18.76 | 106.816 | 5.373 | 1.298 | 41603.6 | 6.627 | 116.67 | 0 | 17.298 | 0 | 0.912 | 0 | 9.44 | 97.86 | 0 | 0 | 740.8 | 0 | 0 | 18334.1 | 1109.2 | 11926.7 | 0 | 0
BSP037 | BNL-->>MURR | Arizona State Univ. | B. Stark | Mexico | Veracruz | Patarata 52 | P52/S29E40/Brn str. | "Fine Orange Wares" | Mojarra Orange-gray | var.unspec. | Nl (olla neck) | sherd | plain both | Camaron 1 | Bulk |  | P52 Macro | P52 Macro | 0 | 32.808 | 0.449 | 0 | 6.7 | 0 | 2.821 | 67.811 | 19.917 | 138.559 | 5.286 | 1.467 | 45512.5 | 7.052 | 90.15 | 0 | 20.277 | 0 | 0.929 | 0 | 10.375 | 96.07 | 0 | 0 | 735.7 | 0 | 0 | 19375.8 | 829.9 | 11844.5 | 0 | 0
BSP038 | BNL-->>MURR | Arizona State Univ. | B. Stark | Mexico | Veracruz | Patarata 52 | P52/S28E42/240-250 cm. (Sub-brown) | "Fine Orange Wares" | Mojarra Orange-gray | var.unspec. | C lip | sherd | plain both | Camaron 1 | Bulk |  | P52 Macro | P52 Macro | 0 | 34.672 | 0.442 | 0 | 6.872 | 0 | 2.974 | 73.842 | 29.732 | 132.628 | 5.877 | 1.616 | 52015.2 | 7.968 | 107.64 | 0 | 19.999 | 0 | 0.871 | 0 | 10.939 | 102.47 | 0 | 0 | 864.3 | 0 | 0 | 19375.8 | 680.8 | 10104.6 | 0 | 0
BSP039 | BNL-->>MURR | Arizona State Univ. | B. Stark | Mexico | Veracruz | Patarata 52 | P52/S27E41/Brn str. | "Fine Orange Wares" | Mojarra Orange-gray | var.unspec. | series of 3 horizontal troughs | sherd | plain both; | Camaron 1 | Bulk |  | WLPB Macro | WLPB-2 | 0 | 24.489 | 0.205 | 0 | 5.189 | 0 | 1.424 | 47.896 | 21.342 | 50.54 | 1.035 | 1.457 | 39005.9 | 5.121 | 21.88 | 0 | 11.508 | 0 | 0.243 | 0 | 6.324 | 60.9 | 0 | 0 | 546.6 | 0 | 0 | 9252.5 | 481.9 | 22936 | 0 | 0
BSP040 | BNL-->>MURR | Arizona State Univ. | B. Stark | Mexico | Veracruz | Patarata 52 | P52/S28E40/Brn str. | "Fine Orange Wares" | Mojarra Orange-gray | var.unspec. | olla lip and neck (exceptional form (joins sherd s | sherd | cream slip exterior | Camaron 1 | Bulk |  | P52 Macro | P52 Macro | 0 | 35.48 | 0.389 | 0 | 6.84 | 0 | 3.253 | 70.844 | 25.364 | 148.469 | 4.209 | 1.56 | 48431.8 | 7.822 | 86.89 | 0 | 20.512 | 0 | 0.895 | 0 | 10.185 | 0 | 0 | 0 | 947.7 | 0 | 0 | 17630.2 | 358.9 | 12575.3 | 0 | 0
BSP041 | BNL-->>MURR | Arizona State Univ. | B. Stark | Mexico | Veracruz | Patarata 52 | P52/S29E40/150-160cm | "Fine Orange Wares" | Mojarra Orange-gray | var.unspec. | body sherd | sherd | plain both | Camaron 2 | Bulk |  | P52 Macro | P52 Macro | 0 | 39.263 | 0.384 | 0 | 7.415 | 0 | 3.064 | 75.387 | 22.502 | 173.235 | 5.959 | 1.623 | 38648.3 | 6.892 | 106.9 | 0 | 23.714 | 0 | 1.4 | 0 | 12.078 | 127.82 | 0 | 0 | 773.9 | 0 | 0 | 20429.5 | 283.8 | 9829.2 | 0 | 0
BSP042 | BNL-->>MURR | Arizona State Univ. | B. Stark | Mexico | Veracruz | Patarata 52 | P52/S29E42/170-Brn | "Fine Orange Wares" | Mojarra Orange-gray | var.unspec. | Nl olla neck only | sherd | Plain both | Camaron 2 | Bulk |  | P52 Unas. | P52 Unas. | 0 | 28.64 | 0.388 | 0 | 5.702 | 0 | 2.919 | 58.79 | 28.722 | 65.862 | 4.151 | 1.09 | 36486.4 | 7.557 | 97.94 | 0 | 14.488 | 0 | 0.753 | 0 | 8.55 | 114.19 | 0 | 0 | 587.1 | 0 | 0 | 18249.8 | 544.5 | 10198.1 | 0 | 0
BSP043 | BNL-->>MURR | Arizona State Univ. | B. Stark | Mexico | Veracruz | Patarata 52 | P52/S28E41/150-160 cm. | "Fine Orange Wares" | Mojarra Orange-gray | var.unspec. | C lip | sherd | plain both | Camaron 2 | Bulk |  | P52 Macro | P52 Macro | 0 | 31.621 | 0.4 | 0 | 6.856 | 0 | 2.974 | 71.664 | 22.142 | 122.641 | 4.604 | 1.498 | 50249.4 | 6.058 | 97.94 | 0 | 20.277 | 0 | 0.953 | 0 | 11.04 | 13.14 | 0 | 0 | 1201.4 | 0 | 0 | 19600.1 | 891.3 | 10852.2 | 0 | 0
BSP044 | BNL-->>MURR | Arizona State Univ. | B. Stark | Mexico | Veracruz | Patarata 52 | P52/S28E41/160-170 cm. | "Fine Orange Wares" | Mojarra Orange-gray | var.unspec. | body sherd | sherd | plain both | Camaron 2 | Bulk |  | P52 Macro | P52 Macro | 0 | 32.432 | 0.473 | 0 | 6.097 | 0 | 2.669 | 65.66 | 17.588 | 140.487 | 3.708 | 1.215 | 41892 | 9.34 | 85.3 | 0 | 17.498 | 0 | 0.962 | 0 | 10.092 | 69.76 | 0 | 0 | 930.4 | 0 | 0 | 15785.5 | 576.8 | 13289.8 | 0 | 0
BSP045 | BNL-->>MURR | Arizona State Univ. | B. Stark | Mexico | Veracruz | Patarata 52 | P52/S27E41/160-170 cm. | "Fine Orange Wares" | Mojarra Orange-gray | var.unspec. | body sherd | sherd | plain both | Camaron 2 | Bulk |  | WLPB Macro | WLPB-1 | 0 | 28.378 | 0.316 | 0 | 5.611 | 0 | 1.951 | 62.273 | 29.732 | 125.786 | 1.146 | 1.72 | 30558.4 | 10.077 | 24.43 | 0 | 8.933 | 0 | 0.575 | 0 | 7.26 | 44.94 | 0 | 0 | 571.1 | 0 | 0 | 5919.1 | 579.4 | 18946 | 0 | 0
BSP046 | BNL-->>MURR | Arizona State Univ. | B. Stark | Mexico | Veracruz | Patarata 52 | P52/S28E42/160-170 cm. | "Fine Orange Wares" | Mojarra Orange-gray | var.unspec. | Nl olla neck | sherd | orange slip exterior | Camaron 2 | Bulk |  | WLPB Macro | WLPB-2 | 0 | 18.154 | 0.225 | 0 | 4.798 | 0 | 2.072 | 46.377 | 27.304 | 60.067 | 0.615 | 1.362 | 51419.8 | 4.902 | 23.49 | 0 | 13.804 | 0 | 0.658 | 0 | 5.902 | 66.16 | 0 | 0 | 664.8 | 0 | 0 | 11022 | 1049.5 | 22413.9 | 0 | 0
BSP047 | BNL-->>MURR | Arizona State Univ. | B. Stark | Mexico | Veracruz | Patarata 52 | P52/S27E41/170-Brn | "Fine Orange Wares" | Mojarra Orange-gray | var.unspec. | body sherd | sherd | cream slip exterior | Camaron 2 | Bulk |  | P52 Macro | P52 Macro | 0 | 32.808 | 0.535 | 0 | 6.623 | 0 | 2.88 | 64.908 | 20.101 | 112.885 | 4.799 | 1.498 | 47987.8 | 6.566 | 108.63 | 0 | 18.493 | 0 | 1.119 | 0 | 9.375 | 93.46 | 0 | 0 | 1093.2 | 0 | 0 | 21050.3 | 835.6 | 12838.6 | 0 | 0
BSP048 | BNL-->>MURR | Arizona State Univ. | B. Stark | Mexico | Veracruz | Patarata 52 | P52/S28E40/170-Brn | "Fine Orange Wares" | Mojarra Orange-gray | var.unspec. | body sherd | sherd | plain both | Camaron 2 | Bulk |  | P52 Macro | P52 Macro | 0 | 32.507 | 0.412 | 0 | 6.809 | 0 | 3.092 | 64.759 | 24.56 | 111.85 | 7.214 | 1.498 | 50831.2 | 4.429 | 130.61 | 0 | 20.184 | 0 | 0.679 | 0 | 9.375 | 134.16 | 0 | 0 | 947.7 | 0 | 0 | 25076 | 575.4 | 11389.9 | 0 | 0
BSP049 | BNL-->>MURR | Arizona State Univ. | B. Stark | Mexico | Veracruz | Patarata 52 | P52/S28E40/150-160 cm. | "Fine Orange Wares" | Mojarra Orange-gray | var.unspec. | interior has incised line under lip exceptional li | sherd | plain both; | Camaron 2 | Bulk |  | P52 Macro | P52 Macro | 0 | 42.362 | 0.453 | 0 | 8.111 | 0 | 4.002 | 84.782 | 27.304 | 159.454 | 6.283 | 1.751 | 60413 | 6.908 | 121.05 | 0 | 24.21 | 0 | 0.962 | 0 | 12.078 | 0 | 0 | 0 | 1373.1 | 0 | 0 | 21540.7 | 843.3 | 9110 | 0 | 0
BSP050 | BNL-->>MURR | Arizona State Univ. | B. Stark | Mexico | Veracruz | Patarata 52 | P52/S29E41/end buff-grey - 140 | "Fine Orange Wares" | Mojarra Orange-gray | var.unspec. | Ul base | sherd | cream slip interior | Camaron 2 | Bulk |  | P52 Macro | P52 Macro | 0 | 37.755 | 0.475 | 0 | 7.692 | 0 | 3.92 | 77.678 | 24.787 | 182.236 | 4.552 | 1.74 | 41412.4 | 7.351 | 97.04 | 0 | 23.496 | 0 | 1.021 | 0 | 10.939 | 0 | 0 | 0 | 1598.4 | 0 | 0 | 17228.9 | 1270.6 | 9473.7 | 0 | 0
BSP051 | BNL-->>MURR | Arizona State Univ. | B. Stark | Mexico | Veracruz | Patarata 52 | P52/S28E40/130-140 cm. | "Fine Orange Wares" | Mojarra Orange-gray | var.unspec. | B4 lip | sherd | plain both | Camaron 2 | Bulk |  | P52 Macro | P52 Macro | 0 | 35.317 | 0.63 | 0 | 7.728 | 0 | 3.253 | 74.353 | 20.475 | 137.605 | 4.636 | 1.7 | 52255.3 | 6.552 | 105.19 | 0 | 22.491 | 0 | 0.895 | 0 | 11.245 | 113.4 | 0 | 0 | 1373.1 | 0 | 0 | 18978.4 | 1039.9 | 10752.7 | 0 | 0
BSP052 | BNL-->>MURR | Arizona State Univ. | B. Stark | Mexico | Veracruz | Patarata 52 | P52/S28E41/160-170 cm. | "Fine Orange Wares" | Mojarra Orange-gray | var.unspec. | body sherd | sherd | plain both | Camaron 2 | Bulk |  | P52 Macro | P52 Macro | 0 | 32.883 | 0.356 | 0 | 6.442 | 0 | 2.644 | 64.462 | 24.56 | 139.52 | 4.711 | 1.467 | 32443.7 | 8.324 | 89.12 | 0 | 19.099 | 0 | 1.021 | 0 | 9.204 | 82.34 | 0 | 0 | 763.3 | 0 | 0 | 16914.5 | 247.2 | 10292.4 | 0 | 0
BSP053 | BNL-->>MURR | Arizona State Univ. | B. Stark | Mexico | Veracruz | Patarata 52 | P52/S29E41/end buff-grey - 140cm | "Fine Orange Wares" | Mojarra Orange-gray | var.unspec. | body sherd | sherd | plain both | Camaron 2 | Bulk |  | P52 Macro | P52 Macro | 0 | 37.409 | 0.453 | 0 | 7.622 | 0 | 3.321 | 71.994 | 28.328 | 102.952 | 6.579 | 1.665 | 41988.5 | 6.704 | 107.64 | 0 | 20.701 | 0 | 0.879 | 0 | 9.375 | 138.87 | 0 | 0 | 911.4 | 0 | 0 | 22144.1 | 533.3 | 12402.8 | 0 | 0
BSP054 | BNL-->>MURR | Arizona State Univ. | B. Stark | Mexico | Veracruz | Patarata 52 | P52/S28E42/180-190 | "Fine Orange Wares" | Mojarra Orange-gray | var.unspec. | B4/Nl olla neck | sherd | plain both | Camaron 2 | Bulk |  | P52 Macro | P52 Macro | 0 | 37.755 | 0.439 | 0 | 7.605 | 0 | 3.216 | 77.858 | 34.932 | 116.852 | 6.444 | 1.688 | 49674.2 | 6.462 | 121.05 | 0 | 21.777 | 0 | 0.984 | 0 | 10.763 | 124.34 | 0 | 0 | 1344.9 | 0 | 0 | 22349 | 765.6 | 12120.4 | 0 | 0
BSP055 | BNL-->>MURR | Arizona State Univ. | B. Stark | Mexico | Veracruz | Patarata 52 | P52/S29E41/160-Brn | "Fine Orange Wares" | Mojarra Orange-gray | var.unspec. | A; Ml | sherd | cream slip both | Camaron 2 | Bulk |  | P52 Macro | P52 Macro | 0 | 39.717 | 0.439 | 0 | 7.926 | 0 | 3.367 | 83.234 | 28.656 | 127.831 | 6.028 | 1.7 | 47657.4 | 6.447 | 127.05 | 0 | 22.182 | 0 | 1.219 | 0 | 11.803 | 117.93 | 0 | 0 | 921.9 | 0 | 0 | 24113.4 | 483.1 | 9386.8 | 0 | 0
BSP056 | BNL-->>MURR | Arizona State Univ. | B. Stark | Mexico | Veracruz | Patarata 52 | P52/S28E40/170-Brn | "Fine Orange Wares" | Mojarra Orange-gray | var.unspec. | A; K5 | sherd | cream slip exterior | Camaron 2 | Bulk |  | P52 Macro | P52 Macro | 0 | 36.811 | 0.428 | 0 | 7.963 | 0 | 3.106 | 53.247 | 39.014 | 184.347 | 3.691 | 1.855 | 52738.8 | 8.919 | 59.42 | 0 | 21.184 | 0 | 1.079 | 0 | 8.974 | 86.62 | 0 | 0 | 424.3 | 0 | 0 | 0 | 0 | 0 | 0 | 0
BSP057 | BNL-->>MURR | Arizona State Univ. | B. Stark | Mexico | Veracruz | Patarata 52 | P52/S27E41/150-160 cm. | "Fine Orange Wares" | Mojarra Orange-gray | var.unspec. | (joins olla body here) | sherd | cream slip exterior; brown paint exterior body she | Camaron 2 | Bulk |  | P52 Macro | P52 Macro | 0 | 33.572 | 0.503 | 0 | 6.793 | 0 | 3.008 | 67.811 | 21.738 | 117.933 | 5.131 | 1.457 | 43164.9 | 7.986 | 116.67 | 0 | 19.011 | 0 | 0.733 | 0 | 10.092 | 94.32 | 0 | 0 | 939 | 0 | 0 | 19375.8 | 507 | 10483.8 | 0 | 0
BSP058 | BNL-->>MURR | Arizona State Univ. | B. Stark | Mexico | Veracruz | Patarata 52 | P52/S27E42/180-Brn | "Fine Orange Wares" | Mojarra Orange-gray | var.unspec. | body sherd (joins olla body here) | sherd | cream slip exterior | Camaron 2 | Bulk |  | P52 Macro | P52 Macro | 0 | 42.655 | 0.636 | 0 | 8.651 | 0 | 3.551 | 84.004 | 28.525 | 145.424 | 8.978 | 1.78 | 59721.5 | 7.522 | 178.22 | 0 | 25.177 | 0 | 1.259 | 0 | 13.212 | 136.02 | 0 | 0 | 1010.9 | 0 | 0 | 24113.4 | 462.4 | 8194.4 | 0 | 0
BSP059 | BNL-->>MURR | Arizona State Univ. | B. Stark | Mexico | Veracruz | Patarata 52 | P52/S29E41/160-Brn | "Fine Orange Wares" | Mojarra Orange-gray | var.unspec. | A; Nl. | sherd | brown paint interior | Camaron 2 | Bulk |  | P52 Macro | P52 Macro | 0 | 39.263 | 0.425 | 0 | 7.746 | 0 | 3.787 | 78.397 | 26.316 | 144.422 | 7.801 | 1.623 | 48992.6 | 6.552 | 149.27 | 0 | 23.605 | 0 | 0.984 | 0 | 12.647 | 140.48 | 0 | 0 | 1056.1 | 0 | 0 | 25542.2 | 592.9 | 8327.6 | 0 | 0
BSP060 | BNL-->>MURR | Arizona State Univ. | B. Stark | Mexico | Veracruz | Patarata 52 | P52/S28E40/150-160 | "Fine Orange Wares" | Mojarra Orange-gray | var.unspec. | TYPE Mojarr | sherd | plain both | Camaron 2 | Bulk |  | P52 Macro | P52 Macro | 0 | 38.902 | 0.47 | 0 | 7.818 | 0 | 3.438 | 77.144 | 28.921 | 130.809 | 8.895 | 1.665 | 57165 | 6.507 | 133.34 | 0 | 22.594 | 0 | 1.169 | 0 | 12.647 | 113.4 | 0 | 0 | 1046.4 | 0 | 0 | 25542.2 | 719.4 | 8760.3 | 0 | 0
BSP061 | BNL-->>MURR | Arizona State Univ. | B. Stark | Mexico | Veracruz | Patarata 52 | P52/S28E42/20-30 cm. | "Fine Orange Wares" | Mojarra Orange-gray | var.unspec. | body sherd | sherd | cream slip both; red paint interior | Camaron 3 | Bulk |  | P52 Macro | P52 Macro | 0 | 33.726 | 0.398 | 0 | 7.212 | 0 | 3.057 | 73.165 | 22.815 | 158.356 | 7.114 | 1.594 | 48992.6 | 6.797 | 116.67 | 0 | 20.417 | 0 | 1.002 | 0 | 10.763 | 112.36 | 0 | 0 | 939 | 0 | 0 | 16491.4 | 1049.5 | 10654.1 | 0 | 0
BSP062 | BNL-->>MURR | Arizona State Univ. | B. Stark | Mexico | Veracruz | Patarata 52 | P52/S29E40/1-2 ccc | "Fine Orange Wares" | Mojarra Orange-gray | var.unspec. | body sherd | sherd | plain both | Camaron 3 | Bulk |  | P52 Macro | P52 Macro | 0 | 34.592 | 0.398 | 0 | 6.684 | 0 | 2.981 | 69.711 | 28.459 | 110.825 | 6.779 | 1.446 | 48992.6 | 6.673 | 110.4 | 0 | 19.409 | 0 | 0.802 | 0 | 9.727 | 137.91 | 0 | 0 | 888.6 | 0 | 0 | 23510.3 | 1811.3 | 10654.1 | 0 | 0
BSP063 | BNL-->>MURR | Arizona State Univ. | B. Stark | Mexico | Veracruz | Patarata 52 | P52/S28E40/2 ccc | "Fine Orange Wares" | Mojarra Orange-gray | var.unspec. | Nl olla neck | sherd | plain both | Camaron 3 | Bulk |  | P52 Macro | P52 Macro | 0 | 33.726 | 0.379 | 0 | 6.777 | 0 | 2.744 | 67.811 | 11.755 | 135.717 | 3.974 | 1.519 | 45095.2 | 8.172 | 90.98 | 0 | 18.408 | 0 | 0.863 | 0 | 9.528 | 94.32 | 0 | 0 | 872.3 | 0 | 0 | 16992.6 | 1599.6 | 9920.2 | 0 | 0
BSP064 | BNL-->>MURR | Arizona State Univ. | B. Stark | Mexico | Veracruz | Patarata 52 | P52/S27E41/40-1 ccc | "Fine Orange Wares" | Mojarra Orange-gray | var.unspec. | A lip | sherd | cream slip interior; red rim band interior; exteri | Camaron 3 | Bulk |  | WLPB Macro | WLPB-1 | 0 | 25.702 | 0.231 | 0 | 4.978 | 0 | 1.638 | 74.696 | 29.391 | 82.724 | 0.857 | 1.582 | 32518.5 | 8.343 | 14.65 | 0 | 9.638 | 0 | 0.57 | 0 | 6.026 | 56.18 | 0 | 0 | 520.8 | 0 | 0 | 6890.6 | 1238.8 | 22413.9 | 0 | 0
BSP065 | BNL-->>MURR | Arizona State Univ. | B. Stark | Mexico | Veracruz | Patarata 52 | P52/S28E40/60-1 ccc | "Fine Orange Wares" | Mojarra Orange-gray | var.unspec. | A lip | sherd | cream s11p both | Camaron 3 | Bulk |  | P52 Unas. | P52 Unas. | 0 | 37.066 | 0.443 | 0 | 7.746 | 0 | 3.022 | 73.333 | 30.215 | 81.402 | 1.8 | 1.907 | 32819.4 | 10.077 | 36.06 | 0 | 11.995 | 0 | 1.03 | 0 | 10.375 | 51.12 | 0 | 0 | 526.9 | 0 | 0 | 8555.8 | 716.1 | 9649.8 | 0 | 0
BSP066 | BNL-->>MURR | Arizona State Univ. | B. Stark | Mexico | Veracruz | Patarata 52 | P52/S28E40/2 ccc - 81gr | "Fine Orange Wares" | Mojarra Orange-gray | var.unspec. | body sherd | sherd | plain both | Camaron 3 | Bulk |  | P52 Macro | P52 Macro | 0 | 33.495 | 0.508 | 0 | 7.448 | 0 | 3.902 | 69.072 | 54.603 | 137.605 | 5.107 | 1.645 | 66394.3 | 6.044 | 106.9 | 0 | 21.184 | 0 | 0.904 | 0 | 10.939 | 126.07 | 0 | 0 | 1408.3 | 0 | 0 | 21050.3 | 1078.9 | 10387.7 | 0 | 0
BSP067 | BNL-->>MURR | Arizona State Univ. | B. Stark | Mexico | Veracruz | Patarata 52 | P52/S27E42/100-110 cm. | "Fine Orange Wares" | Mojarra Orange-gray | var.unspec. | body sherd | sherd | orange slip exterior | Camaron 3 | Bulk |  | WLPB Macro | WLPB-1 | 0 | 30.901 | 0.27 | 0 | 6.442 | 0 | 2.15 | 45.846 | 21.342 | 171.252 | 0 | 1.826 | 35655.8 | 8.899 | 25.41 | 0 | 10.304 | 0 | 0 | 0 | 7.26 | 0 | 0 | 0 | 535.4 | 0 | 0 | 7100 | 944.1 | 20773.9 | 0 | 0
BSP068 | BNL-->>MURR | Arizona State Univ. | B. Stark | Mexico | Veracruz | Patarata 52 | P52/S27E41/110-1 ccc | "Fine Orange Wares" | Mojarra Orange-gray | var.unspec. | D lip | sherd | plain .both | Camaron 3 | Bulk |  | P52 Unas. | P52 Unas. | 0 | 38.812 | 0.515 | 0 | 8.243 | 0 | 3.298 | 80.038 | 34.932 | 382.503 | 4.103 | 1.834 | 63114.7 | 8.696 | 77.8 | 0 | 24.21 | 0 | 0 | 0 | 10.279 | 0 | 0 | 0 | 880.4 | 0 | 0 | 17308.5 | 829.9 | 5854.9 | 0 | 0
BSP069 | BNL-->>MURR | Arizona State Univ. | B. Stark | Mexico | Veracruz | Patarata 52 | P52/S29E40/end buff grey-1ccc | "Fine Orange Wares" | Mojarra Orange-gray | var.unspec. | A/Ml | sherd | plain both | Camaron 3 | Bulk |  | P52 Macro | P52 Macro | 0 | 36.056 | 0.419 | 0 | 6.999 | 0 | 2.96 | 64.908 | 21.638 | 122.641 | 6.069 | 1.727 | 41412.4 | 7.02 | 104.22 | 0 | 20.417 | 0 | 0 | 0 | 9.289 | 0 | 0 | 0 | 737.4 | 0 | 0 | 23402.3 | 306.2 | 12838.6 | 0 | 0
BSP070 | BNL-->>MURR | Arizona State Univ. | B. Stark | Mexico | Veracruz | Patarata 52 | P52/S29E40/2 ccc | "Fine Orange Wares" | Mojarra Orange-gray | var.unspec. | body sherd | sherd | (Roja) red slip interior | Camaron 3 | Bulk |  | WLPB Macro | WLPB-Unas | 0 | 23.173 | 0.215 | 0 | 4.99 | 0 | 1.881 | 41.429 | 10.191 | 61.749 | 1.265 | 1.394 | 40750.3 | 4.993 | 25.17 | 0 | 9.817 | 0 | 0.46 | 0 | 6.109 | 52.8 | 0 | 0 | 911.4 | 0 | 0 | 11226.9 | 666.8 | 22157.4 | 0 | 0
BSP071 | BNL-->>MURR | Arizona State Univ. | B. Stark | Mexico | Veracruz | Patarata 52 | P52/S29E41/90-100 cm. | "Fine Orange Wares" | Mojarra Orange-gray | var.unspec. | A/K4 | sherd | cream slip both | Camaron 3 | Bulk |  | WLPB Macro | WLPB-1 | 0 | 26.06 | 0.266 | 0 | 5.236 | 0 | 1.943 | 47.896 | 17.669 | 110.825 | 1.175 | 1.477 | 37164.7 | 8.135 | 0 | 0 | 10.593 | 0 | 0 | 0 | 6.606 | 0 | 0 | 0 | 632 | 0 | 0 | 9000.3 | 1000 | 18946 | 0 | 0
BSP072 | BNL-->>MURR | Arizona State Univ. | B. Stark | Mexico | Veracruz | Patarata 52 | P52/S29E41/1 ccc - Blgr | "Fine Orange Wares" | Mojarra Orange-gray | var.unspec. | body sherd | sherd | cream slip exterior | Camaron 3 | Bulk |  | P52 Macro | P52 Macro | 0 | 39.992 | 0.477 | 0 | 8.224 | 0 | 3.667 | 84.004 | 23.4 | 180.15 | 6.197 | 1.885 | 67784.5 | 8.005 | 111.16 | 0 | 23.496 | 0 | 0 | 0 | 11.614 | 0 | 0 | 0 | 1281.4 | 0 | 0 | 22349 | 1039.9 | 9739.1 | 0 | 0
BSP073 | BNL-->>MURR | Arizona State Univ. | B. Stark | Mexico | Veracruz | Patarata 52 | P52/S29E41/1 ccc - Blgr | "Fine Orange Wares" | Mojarra Orange-gray | var.unspec. | Nl olla neck | sherd | plain both | Camaron 3 | Bulk |  | P52 Macro | P52 Macro | 0 | 26.545 | 0.394 | 0 | 5.409 | 0 | 2.608 | 53.493 | 14.068 | 84.652 | 3.946 | 1.173 | 37681.7 | 7.858 | 80.53 | 0 | 14.588 | 0 | 0 | 0 | 7.888 | 0 | 0 | 0 | 744.2 | 0 | 0 | 17834.4 | 644.2 | 8482.4 | 0 | 0
BSP074 | BNL-->>MURR | Arizona State Univ. | B. Stark | Mexico | Veracruz | Patarata 52 | P52/S29E42/40-50 cm. | "Fine Orange Wares" | Mojarra Orange-gray | var.unspec. | exterior body sherd | sherd | red-orange slip interior black paint | Camaron 3 | Bulk |  | P52 Group-2 | P52 Group-2 | 0 | 36.726 | 0.425 | 0 | 7.415 | 0 | 3.008 | 67.035 | 11.356 | 303.134 | 3.105 | 1.56 | 24838.8 | 9.871 | 31.77 | 0 | 20.184 | 0 | 0 | 0 | 9.528 | 0 | 0 | 0 | 473.9 | 0 | 0 | 7695.9 | 195.9 | 6046.7 | 0 | 0
BSP075 | BNL-->>MURR | Arizona State Univ. | B. Stark | Mexico | Veracruz | Patarata 52 | P52/S29E40/60cm and Red clay to buff-gray | "Fine Orange Wares" | Mojarra Orange-gray | var.unspec. | body sherd | sherd | plain both | Camaron 3 | Bulk |  | WLPB Macro | WLPB-1 | 0 | 18.071 | 0.179 | 0 | 3.768 | 0 | 1.417 | 50.385 | 23.89 | 120.68 | 0.678 | 1.362 | 33506.6 | 7.283 | 0 | 0 | 8.933 | 0 | 0 | 0 | 5.248 | 0 | 0 | 0 | 626.2 | 0 | 0 | 7695.9 | 1219 | 20773.9 | 0 | 0
BSP076 | BNL-->>MURR | Arizona State Univ. | B. Stark | Mexico | Veracruz | Patarata 52 | P52/S29E41/100-110 cm. | "Fine Orange Wares" | Mojarra Orange-gray | var.unspec. | body sherd | sherd | plain both | Camaron 3 | Bulk |  | P52 Macro | P52 Macro | 0 | 32.134 | 0.443 | 0 | 7.483 | 0 | 3.494 | 72.327 | 16.115 | 164.299 | 5.422 | 1.792 | 30139.1 | 7.385 | 52.84 | 0 | 22.284 | 0 | 0 | 0 | 11.614 | 0 | 0 | 0 | 833.1 | 0 | 0 | 12684.1 | 677.6 | 6390.3 | 0 | 0
BSP077 | BNL-->>MURR | Arizona State Univ. | B. Stark | Mexico | Veracruz | Patarata 52 | P52/S29E42/85-95cm | "Fine Orange Wares" | Mojarra Orange-gray | var.unspec. | D lip | sherd | cream slip interior | Camaron 3 | Bulk |  | P52 Macro | P52 Macro | 0 | 35.807 | 0.597 | 0 | 7.535 | 0 | 3.462 | 71.171 | 21.244 | 165.438 | 5.131 | 1.7 | 57960.3 | 7.436 | 99.76 | 0 | 23.388 | 0 | 0 | 0 | 11.507 | 0 | 0 | 0 | 1029.6 | 0 | 0 | 21050.3 | 1390 | 8327.6 | 0 | 0
BSP078 | BNL-->>MURR | Arizona State Univ. | B. Stark | Mexico | Veracruz | Patarata 52 | P52/S29E41/100-110cm | "Fine Orange Wares" | Mojarra Orange-gray | var.unspec. | exceptional lip | sherd | cream slip both | Camaron 3 | Bulk |  | P52 Macro | P52 Macro | 0 | 37.237 | 0.394 | 0 | 7.657 | 0 | 3.518 | 75.041 | 25.074 | 182.236 | 3.918 | 1.688 | 56121.7 | 7.267 | 92.67 | 0 | 23.605 | 0 | 1.079 | 0 | 10.567 | 0 | 0 | 0 | 956.5 | 0 | 0 | 16377.9 | 1489.4 | 10483.8 | 0 | 0
BSP079 | BNL-->>MURR | Arizona State Univ. | B. Stark | Mexico | Veracruz | Patarata 52 | P52/S27E41/1 ccc | "Fine Orange Wares" | Mojarra Orange-gray | var.unspec. | body sherd | sherd | plain both | Camaron 3 | Bulk |  | P52 Unas. | P52 Unas. | 0 | 28.182 | 0.354 | 0 | 6.253 | 0 | 2.614 | 60.021 | 17.669 | 111.85 | 1.416 | 1.55 | 36151.9 | 11.731 | 29.65 | 0 | 12.589 | 0 | 0 | 0 | 9.637 | 0 | 0 | 0 | 479.4 | 0 | 0 | 6371.7 | 595.7 | 3016.6 | 0 | 0
BSP080 | BNL-->>MURR | Arizona State Univ. | B. Stark | Mexico | Veracruz | Patarata 52 | P52/S29E41/100-110cm | "Fine Orange Wares" | Mojarra Orange-gray | var.unspec. | A/Ml | sherd | plain both | Camaron 3 | Bulk |  | P52 Group-2 | P52 Group-2 | 0 | 31.84 | 0.422 | 0 | 7.262 | 0 | 3.337 | 68.439 | 19.599 | 143.428 | 4.458 | 1.688 | 26069.4 | 6.271 | 52.72 | 0 | 19.409 | 0 | 0 | 0 | 9.727 | 100.6 | 0 | 0 | 825.4 | 0 | 0 | 11756 | 1199.5 | 5854.9 | 0 | 0
BSP081 | BNL-->>MURR | Arizona State Univ. | B. Stark | Mexico | Veracruz | Patarata 52 | P52/S28E42/20-30cm | "Fine Orange Wares" | Tlacotalpan Orange | var.unspec. | A lip | sherd | cream slip exterior | Limon | Bulk | rare type--white temper partic | P52 Unas. | P52 Unas. | 0 | 30.198 | 0.334 | 0 | 6.196 | 0 | 2.303 | 57.319 | 9.489 | 85.435 | 3.445 | 1.152 | 37508.6 | 7.085 | 74.47 | 0 | 12.503 | 0 | 0 | 0 | 8.729 | 77.2 | 0 | 0 | 609.1 | 0 | 0 | 17428.5 | 595.7 | 12927.6 | 0 | 0
BSP082 | BNL-->>MURR | Arizona State Univ. | B. Stark | Mexico | Veracruz | Patarata 52 | P52/S29E40/90-110 cm. | "Fine Orange Wares" | Tlacotalpan Orange | var.unspec. | C lip | sherd | plain both | Camaron 3 | Bulk | rare type--white temper partic | P52 Macro | P52 Macro | 0 | 36.473 | 0.543 | 0 | 7.908 | 0 | 3.179 | 69.072 | 10.97 | 109.809 | 3.063 | 1.727 | 47438.5 | 8.191 | 73.28 | 0 | 17.298 | 0 | 0 | 0 | 9.817 | 91.54 | 0 | 0 | 728.9 | 0 | 0 | 20010.5 | 375.8 | 10556.5 | 0 | 0
BSP083 | BNL-->>MURR | Arizona State Univ. | B. Stark | Mexico | Veracruz | Patarata 52 | P52/S27E41/40-50 | "Fine Orange Wares" | Tlacotalpan Orange | var.unspec. | body sherd | sherd | plain both | Camaron 3 | Bulk | rare type--white temper partic | P52 Unas. | P52 Unas. | 0 | 22.541 | 0.25 | 0 | 4.732 | 0 | 2.106 | 47.239 | 10.005 | 71.226 | 3.035 | 0.976 | 32443.7 | 3.947 | 61.94 | 0 | 11.803 | 0 | 0.546 | 0 | 6.28 | 53.53 | 0 | 0 | 544.1 | 0 | 0 | 15568.9 | 299.9 | 5695.3 | 0 | 0
BSP084 | BNL-->>MURR | Arizona State Univ. | B. Stark | Mexico | Veracruz | Patarata 52 | P52/S28E40/Str 1 & 2 to 20 cm. | "Fine Orange Wares" | Tlacotalpan Orange | var.unspec. | D lip; Ml | sherd | plain both | Limon | Bulk | rare type--white temper partic | WLPB Macro | WLPB-3 | 0 | 36.222 | 0.47 | 0 | 7.945 | 0 | 3.367 | 71.171 | 11.567 | 104.866 | 1.656 | 1.677 | 51538.3 | 8.267 | 49.09 | 0 | 18.197 | 0 | 0 | 0 | 10 | 0 | 0 | 0 | 697.7 | 0 | 0 | 16720.9 | 456 | 10292.4 | 0 | 0
BSP085 | BNL-->>MURR | Arizona State Univ. | B. Stark | Mexico | Veracruz | Patarata 52 | P52/S28E42/160-170 cm. | "Fine Orange Wares" | Tlacotalpan Orange | var.unspec. | A lip | sherd | plain both | Camaron 2 | Bulk | rare type--white temper partic | P52 Macro | P52 Macro | 0 | 35.398 | 0.38 | 0 | 7.097 | 0 | 3.36 | 71.171 | 29.938 | 106.816 | 5.613 | 1.582 | 42966.5 | 6.256 | 107.64 | 0 | 20.277 | 0 | 0.693 | 0 | 8.892 | 123.48 | 0 | 0 | 983.3 | 0 | 0 | 21343.2 | 1409.3 | 12927.6 | 0 | 0
BSP086 | BNL-->>MURR | Arizona State Univ. | B. Stark | Mexico | Veracruz | Patarata 52 | P52/S29E40/Brn str. | "Fine Orange Wares" | Tlacotalpan Orange | var.unspec. | A/Ml/Tl | sherd | plain both | Camaron 1 | Bulk | rare type--white temper partic | P52 Macro | P52 Macro | 0 | 32.582 | 0.399 | 0 | 6.984 | 0 | 2.833 | 65.509 | 21.539 | 84.652 | 5.783 | 1.477 | 36993.9 | 7.913 | 82.98 | 0 | 15.417 | 0 | 0 | 0 | 8.974 | 88.84 | 0 | 0 | 654.2 | 0 | 0 | 20102.9 | 605.3 | 11844.5 | 0 | 0
BSP087 | BNL-->>MURR | Arizona State Univ. | B. Stark | Mexico | Veracruz | Patarata 52 | P52/S27E42/Str 5-30cm | "Fine Orange Wares" | Tlacotalpan Orange | var.unspec. | D lip;M1 | sherd | cream slip exterior. | Limon | Bulk | rare type--white temper partic | P52 Macro | P52 Macro | 0 | 32.883 | 0.368 | 0 | 6.919 | 0 | 3.261 | 67.189 | 15.821 | 94.762 | 3.437 | 1.457 | 44888 | 7.283 | 77.26 | 0 | 16.106 | 0 | 0.962 | 0 | 9.289 | 82.34 | 0 | 0 | 623.3 | 0 | 0 | 17308.5 | 471 | 11105 | 0 | 0
BSP088 | BNL-->>MURR | Arizona State Univ. | B. Stark | Mexico | Veracruz | Patarata 52 | P52/S29E41/Brn str. | "Fine White Wares" | Tanare White | var.unspec. | Nl olla neck | sherd | yellow-brown slip exterior | Camaron 1 | Bulk | rare type | P52 Group-2 | P52 Group-2 | 0 | 43.05 | 0.425 | 0 | 8.224 | 0 | 3.769 | 97.342 | 17.669 | 135.717 | 5.522 | 1.826 | 20470.6 | 7.3 | 72.77 | 0 | 20.184 | 0 | 1.169 | 0 | 11.428 | 0 | 0 | 0 | 701 | 0 | 0 | 10405.4 | 144.9 | 3585.2 | 0 | 0
BSP089 | BNL-->>MURR | Arizona State Univ. | B. Stark | Mexico | Veracruz | Patarata 52 | P52/S29E4?/? - Brn. | "Fine White Wares" | Tanare White | var.unspec. | body sherd | sherd | orange slip interior | Camaron 2 | Bulk | rare type; part of provenience eroded | P52 Group-2 | P52 Group-2 | 0 | 40.736 | 0.434 | 0 | 6.747 | 0 | 2.96 | 69.551 | 9.167 | 99 | 6.415 | 1.34 | 18244.4 | 9.871 | 99.76 | 0 | 17.989 | 0 | 0 | 0 | 12.56 | 0 | 0 | 0 | 1020.2 | 0 | 0 | 19918.6 | 106.9 | 4461.9 | 0 | 0
BSP090 | BNL-->>MURR | Arizona State Univ. | B. Stark | Mexico | Veracruz | Patarata 52 | P52/S28E40/1 ccc - 2 ccc | "Fine White Wares" | Tanare White | var.unspec. | body sherd | sherd | plain both | Camaron 3 | Bulk | rare type | P52 Group-2 | P52 Group-2 | 0 | 35.073 | 0.423 | 0 | 6.487 | 0 | 2.84 | 63.14 | 15.821 | 93.462 | 3.838 | 1.372 | 20947.4 | 10.264 | 66.52 | 0 | 17.298 | 0 | 0 | 0 | 9.12 | 78.82 | 0 | 0 | 801.1 | 0 | 0 | 13404.7 | 2460.4 | 5087.7 | 0 | 0
BSP091 | BNL-->>MURR | Arizona State Univ. | B. Stark | Mexico | Veracruz | Patarata 52 | P52/S29E42/40-50cm | "Fine White Wares" | Tanare White | var.unspec. | body sherd | sherd | plain both | Camaron 3 | Bulk | rare type | P52 Group-2 | P52 Group-2 | 0 | 62.083 | 0.399 | 0 | 6.856 | 0 | 3.269 | 150.419 | 15.039 | 140.487 | 4.458 | 1.446 | 21833.9 | 7.419 | 50.7 | 0 | 17.498 | 0 | 1.169 | 0 | 11.142 | 75.79 | 0 | 0 | 568.4 | 0 | 0 | 8536.1 | 167.9 | 2744.8 | 0 | 0
BSP092 | BNL-->>MURR | Arizona State Univ. | B. Stark | Mexico | Veracruz | Patarata 52 | P52/S27E40/Str 2 | "Fine White Wares" | Tanare White | var.unspec. | body sherd | sherd | plain both | Shell | Bulk | rare type | P52 Group-2 | P52 Group-2 | 0 | 40.362 | 0.478 | 0 | 7.415 | 0 | 3.438 | 66.573 | 7.856 | 109.809 | 5.522 | 1.56 | 19549.3 | 10.077 | 63.97 | 0 | 17.298 | 0 | 0 | 0 | 9.289 | 83.87 | 0 | 0 | 394.2 | 0 | 0 | 10525.9 | 140.9 | 2412.8 | 0 | 0
BSP093 | BNL-->>MURR | Arizona State Univ. | B. Stark | Mexico | Veracruz | Patarata 52 | P52/S27E41/40cm-1ccc | "Fine White Wares" | Tanare White | var.unspec. | body sherd | sherd | plain both | Camaron 3 | Bulk | rare type | P52 Group-2 | P52 Group-2 | 0 | 37.066 | 0.445 | 0 | 6.968 | 0 | 2.981 | 76.086 | 13.099 | 151.578 | 5.083 | 1.55 | 16074.2 | 8.44 | 52.24 | 0 | 17.906 | 0 | 0 | 0 | 10.471 | 0 | 0 | 0 | 717.3 | 0 | 0 | 10405.4 | 382.8 | 3044.5 | 0 | 0
BSP094 | BNL-->>MURR | Arizona State Univ. | B. Stark | Mexico | Veracruz | Patarata 52 | P52/S29E41/30-40 cm | "Fine White Wares" | Tanare White | var.unspec. | body sherd | sherd | plain both | Limon | Bulk | rare type | P52 Group-2 | P52 Group-2 | 0 | 35.89 | 0.484 | 0 | 6.84 | 0 | 3.008 | 71.334 | 8.615 | 136.658 | 4.151 | 1.56 | 22035.9 | 8.324 | 51.16 | 0 | 18.493 | 0 | 0 | 0 | 10.185 | 0 | 0 | 0 | 585.7 | 0 | 0 | 8438.4 | 140 | 3051.5 | 0 | 0
BSP095 | BNL-->>MURR | Arizona State Univ. | B. Stark | Mexico | Veracruz | Patarata 52 | P52/S27E41/1 ccc | "Fine White Wares" | Tanare White | var.unspec. | body sherd | sherd | plain both | Camaron 3 | Bulk | rare type | P52 Group-2 | P52 Group-2 | 0 | 42.655 | 0.335 | 0 | 6.809 | 0 | 4.308 | 71.171 | 8.226 | 96.08 | 4.668 | 1.834 | 18755.6 | 9.871 | 84.72 | 0 | 17.298 | 0 | 0.968 | 0 | 9.907 | 63.62 | 0 | 0 | 368.7 | 0 | 0 | 10192 | 252.9 | 2615.3 | 0 | 0
BSP096 | BNL-->>MURR | Arizona State Univ. | B. Stark | Mexico | Veracruz | Patarata 52 | P52/S27E41/40cm-1 ccc | "Fine White Wares" | Tanare White | var.unspec. | body sherd | sherd | yellow-brown slip both | Camaron 3 | Bulk | rare type | P52 Group-2 | P52 Group-2 | 0 | 66.218 | 0.661 | 0 | 17.623 | 0 | 5.423 | 155.347 | 17.109 | 93.462 | 4.552 | 4.049 | 15853.7 | 12.115 | 87.09 | 0 | 16.482 | 0 | 1.25 | 0 | 10.279 | 0 | 0 | 0 | 691.3 | 0 | 0 | 16914.5 | 110.9 | 2267.3 | 0 | 0
BSP097 | BNL-->>MURR | Arizona State Univ. | B. Stark | Mexico | Veracruz | Patarata 52 | P52/S29E42/Blgr - 150 cm. | "Fine White Wares" | Tanare White | var.unspec. | body sherd | sherd | yellow-brown slip both | Camaron 2 | Bulk | rare type | P52 Group-2 | P52 Group-2 | 0 | 38.017 | 0.528 | 0 | 7.5 | 0 | 3.911 | 88.573 | 18.545 | 157.266 | 4.934 | 1.707 | 16562.7 | 7.557 | 73.61 | 0 | 21.281 | 0 | 1.211 | 0 | 11.884 | 0 | 0 | 0 | 1093.2 | 0 | 0 | 12281.7 | 331.1 | 7153.5 | 0 | 0
BSP098 | BNL-->>MURR | Arizona State Univ. | B. Stark | Mexico | Veracruz | Patarata 52 | P52/S27E41/40cm.-1 ccc | "Fine White Wares" | Tanare White | var.unspec. | body sherd | sherd | plain | Camaron 3 | Bulk | rare type | P52 Group-2 | P52 Group-2 | 0 | 57.807 | 0.73 | 0 | 12.192 | 0 | 4.574 | 138.452 | 11.252 | 103.904 | 5.638 | 2.578 | 20947.4 | 11.438 | 80.16 | 0 | 19.999 | 0 | 0 | 0 | 11.245 | 0 | 0 | 0 | 554.2 | 0 | 0 | 13812.1 | 123 | 2150.4 | 0 | 0
BSP099 | BNL-->>MURR | Arizona State Univ. | B. Stark | Mexico | Veracruz | Patarata 52 | P52/S29E41/Str 1 | "Fine White Wares" | Tanare White | var.unspec. | body sherd | sherd | plain both | Shell | Bulk | rare type | P52 Group-2 | P52 Group-2 | 0 | 62.947 | 0.671 | 0 | 13.68 | 0 | 4.993 | 130.407 | 15.821 | 105.837 | 5.002 | 2.854 | 19639.5 | 11.255 | 82.6 | 0 | 20.277 | 0 | 0 | 0 | 10.665 | 112.36 | 0 | 0 | 658.7 | 0 | 0 | 19918.6 | 132.1 | 2821.7 | 0 | 0
BSP100 | BNL-->>MURR | Arizona State Univ. | B. Stark | Mexico | Veracruz | Patarata 52 | P52/S28E40/Brn | "Fine Grey Wares" | Escolleras Chalk | var.unspec. | base Ql; rest of sherd is here | sherd | plain both (grey-black) | Camaron 1 | Bulk |  | P52 Macro | P52 Macro | 0 | 30.831 | 0.409 | 0 | 6.428 | 0 | 3.367 | 62.56 | 20.101 | 111.85 | 6.342 | 1.34 | 32668.6 | 4.67 | 112.97 | 0 | 21.38 | 0 | 0.767 | 0 | 8.629 | 128.71 | 0 | 0 | 965.4 | 0 | 0 | 24732 | 391.7 | 9739.1 | 0 | 0
BSP101 | BNL-->>MURR | Arizona State Univ. | B. Stark | Mexico | Veracruz | Patarata 52 | P52/S28E40/Brn Str (grey-black) | "Fine Grey Wares" | Escolleras Chalk | var.unspec. | body sherd | sherd | plain both | Camaron 1 | Bulk |  | P52 Macro | P52 Macro | 0 | 28.707 | 0.365 | 0 | 5.822 | 0 | 2.608 | 56.144 | 21.939 | 139.52 | 4.899 | 1.152 | 51776.3 | 6.402 | 89.12 | 0 | 18.621 | 0 | 0 | 0 | 9.907 | 0 | 0 | 0 | 872.3 | 0 | 0 | 20809.3 | 706.3 | 10752.7 | 0 | 0
BSP102 | BNL-->>MURR | Arizona State Univ. | B. Stark | Mexico | Veracruz | Patarata 52 | P52/S29E41/Brn (grey-black) | "Fine Grey Wares" | Escolleras Chalk | var.unspec. | body sherd | sherd | plain both | Camaron 1 | Bulk |  | P52 Macro | P52 Macro | 0 | 34.196 | 0.379 | 0 | 7.675 | 0 | 2.096 | 76.261 | 36.494 | 117.933 | 6.826 | 1.645 | 59310.4 | 5.121 | 106.9 | 0 | 20.797 | 0 | 0.753 | 0 | 9.375 | 183.07 | 0 | 0 | 1010.9 | 0 | 0 | 23294.8 | 1238.8 | 11028.6 | 0 | 0
BSP103 | BNL-->>MURR | Arizona State Univ. | B. Stark | Mexico | Veracruz | Patarata 52 | P52/S29E40/Brn str (whitish) | "Fine Grey Wares" | Escolleras Chalk | var.unspec. | body sherd | sherd | plain both | Camaron 1 | Bulk |  | P52 Group-2 | P52 Group-2 | 0 | 37.237 | 0.438 | 0 | 7.38 | 0 | 3.718 | 91.054 | 13.311 | 132.628 | 4.799 | 1.78 | 18160.6 | 7.135 | 64.86 | 0 | 19.099 | 0 | 1.38 | 0 | 11.323 | 0 | 0 | 0 | 808.5 | 0 | 0 | 12772 | 177 | 7647.5 | 0 | 0
BSP104 | BNL-->>MURR | Arizona State Univ. | B. Stark | Mexico | Veracruz | Patarata 52 | P52/S29E40/Brn (greyish) | "Fine Grey Wares" | Escolleras Chalk | var.unspec. | A lip (a joining sherd is here) | sherd | plain both | Camaron 1 | Bulk |  | P52 Macro | P52 Macro | 0 | 28.707 | 0.379 | 0 | 5.716 | 0 | 3.209 | 58.654 | 22.606 | 110.825 | 6.842 | 1.225 | 31342.3 | 4.768 | 114.81 | 0 | 20.893 | 0 | 0.83 | 0 | 8.79 | 154.03 | 0 | 0 | 808.5 | 0 | 0 | 25133.8 | 304.1 | 9920.2 | 0 | 0
BSP105 | BNL-->>MURR | Arizona State Univ. | B. Stark | Mexico | Veracruz | Patarata 52 | P52/S29E41/160cm-Brn (light grayish) | "Fine Grey Wares" | Escolleras Chalk | var.unspec. | A/K5 joining sherd is here - has incised line belo | sherd | plain both | Camaron 2 | Bulk |  | WLPB Macro | WLPB-1 | 0 | 32.507 | 0.378 | 0 | 4.921 | 0 | 1.657 | 66.727 | 19.24 | 99 | 0.733 | 2.22 | 27869.6 | 8.229 | 22.44 | 0 | 9.817 | 0 | 0.793 | 0 | 8.55 | 42.92 | 0 | 0 | 752.8 | 0 | 0 | 7802.9 | 891.3 | 18686.1 | 0 | 0
BSP106 | BNL-->>MURR | Arizona State Univ. | B. Stark | Mexico | Veracruz | Patarata 52 | P52/S29E40/Brn str (greyish-black) | "Fine Grey Wares" | Escolleras Chalk | var.unspec. | body sherd | sherd | plain both | Camaron 1 | Bulk |  | P52 Macro | P52 Macro | 0 | 34.433 | 0.427 | 0 | 6.399 | 0 | 2.412 | 78.217 | 30.777 | 132.628 | 7.784 | 1.688 | 36486.4 | 5.062 | 117.48 | 0 | 25.293 | 0 | 0.879 | 0 | 10.471 | 155.1 | 0 | 0 | 921.9 | 0 | 0 | 28990.7 | 317.7 | 11763 | 0 | 0
BSP107 | BNL-->>MURR | Arizona State Univ. | B. Stark | Mexico | Veracruz | Patarata 52 | P52/S29E40/Brn (greyish-black) | "Fine Grey Wares" | Escolleras Chalk | var.unspec. | body sherd | sherd | plain both | Camaron 1 | Bulk |  | P52 Macro | P52 Macro | 0 | 36.39 | 0.329 | 0 | 7.799 | 0 | 3.884 | 69.551 | 19.917 | 119.849 | 6.873 | 1.78 | 40938.4 | 4.857 | 145.53 | 0 | 24.378 | 0 | 0.82 | 0 | 10.471 | 163.16 | 0 | 0 | 888.6 | 0 | 0 | 28265.6 | 302.7 | 8541.2 | 0 | 0
BSP108 | BNL-->>MURR | Arizona State Univ. | B. Stark | Mexico | Veracruz | Patarata 52 | P52/S28E42/30-40 cm. | "Fine Grey Wares" | Escolleras Chalk | var.unspec. | Ul base | sherd | plain both (greyish-black) | Limon | Bulk |  | P52 Macro | P52 Macro | 0 | 33.805 | 0.185 | 0 | 7.38 | 0 | 3.485 | 62.13 | 14.663 | 106.816 | 3.098 | 1.74 | 46465.5 | 4.409 | 91.83 | 0 | 20.417 | 0 | 0.713 | 0 | 8.974 | 79.54 | 0 | 0 | 1010.9 | 0 | 0 | 24113.4 | 363.9 | 10556.5 | 0 | 0
BSP109 | BNL-->>MURR | Arizona State Univ. | B. Stark | Mexico | Veracruz | Patarata 52 | P52/S28E41/Blgr-140 cm | "Fine Grey Wares" | Escolleras Chalk | var.unspec. | not noted | sherd | plain both (greyish-black) | Camaron 2 | Bulk |  | P52 Macro | P52 Macro | 0 | 35.073 | 0.306 | 0 | 7.587 | 0 | 3.608 | 66.573 | 25.074 | 147.447 | 3.892 | 1.72 | 49674.2 | 13.314 | 98.85 | 0 | 21.979 | 0 | 0.962 | 0 | 10.939 | 85.23 | 0 | 0 | 1166 | 0 | 0 | 21343.2 | 790.7 | 9739.1 | 0 | 0
BSP110 | BNL-->>MURR | Arizona State Univ. | B. Stark | Mexico | Veracruz | Patarata 52 | P52/S27E42/Str 5 | "Fine Grey Wares" | Escolleras Chalk | var.unspec. | body sherd (greyish-black) | sherd | plain both; 2 incised lines parallel on exterior | Shell | Bulk |  | P52 Macro | P52 Macro | 0 | 35.562 | 0.499 | 0 | 6.809 | 0 | 2.491 | 74.183 | 20.194 | 121.797 | 6.385 | 1.688 | 45303.4 | 5.265 | 92.67 | 0 | 21.878 | 0 | 0.871 | 0 | 9.727 | 130.5 | 0 | 0 | 790.1 | 0 | 0 | 23727.9 | 805.4 | 9473.7 | 0 | 0
BSP111 | BNL-->>MURR | Arizona State Univ. | B. Stark | Mexico | Veracruz | Patarata 52 | P52/S29E40/Brn Str | "Fine Grey Wares" | Escolleras Chalk | var.unspec. | body sherd | sherd | plain both (greyish-black) | Camaron 1 | Bulk |  | P52 Macro | P52 Macro | 0 | 32.134 | 0.335 | 0 | 5.795 | 0 | 3.008 | 63.431 | 29.8 | 92.818 | 5.574 | 1.353 | 65332.7 | 5.362 | 97.04 | 0 | 17.783 | 0 | 0.7 | 0 | 8.147 | 116.04 | 0 | 0 | 683.4 | 0 | 0 | 20905.4 | 415.9 | 11389.9 | 0 | 0
BSP112 | BNL-->>MURR | Arizona State Univ. | B. Stark | Mexico | Veracruz | Patarata 52 | P52/S28E42/270-280cm.(sub-brn) | "Fine Grey Wares" | Prieto Gray-black | var.unspec. | A.K6 joins half bowl in brn.str. here | sherd | plain both; 3 parallel incised lines on exterior b | Camaron 1 | Bulk |  | P52 Macro | P52 Macro | 0 | 36.642 | 0.509 | 0 | 6.747 | 0 | 1.792 | 76.086 | 33.513 | 155.466 | 6.028 | 1.72 | 53349.5 | 7.733 | 132.42 | 0 | 21.979 | 0 | 0.953 | 0 | 11.614 | 119.84 | 0 | 0 | 765 | 0 | 0 | 20905.4 | 456 | 8482.4 | 0 | 0
BSP113 | BNL-->>MURR | Arizona State Univ. | B. Stark | Mexico | Veracruz | Patarata 52 | P52/S29E41/Brn str | "Fine Grey Wares" | Prieto Gray-black | var.unspec. | this is a body sherd (Joins to A/Ml/T!/XX bowl) | sherd | plain both | Camaron 1 | Bulk |  | P52 Macro | P52 Macro | 0 | 37.93 | 0.57 | 0 | 7.415 | 0 | 2.578 | 84.004 | 37.258 | 147.447 | 8.814 | 1.74 | 61820.2 | 6.861 | 147.56 | 0 | 24.491 | 0 | 1.23 | 0 | 13.771 | 148.8 | 0 | 0 | 1093.2 | 0 | 0 | 25957.3 | 891.3 | 8902.6 | 0 | 0
BSP114 | BNL-->>MURR | Arizona State Univ. | B. Stark | Mexico | Veracruz | Patarata 52 | P52/S28E42/24O-25O cm. (sub-brown) | "Fine Grey Wares" | Prieto Gray-black | var.unspec. | body sherd | sherd | plain both | Camaron 1 | Bulk |  | P52 Macro | P52 Macro | 0 | 30.407 | 0.416 | 0 | 5.863 | 0 | 1.817 | 61.844 | 21.839 | 161.301 | 4.151 | 1.446 | 44888 | 7.858 | 129.71 | 0 | 17.906 | 0 | 1.059 | 0 | 9.289 | 97.86 | 0 | 0 | 754.6 | 0 | 0 | 17428.5 | 476.4 | 9739.1 | 0 | 0
BSP115 | BNL-->>MURR | Arizona State Univ. | B. Stark | Mexico | Veracruz | Patarata 52 | P52/S28E42/230-240 cm. (sub-brown) | "Fine Grey Wares" | Prieto Gray-black | var.unspec. | body sherd | sherd | plain both | Camaron 1 | Bulk |  | WLPB Macro | WLPB-2 | 0 | 20.275 | 0.138 | 0 | 3.289 | 0 | 1.398 | 33.52 | 15.424 | 44.631 | 0.897 | 1.289 | 29250.3 | 4.409 | 29.58 | 0 | 8.551 | 0 | 0.577 | 0 | 6.309 | 44.22 | 0 | 0 | 512.5 | 0 | 0 | 10820.8 | 549.5 | 19930.5 | 0 | 0
BSP116 | BNL-->>MURR | Arizona State Univ. | B. Stark | Mexico | Veracruz | Patarata 52 | P52/S28E42/240-250 cm. (sub-brn) | "Fine Grey Wares" | Prieto Gray-black | var.unspec. | body sherd | sherd | plain both | Camaron 1 | Bulk |  | P52 Macro | P52 Macro | 0 | 36.557 | 0.335 | 0 | 7.799 | 0 | 3.422 | 78.397 | 27.304 | 156.544 | 4.084 | 1.929 | 54466.6 | 6.566 | 110.4 | 0 | 22.491 | 0 | 0.953 | 0 | 11.428 | 95.19 | 0 | 0 | 872.3 | 0 | 0 | 20102.9 | 660.7 | 7153.5 | 0 | 0
BSP117 | BNL-->>MURR | Arizona State Univ. | B. Stark | Mexico | Veracruz | Patarata 52 | P52/S28E42/230-240 cm.(sub-brn) | "Fine Grey Wares" | Prieto Gray-black | var.unspec. | Ul base | sherd | plain both | Camaron 1 | Bulk |  | P52 Macro | P52 Macro | 0 | 29.106 | 0.466 | 0 | 5.903 | 0 | 1.443 | 62.56 | 20.287 | 145.424 | 6.069 | 1.298 | 49445.9 | 6.271 | 126.17 | 0 | 19.498 | 0 | 1.371 | 0 | 11.04 | 97.86 | 0 | 0 | 939 | 0 | 0 | 20010.5 | 579.4 | 11468.8 | 0 | 0
BSP118 | BNL-->>MURR | Arizona State Univ. | B. Stark | Mexico | Veracruz | Patarata 52 | P52/S27E41/Brn.str. | "Fine Grey Wares" | Prieto Gray-black | var.unspec. | body sherd | sherd | plain both | Camaron 1 | Bulk |  | P52 Macro | P52 Macro | 0 | 36.557 | 0.785 | 0 | 7.728 | 0 | 2.457 | 80.038 | 30.989 | 141.46 | 8.574 | 1.74 | 56251 | 6.507 | 156.3 | 0 | 23.988 | 0 | 1.079 | 0 | 12.473 | 142.43 | 0 | 0 | 1136.8 | 0 | 0 | 25483.5 | 598.4 | 8270.2 | 0 | 0
BSP119 | BNL-->>MURR | Arizona State Univ. | B. Stark | Mexico | Veracruz | Patarata 52 | P52/S28E41/Brn.str | "Fine Grey Wares" | Prieto Gray-black | var.unspec. | body sherd | sherd | plain both; incised. lines on exterior Pl body she | Camaron 1 | Bulk |  | P52 Unas. | P52 Unas. | 0 | 14.454 | 0.34 | 0 | 3.777 | 0 | 1.612 | 33.289 | 16.301 | 90.706 | 3.437 | 0.789 | 44784.8 | 7.697 | 65.31 | 0 | 17.418 | 0 | 0.904 | 0 | 8.729 | 43.61 | 0 | 0 | 667.9 | 0 | 0 | 12057.5 | 248.9 | 7286.5 | 0 | 0
BSP120 | BNL-->>MURR | Arizona State Univ. | B. Stark | Mexico | Veracruz | Patarata 52 | P52/S29E40/Brn.str. | "Fine Grey Wares" | Prieto Gray-black | var.unspec. | body sherd | sherd | plain both | Camaron 1 | Bulk |  | P52 Macro | P52 Macro | 0 | 41.113 | 0.464 | 0 | 7.908 | 0 | 4.096 | 80.038 | 25.717 | 158.356 | 6.111 | 1.855 | 56641 | 8.06 | 127.05 | 0 | 24.21 | 0 | 1.259 | 0 | 11.884 | 0 | 0 | 0 | 1110.9 | 0 | 0 | 20195.7 | 490.9 | 8194.4 | 0 | 0
BSP121 | BNL-->>MURR | Arizona State Univ. | B. Stark | Mexico | Veracruz | Patarata 52 | P52/S28E40/170 cm.-Brn | "Fine Grey Wares" | Prieto Gray-black | var.unspec. | body sherd | sherd | ? | Camaron 2 | Bulk |  | P52 Macro | P52 Macro | 0 | 34.672 | 0.487 | 0 | 6.747 | 0 | 3.608 | 67.967 | 29.391 | 121.797 | 6.429 | 1.594 | 47003.5 | 6.552 | 126.17 | 0 | 21.184 | 0 | 1.04 | 0 | 10.471 | 0 | 0 | 0 | 1136.8 | 0 | 0 | 26077.1 | 680.8 | 12402.8 | 0 | 0
BSP122 | BNL-->>MURR | Arizona State Univ. | B. Stark | Mexico | Veracruz | Patarata 52 | P52/S28E40/Blgr - 130 cm. | "Fine Grey Wares" | Prieto Gray-black | var.unspec. | body sherd | sherd | plain both | Camaron 2 | Bulk |  | P52 Macro | P52 Macro | 0 | 35.562 | 0.498 | 0 | 4.888 | 0 | 2.491 | 72.829 | 17.957 | 109.809 | 3.405 | 1.688 | 51301.6 | 6.813 | 73.78 | 0 | 18.281 | 0 | 0.935 | 0 | 9.375 | 92.6 | 0 | 0 | 1147.3 | 0 | 0 | 18461.1 | 1909.9 | 38416.5 | 0 | 0
BSP124 | BNL-->>MURR | Arizona State Univ. | B. Stark | Mexico | Veracruz | Patarata 52 | P52/S28E41/170cm-Brn | "Fine Grey Wares" | Prieto Gray-black | var.unspec. | H 1 olla lip | sherd | ? | Camaron 2 | Bulk |  | P52 Macro | P52 Macro | 0 | 36.895 | 0.388 | 0 | 5.118 | 0 | 2.062 | 78.397 | 23.292 | 154.395 | 5.744 | 1.792 | 51776.3 | 7.3 | 120.22 | 0 | 21.577 | 0 | 1.191 | 0 | 11.614 | 110.56 | 0 | 0 | 903 | 0 | 0 | 19198.1 | 599.8 | 8482.4 | 0 | 0
BSP125 | BNL-->>MURR | Arizona State Univ. | B. Stark | Mexico | Veracruz | Patarata 52 | P52/S28E41/170-Brn | "Fine Grey Wares" | Prieto Gray-black | var.unspec. | body sherd (other half of sherd is here) | sherd | plain both | Camaron 2 | Bulk |  | P52 Macro | P52 Macro | 0 | 41.113 | 0.547 | 0 | 7.569 | 0 | 2.762 | 80.038 | 14.068 | 106.816 | 4.711 | 1.969 | 46252 | 7.283 | 87.9 | 0 | 18.281 | 0 | 1.159 | 0 | 10 | 104.38 | 0 | 0 | 701 | 0 | 0 | 20429.5 | 668.3 | 9920.2 | 0 | 0
BSP126 | BNL-->>MURR | Arizona State Univ. | B. Stark | Mexico | Veracruz | Patarata 52 | P52/S29E41/160-Brn | "Fine Grey Wares" | Prieto Gray-black | var.unspec. | body sherd | sherd | plain both | Camaron 2 | Bulk |  | P52 Macro | P52 Macro | 0 | 42.07 | 0.339 | 0 | 8.474 | 0 | 4.329 | 84.004 | 19.917 | 180.15 | 4.562 | 2.389 | 57561.3 | 6.658 | 103.27 | 0 | 24.889 | 0 | 0.935 | 0 | 12.359 | 80.1 | 0 | 0 | 1083.1 | 0 | 0 | 16491.4 | 487.5 | 6360.9 | 0 | 0
BSP127 | BNL-->>MURR | Arizona State Univ. | B. Stark | Mexico | Veracruz | Patarata 52 | P52/S28E40/Blgr-130cm | "Fine Grey Wares" | Prieto Gray-black | var.unspec. | body sherd | sherd | plain both | Camaron 2 | Bulk |  | P52 Macro | P52 Macro | 0 | 35.48 | 0.27 | 0 | 7.535 | 0 | 3.804 | 70.518 | 20.008 | 86.027 | 4.277 | 1.74 | 42279.6 | 6.462 | 98.85 | 0 | 16.982 | 0 | 0.76 | 0 | 9.12 | 94.32 | 0 | 0 | 788.3 | 0 | 0 | 22349 | 805.4 | 9739.1 | 0 | 0
BSP128 | BNL-->>MURR | Arizona State Univ. | B. Stark | Mexico | Veracruz | Patarata 52 | P52/S27E41/Blgr-140 cm | "Fine Grey Wares" | Prieto Gray-black | var.unspec. | body sherd | sherd | plain both | Camaron 2 | Bulk |  | P52 Macro | P52 Macro | 0 | 33.572 | 0.352 | 0 | 9.574 | 0 | 2.287 | 70.68 | 19.02 | 103.904 | 3.244 | 1.623 | 39548.6 | 7.488 | 79.61 | 0 | 17.701 | 0 | 1.009 | 0 | 9.817 | 86.02 | 0 | 0 | 1516 | 0 | 0 | 20288.9 | 1078.9 | 11468.8 | 0 | 0
BSP129 | BNL-->>MURR | Arizona State Univ. | B. Stark | Mexico | Veracruz | Patarata 52 | P52/S28E41/Blgr-140cm | "Fine Grey Wares" | Prieto Gray-black | var.unspec. | body sherd | sherd | plain both | Camaron 2 | Bulk |  | P52 Macro | P52 Macro | 0 | 35.235 | 0.362 | 0 | 7.397 | 0 | 4.44 | 64.759 | 24.167 | 86.027 | 4.056 | 1.76 | 33816.7 | 6.507 | 109.39 | 0 | 16.218 | 0 | 0.968 | 0 | 9.637 | 97.86 | 0 | 0 | 872.3 | 0 | 0 | 21840.3 | 905.7 | 10852.2 | 0 | 0
BSP130 | BNL-->>MURR | Arizona State Univ. | B. Stark | Mexico | Veracruz | Patarata 52 | P52/S28E40/140-150cm | "Fine Grey Wares" | Prieto Gray-black | var.unspec. | body sherd | sherd | plain both | Camaron 2 | Bulk |  | P52 Macro | P52 Macro | 0 | 40.924 | 0.509 | 0 | 8.224 | 0 | 4.627 | 75.91 | 31.493 | 156.544 | 5.797 | 1.992 | 57561.3 | 7.385 | 121.05 | 0 | 24.491 | 0 | 1.219 | 0 | 12.473 | 0 | 0 | 0 | 965.4 | 0 | 0 | 18334.1 | 561 | 6509.1 | 0 | 0
BSP131 | BNL-->>MURR | Arizona State Univ. | B. Stark | Mexico | Veracruz | Patarata 52 | P52/S28E41/50-70 cm. | "Fine Grey Wares" | Prieto Gray-black | var.unspec. | body sherd | sherd | plain both (fired red in core) | Camaron 3 | Bulk |  | P52 Macro | P52 Macro | 0 | 43.15 | 0.581 | 0 | 9.164 | 0 | 3.957 | 86.159 | 26.437 | 248.677 | 3.674 | 2.251 | 55097.3 | 8.041 | 67.76 | 0 | 23.714 | 0 | 1.219 | 0 | 9.907 | 0 | 0 | 0 | 580.3 | 0 | 0 | 10820.8 | 1967.9 | 6273.6 | 0 | 0
BSP132 | BNL-->>MURR | Arizona State Univ. | B. Stark | Mexico | Veracruz | Patarata 52 | P52/S27E41/40cm-1 ccc | "Fine Grey Wares" | Prieto Gray-black | var.unspec. | body sherd | sherd | plain both (fired red in core) | Camaron 3 | Bulk |  | P52 Macro | P52 Macro | 0 | 27.478 | 0.398 | 0 | 8.474 | 0 | 2.043 | 65.509 | 24.278 | 174.436 | 3.028 | 1.446 | 54592.2 | 8.024 | 46.34 | 0 | 21.281 | 0 | 1.211 | 0 | 9.817 | 80.1 | 0 | 0 | 579 | 0 | 0 | 7332.6 | 341.2 | 4576.3 | 0 | 0
BSP133 | BNL-->>MURR | Arizona State Univ. | B. Stark | Mexico | Veracruz | Patarata 52 | P52/S29E41/100-110 cm. | "Fine Grey Wares" | Prieto Gray-black | var.unspec. | body sherd | sherd | . plain both | Camaron 3 | Bulk |  | P52 Unas. | P52 Unas. | 0 | 36.895 | 0.274 | 0 | 6.935 | 0 | 3.43 | 71.171 | 16.115 | 209.718 | 3.46 | 1.56 | 47657.4 | 4.606 | 88.3 | 0 | 19.187 | 0 | 0.912 | 0 | 8.729 | 86.62 | 0 | 0 | 947.7 | 0 | 0 | 20429.5 | 701.5 | 10927.4 | 0 | 0
BSP134 | BNL-->>MURR | Arizona State Univ. | B. Stark | Mexico | Veracruz | Patarata 52 | P52/S28E41/1 ccc | "Fine Grey Wares" | Prieto Gray-black | var.unspec. | body sherd | sherd | plain both | Camaron 3 | Bulk |  | P52 Macro | P52 Macro | 0 | 41.781 | 0.75 | 0 | 8.186 | 0 | 3.298 | 88.573 | 25.074 | 196.171 | 4.132 | 1.969 | 60135.5 | 8.558 | 87.09 | 0 | 24.378 | 0 | 1.25 | 0 | 11.142 | 108.05 | 0 | 0 | 786.5 | 0 | 0 | 16377.9 | 781.6 | 5527.4 | 0 | 0
BSP135 | BNL-->>MURR | Arizona State Univ. | B. Stark | Mexico | Veracruz | Patarata 52 | P52/S28E42/100-ll0cm | "Fine Grey Wares" | Prieto Gray-black | var.unspec. | body sherd | sherd | plain both | Camaron 3 | Bulk |  | P52 Macro | P52 Macro | 0 | 40.549 | 0.325 | 0 | 8.996 | 0 | 4.627 | 84.004 | 27.683 | 182.236 | 3.657 | 2.125 | 64733.7 | 7.3 | 114.02 | 0 | 25.293 | 0 | 1.03 | 0 | 11.694 | 69.28 | 0 | 0 | 775.7 | 0 | 0 | 18040.9 | 959.4 | 4770 | 0 | 0
BSP136 | BNL-->>MURR | Arizona State Univ. | B. Stark | Mexico | Veracruz | Patarata 52 | P52/S28E40/2 ccc-Blgr | "Fine Grey Wares" | Prieto Gray-black | var.unspec. | body sherd | sherd | plain both | Camaron 3 | Bulk |  | WLPB Macro | WLPB-1 | 0 | 26.241 | 0.385 | 0 | 3.64 | 0 | 1.477 | 47.677 | 13.971 | 91.545 | 1.115 | 1.623 | 33738.9 | 7.679 | 21.38 | 0 | 10.495 | 0 | 0.664 | 0 | 7.852 | 77.91 | 0 | 0 | 475 | 0 | 0 | 8734.9 | 389.9 | 16501.3 | 0 | 0
BSP137 | BNL-->>MURR | Arizona State Univ. | B. Stark | Mexico | Veracruz | Patarata 52 | P52/S29E40 buffgrey - 1 ccc | "Fine Grey Wares" | Prieto Gray-black | var.unspec. | body sherd | sherd | plain both | Camaron 3 | Bulk |  | P52 Macro | P52 Macro | 0 | 35.398 | 0.449 | 0 | 7.129 | 0 | 3.616 | 70.68 | 20.008 | 110.825 | 5.574 | 1.616 | 44991.5 | 5.05 | 114.81 | 0 | 20.417 | 0 | 0.78 | 0 | 9.289 | 135.09 | 0 | 0 | 888.6 | 0 | 0 | 23402.3 | 654.6 | 9649.8 | 0 | 0
BSP138 | BNL-->>MURR | Arizona State Univ. | B. Stark | Mexico | Veracruz | Patarata 52 | P52/S28E42/110-120cm | "Fine Grey Wares" | Prieto Gray-black | var.unspec. | body sherd | sherd | plain both | Camaron 3 | Bulk |  | P52 Macro | P52 Macro | 0 | 38.723 | 0.757 | 0 | 8.996 | 0 | 2.614 | 79.305 | 21.939 | 127.831 | 8.34 | 1.78 | 53967.3 | 5.589 | 126.17 | 0 | 23.388 | 0 | 0.83 | 0 | 10.471 | 136.96 | 0 | 0 | 840.8 | 0 | 0 | 20429.5 | 651.6 | 7071.6 | 0 | 0
BSP139 | BNL-->>MURR | Arizona State Univ. | B. Stark | Mexico | Veracruz | Patarata 52 | P52/S28E40/40-50cm | "Fine Grey Wares" | Prieto Gray-black | var.unspec. | body sherd | sherd | plain both | Camaron 3 | Bulk |  | P52 Macro | P52 Macro | 0 | 43.75 | 0.314 | 0 | 9.486 | 0 | 3.839 | 99.38 | 30.989 | 196.171 | 3.812 | 2.21 | 71801 | 8.229 | 102.32 | 0 | 26.002 | 0 | 1.371 | 0 | 11.884 | 110.56 | 0 | 0 | 817.9 | 0 | 0 | 18334.1 | 1000 | 3788.9 | 0 | 0
BSP140 | BNL-->>MURR | Arizona State Univ. | B. Stark | Mexico | Veracruz | Patarata 52 | P52/S28E40/1 ccc - 2 ccc | "Fine Grey Wares" | Prieto Gray-black | var.unspec. | body sherd | sherd | plain both | Camaron 3 | Bulk |  | WLPB Macro | WLPB-1 | 0 | 30.477 | 0.191 | 0 | 6.472 | 0 | 2.474 | 58.385 | 25.717 | 96.747 | 1.084 | 2.23 | 40656.6 | 7.436 | 22.85 | 0 | 12.589 | 0 | 0.646 | 0 | 7.87 | 47.27 | 0 | 0 | 468.5 | 0 | 0 | 5665.8 | 1770.1 | 14842.9 | 0 | 0
BSP141 | BNL-->>MURR | Arizona State Univ. | B. Stark | Mexico | Veracruz | Patarata 52 | P52/S29E41/90-l00cm | "Fine Grey Wares" | Prieto Gray-black | var.unspec. | Ql base | sherd | plain both | Camaron 3 | Bulk |  | P52 Macro | P52 Macro | 0 | 33.264 | 0.289 | 0 | 7.097 | 0 | 3.478 | 64.759 | 20.475 | 99.916 | 4.855 | 1.623 | 43164.9 | 4.67 | 108.63 | 0 | 20.091 | 0 | 0.706 | 0 | 9.057 | 101.53 | 0 | 0 | 880.4 | 0 | 0 | 24732 | 767.4 | 9386.8 | 0 | 0
BSP142 | BNL-->>MURR | Arizona State Univ. | B. Stark | Mexico | Veracruz | Patarata 52 | P52/S28E42/100-110 cm. | "Fine Grey Wares" | Prieto Gray-black | var.unspec. | body sherd | sherd | plain both | Camaron 3 | Bulk |  | P52 Macro | P52 Macro | 0 | 44.666 | 0.545 | 0 | 8.812 | 0 | 2.744 | 94.254 | 16.004 | 161.301 | 4.821 | 2.18 | 40283.8 | 8.757 | 103.27 | 0 | 20.417 | 0 | 1.279 | 0 | 10.864 | 101.53 | 0 | 0 | 880.4 | 0 | 0 | 20429.5 | 254.1 | 5991.3 | 0 | 0
BSP143 | BNL-->>MURR | Arizona State Univ. | B. Stark | Mexico | Veracruz | Patarata 52 | P52/S27E41/90cm-2 ccc | "Fine Grey Wares" | Prieto Gray-black | var.unspec. | body sherd | sherd | plain | Camaron 3 | Bulk |  | P52 Macro | P52 Macro | 0 | 36.39 | 0.494 | 0 | 7.483 | 0 | 2.474 | 73.671 | 21.638 | 140.487 | 4.056 | 1.688 | 59859.1 | 5.934 | 93.53 | 0 | 21.979 | 0 | 1.13 | 0 | 11.507 | 85.23 | 0 | 0 | 1281.4 | 0 | 0 | 17958 | 2618.2 | 8194.4 | 0 | 0
BSP144 | BNL-->>MURR | Arizona State Univ. | B. Stark | Mexico | Veracruz | Patarata 52 | P52/S28E42/100-110cm | "Fine Grey Wares" | Prieto Gray-black | var.unspec. | body sherd | sherd | plain both | Camaron 3 | Bulk |  | P52 Macro | P52 Macro | 0 | 33.495 | 0.426 | 0 | 6.548 | 0 | 1.543 | 69.872 | 17.109 | 102.952 | 4.277 | 1.55 | 46039.5 | 6.813 | 106.9 | 0 | 16.904 | 0 | 1.089 | 0 | 9.528 | 84.45 | 0 | 0 | 592.5 | 0 | 0 | 21540.7 | 602.6 | 9739.1 | 0 | 0
BSP145 | BNL-->>MURR | Arizona State Univ. | B. Stark | Mexico | Veracruz | Patarata 52 | P52/S27E41/40-1ccc | "Fine Grey Wares" | Prieto Gray-black | var.unspec. | body sherd | sherd | plain both | Camaron 3 | Bulk |  | P52 Unas. | P52 Unas. | 0 | 40.924 | 0.344 | 0 | 8.572 | 0 | 4.574 | 293.968 | 26.134 | 164.299 | 2.891 | 2.025 | 53226.9 | 8.46 | 94.4 | 0 | 22.803 | 0 | 0.984 | 0 | 9.817 | 101.53 | 0 | 0 | 848.6 | 0 | 0 | 19781.5 | 959.4 | 7353.9 | 0 | 0
BSP146 | BNL-->>MURR | Arizona State Univ. | B. Stark | Mexico | Veracruz | Patarata 52 | P52/S29E42/75-85cm | "Fine Grey Wares" | Prieto Gray-black | var.unspec. | body sherd | sherd | plain both | Camaron 3 | Bulk |  | P52 Macro | P52 Macro | 0 | 43.549 | 0.478 | 0 | 7.346 | 0 | 3.866 | 84.782 | 21.839 | 165.438 | 5.298 | 1.877 | 58362.1 | 7.317 | 126.17 | 0 | 26.73 | 0 | 1.191 | 0 | 13.963 | 98.77 | 0 | 0 | 539.1 | 0 | 0 | 29259 | 436.5 | 10387.7 | 0 | 0
BSP147 | BNL-->>MURR | Arizona State Univ. | B. Stark | Mexico | Veracruz | Patarata 52 | P52/S27E42/50-60cm | "Fine Grey Wares" | Prieto Gray-black | var.unspec. | body sherd | sherd | plain both | Camaron 3 | Bulk |  | P52 Macro | P52 Macro | 0 | 32.432 | 0.285 | 0 | 6.747 | 0 | 3.875 | 69.551 | 21.342 | 124.634 | 5.536 | 1.498 | 51538.3 | 6.185 | 126.17 | 0 | 20.797 | 0 | 0.929 | 0 | 11.245 | 114.19 | 0 | 0 | 1083.1 | 0 | 0 | 22869.6 | 626.6 | 9920.2 | 0 | 0
BSP148 | BNL-->>MURR | Arizona State Univ. | B. Stark | Mexico | Veracruz | Patarata 52 | P52/S28E42/100-110cm | "Fine Grey Wares" | Prieto Gray-black | var.unspec. | body sherd | sherd | plain both | Camaron 3 | Bulk |  | P52 Macro | P52 Macro | 0 | 34.039 | 0.271 | 0 | 6.793 | 0 | 3.494 | 64.759 | 13.497 | 99 | 3.708 | 1.74 | 41412.4 | 6.908 | 95.27 | 0 | 17.418 | 0 | 0.962 | 0 | 21.329 | 79.54 | 0 | 0 | 652.7 | 0 | 0 | 21640.1 | 622.3 | 9473.7 | 0 | 0
BSP149 | BNL-->>MURR | Arizona State Univ. | B. Stark | Mexico | Veracruz | Patarata 52 | P52/S28E40/2 ccc - Blgr | "Fine Grey Wares" | Prieto Gray-black | var.unspec. | body sherd | sherd | plain both | Camaron 3 | Bulk |  | WLPB Macro | WLPB-1 | 0 | 31.475 | 0.199 | 0 | 6.903 | 0 | 2.608 | 73.671 | 32.153 | 80.655 | 0.936 | 2.105 | 45512.5 | 7.419 | 26.3 | 0 | 12.912 | 0 | 0.679 | 0 | 8.09 | 53.16 | 0 | 0 | 657.2 | 0 | 0 | 0 | 0 | 0 | 0 | 0
BSP150 | BNL-->>MURR | Arizona State Univ. | B. Stark | Mexico | Veracruz | Patarata 52 | P52/S29E41/90-100cm | "Fine Grey Wares" | Prieto Gray-black | var.unspec. | body sherd | sherd | plain both | Camaron 3 | Bulk |  | WLPB Macro | WLPB-1 | 0 | 28.182 | 0.302 | 0 | 5.585 | 0 | 2.062 | 60.159 | 28.069 | 103.904 | 0.621 | 1.688 | 33046.9 | 9.713 | 16.79 | 0 | 9.462 | 0 | 0.76 | 0 | 7.727 | 54.28 | 0 | 0 | 531.7 | 0 | 0 | 7383.4 | 1210.6 | 18302.8 | 0 | 0
BSP151 | BNL-->>MURR | Arizona State Univ. | B. Stark | Mexico | Veracruz | Patarata 52 | P52/S28E42/20-30cm | "Fine Grey Wares" | Prieto Gray-black | var.unspec. | body sherd | sherd | plain both | Limon | Bulk |  | P52 Macro | P52 Macro | 0 | 33.726 | 0.29 | 0 | 6.999 | 0 | 3.866 | 64.759 | 14.764 | 96.747 | 3.856 | 1.665 | 43564.3 | 6.988 | 104.22 | 0 | 17.906 | 0 | 0.853 | 0 | 9.817 | 203.05 | 0 | 0 | 715.6 | 0 | 0 | 23892.3 | 548.3 | 9561.3 | 0 | 0
BSP152 | BNL-->>MURR | Arizona State Univ. | B. Stark | Mexico | Veracruz | Patarata 52 | P52/S27E42/Str 5-30 cm. | "Fine Grey Wares" | Prieto Gray-black | var.unspec. | body sherd | sherd | plain both (fired red in core) | Limon | Bulk |  | P52 Macro | P52 Macro | 0 | 36.557 | 0.462 | 0 | 7.38 | 0 | 3.857 | 68.439 | 15.424 | 140.487 | 5.131 | 1.665 | 50831.2 | 6.521 | 106.9 | 0 | 22.284 | 0 | 0.904 | 0 | 11.245 | 0 | 0 | 0 | 1209.7 | 0 | 0 | 19918.6 | 515.2 | 9649.8 | 0 | 0
BSP153 | BNL-->>MURR | Arizona State Univ. | B. Stark | Mexico | Veracruz | Patarata 52 | P52/S27E42/Str 5-30cm | "Fine Grey Wares" | Prieto Gray-black | var.unspec. | body sherd | sherd | plain both | Limon | Bulk |  | P52 Macro | P52 Macro | 0 | 39.717 | 0.324 | 0 | 8.572 | 0 | 3.583 | 91.685 | 29.732 | 169.292 | 4.056 | 2.011 | 62536.1 | 7.505 | 109.39 | 0 | 23.988 | 0 | 1.151 | 0 | 11.994 | 71.06 | 0 | 0 | 799.3 | 0 | 0 | 18166 | 701.5 | 3886.1 | 0 | 0
BSP154 | BNL-->>MURR | Arizona State Univ. | B. Stark | Mexico | Veracruz | Patarata 52 | P52/S27E40/Str 1 & 4 to 20 cm. | "Fine Grey Wares" | Prieto Gray-black | var.unspec. | body sherd | sherd | plain both | Limon | Bulk |  | P52 Macro | P52 Macro | 0 | 35.643 | 0.325 | 0 | 7.781 | 0 | 3.848 | 70.844 | 18.933 | 112.885 | 4.337 | 1.847 | 53719.3 | 5.512 | 97.04 | 0 | 20.417 | 0 | 0.59 | 0 | 9.727 | 84.45 | 0 | 0 | 939 | 0 | 0 | 22246.4 | 478.6 | 9649.8 | 0 | 0
BSP155 | BNL-->>MURR | Arizona State Univ. | B. Stark | Mexico | Veracruz | Patarata 52 | P52/S28E42/10-20 cm. | "Fine Grey Wares" | Prieto Gray-black | var.unspec. | body sherd | sherd | plain both | Limon | Bulk |  | P52 Macro | P52 Macro | 0 | 36.557 | 0.315 | 0 | 6.968 | 0 | 4.114 | 70.844 | 13.497 | 101.073 | 2.613 | 1.7 | 48879.9 | 6.582 | 87.09 | 0 | 19.011 | 0 | 0.944 | 0 | 10.375 | 44.63 | 0 | 0 | 930.4 | 0 | 0 | 20809.3 | 537 | 10198.1 | 0 | 0
BSP156 | BNL-->>MURR | Arizona State Univ. | B. Stark | Mexico | Veracruz | Patarata 52 | P52/S27E42/Str 5-30cm | "Fine Grey Wares" | Prieto Gray-black | var.unspec. | body sherd | sherd | plain both | Limon | Bulk |  | P52 Macro | P52 Macro | 0 | 37.409 | 0.357 | 0 | 8.148 | 0 | 4.846 | 77.858 | 36.916 | 129.609 | 4.306 | 1.898 | 56121.7 | 7.436 | 107.64 | 0 | 23.121 | 0 | 1.021 | 0 | 12.735 | 83.1 | 0 | 0 | 833.1 | 0 | 0 | 19465.2 | 635.3 | 6706.8 | 0 | 0
BSP157 | BNL-->>MURR | Arizona State Univ. | B. Stark | Mexico | Veracruz | Patarata 52 | P52/S27E41/Str 4-20cm | "Fine Grey Wares" | Prieto Gray-black | var.unspec. | . body sherd | sherd | plain both; 2 incised lines on exterior | Limon | Bulk |  | P52 Macro | P52 Macro | 0 | 38.992 | 0.406 | 0 | 6.111 | 0 | 3.769 | 78.397 | 16.991 | 127.831 | 4.209 | 1.688 | 56251 | 5.338 | 97.94 | 0 | 21.979 | 0 | 0.733 | 0 | 10.092 | 77.2 | 0 | 0 | 1046.4 | 0 | 0 | 22975.2 | 426.6 | 9739.1 | 0 | 0
BSP158 | BNL-->>MURR | Arizona State Univ. | B. Stark | Mexico | Veracruz | Patarata 52 | P52/S27E42/Str 5-30cm | "Fine Grey Wares" | Prieto Gray-black | var.unspec. | body sherd | sherd | plain both | Limon | Bulk |  | P52 Macro | P52 Macro | 0 | 39.9 | 0.327 | 0 | 7.448 | 0 | 3.415 | 74.183 | 23.026 | 94.762 | 5.131 | 1.56 | 40006.5 | 7.505 | 116.67 | 0 | 17.1 | 0 | 1.211 | 0 | 9.907 | 96.07 | 0 | 0 | 624.7 | 0 | 0 | 26197.4 | 638.3 | 9739.1 | 0 | 0
BSP159 | BNL-->>MURR | Arizona State Univ. | B. Stark | Mexico | Veracruz | Patarata 52 | P52/S27E42/Str 5-30cm | "Fine Grey Wares" | Prieto Gray-black | var.unspec. | body sherd | sherd | plain both | Limon | Bulk |  | P52 Unas. | P52 Unas. | 0 | 40.83 | 0.451 | 0 | 9.059 | 0 | 4.734 | 217.42 | 29.256 | 206.841 | 3.274 | 1.863 | 60274.1 | 9.064 | 78.88 | 0 | 23.605 | 0 | 1.159 | 0 | 11.245 | 69.12 | 0 | 0 | 880.4 | 0 | 0 | 18334.1 | 835.6 | 6259.2 | 0 | 0
BSP160 | BNL-->>MURR | Arizona State Univ. | B. Stark | Mexico | Veracruz | Patarata 52 | P52/S28E40/Str 1 & 2 - 20 cm. | "Fine Grey Wares" | Prieto Gray-black | var.unspec. | body sherd | sherd | plain both | Limon | Bulk |  | P52 Macro | P52 Macro | 0 | 39.9 | 0.454 | 0 | 6.825 | 0 | 3.367 | 71.334 | 11.252 | 92.818 | 3.691 | 1.727 | 45617.4 | 7.085 | 84.33 | 0 | 16.982 | 0 | 1.25 | 0 | 9.44 | 10.15 | 0 | 0 | 645.2 | 0 | 0 | 21050.3 | 447.7 | 10292.4 | 0 | 0
BSP161 | BNL-->>MURR | Arizona State Univ. | B. Stark | Mexico | Veracruz | Patarata 52 | P52/S29E40/Str 1-30cm | "Fine Grey Wares" | Prieto Gray-black | var.unspec. | body sherd | sherd | plain both (fired red core) | Limon | Bulk |  | P52 Macro | P52 Macro | 0 | 38.017 | 0.428 | 0 | 6.608 | 0 | 3.106 | 71.334 | 17.874 | 136.658 | 5.77 | 1.529 | 52255.3 | 5.4 | 115.6 | 0 | 22.909 | 0 | 0.895 | 0 | 11.614 | 117.11 | 0 | 0 | 1010.9 | 0 | 0 | 24448.9 | 376.7 | 8194.4 | 0 | 0
BSP162 | BNL-->>MURR | Arizona State Univ. | B. Stark | Mexico | Veracruz | Patarata 52 | P52/S29E42/20-40 cm. | "Fine Grey Wares" | Prieto Gray-black | var.unspec. | body sherd | sherd | plain both | Limon | Bulk |  | P52 Macro | P52 Macro | 0 | 39.626 | 0.364 | 0 | 7.535 | 0 | 3.165 | 72.161 | 17.588 | 96.747 | 4.357 | 1.582 | 44068.7 | 7.419 | 105.19 | 0 | 17.219 | 0 | 1.059 | 0 | 10.471 | 72.05 | 0 | 0 | 667.9 | 0 | 0 | 25897.6 | 503.5 | 9649.8 | 0 | 0
BSP163 | BNL-->>MURR | Arizona State Univ. | B. Stark | Mexico | Veracruz | Patarata 52 | P52/S27E42/Str 5-30 cm. | "Fine Grey Wares" | Prieto Gray-black | var.unspec. | Ql base | sherd | plain both | Limon | Bulk |  | P52 Macro | P52 Macro | 0 | 37.668 | 0.598 | 0 | 7.781 | 0 | 3.726 | 73.671 | 15.748 | 144.422 | 4.81 | 1.855 | 52617.6 | 6.1 | 111.16 | 0 | 22.284 | 0 | 1.021 | 0 | 11.694 | 0 | 0 | 0 | 1209.7 | 0 | 0 | 18978.4 | 425.6 | 8541.2 | 0 | 0
BSP164 | BNL-->>MURR | Arizona State Univ. | B. Stark | Mexico | Veracruz | Patarata 52 | P52/S28E42/10-20 cm. | "Fine Grey Wares" | Prieto Gray-black | var.unspec. | body sherd | sherd | plain both | Limon | Bulk |  | P52 Macro | P52 Macro | 0 | 42.07 | 0.391 | 0 | 8.914 | 0 | 2.59 | 75.387 | 10.97 | 102.009 | 3.615 | 1.688 | 41222.2 | 6.892 | 86.89 | 0 | 17.701 | 0 | 1.151 | 0 | 12.078 | 34.4 | 0 | 0 | 781.1 | 0 | 0 | 23892.3 | 510.5 | 8964.3 | 0 | 0
BSP165 | BNL-->>MURR | Arizona State Univ. | B. Stark | Mexico | Veracruz | Patarata 52 | P52/S27E40/Str. 1 & 4 - 20 cm. | "Fine Grey Wares" | Prieto Gray-black | var.unspec. | body sherd | sherd | plain both | Limon | Bulk |  | P52 Macro | P52 Macro | 0 | 46.986 | 0.441 | 0 | 9.751 | 0 | 4.182 | 94.254 | 23.132 | 159.454 | 5.202 | 2.062 | 61678 | 7.557 | 128.81 | 0 | 26.977 | 0 | 1.18 | 0 | 15.204 | 127.82 | 0 | 0 | 1001.6 | 0 | 0 | 21245.1 | 426.6 | 5963.7 | 0 | 0
BSP166 | BNL-->>MURR | Arizona State Univ. | B. Stark | Mexico | Veracruz | Patarata 52 | P52/S27E42/Str. 5-30 cm. | "Fine Grey Wares" | Prieto Gray-black | var.unspec. | body sherd | sherd | plain both (dark core but fired reddish near surfa | Limon | Bulk |  | P52 Macro | P52 Macro | 0 | 37.842 | 0.439 | 0 | 7.836 | 0 | 3.893 | 74.869 | 21.244 | 128.717 | 5.348 | 1.834 | 56771.5 | 5.667 | 103.27 | 0 | 21.979 | 0 | 0.82 | 0 | 9.637 | 0 | 0 | 0 | 965.4 | 0 | 0 | 22452.2 | 619.4 | 9829.2 | 0 | 0
BSP167 | BNL-->>MURR | Arizona State Univ. | B. Stark | Mexico | Veracruz | Patarata 52 | P52/S29E40/Str. 1-30 cm. | "Fine Grey Wares" | Prieto Gray-black | var.unspec. | body sherd | sherd | plain both | Limon | Bulk |  | P52 Macro | P52 Macro | 0 | 40.642 | 0.453 | 0 | 9.059 | 0 | 3.559 | 78.397 | 14.663 | 99 | 4.327 | 1.727 | 46358.6 | 7.02 | 94.4 | 0 | 18.493 | 0 | 1.089 | 0 | 9.907 | 73.55 | 0 | 0 | 840.8 | 0 | 0 | 25542.2 | 622.3 | 10198.1 | 0 | 0
BSP168 | BNL-->>MURR | Arizona State Univ. | B. Stark | Mexico | Veracruz | Patarata 52 | P52/S27E41/Str. 4-20 cm. | "Fine Grey Wares" | Prieto Gray-black | var.unspec. | body sherd | sherd | plain both | Limon | Bulk |  | WLPB Macro | WLPB-Unas | 0 | 23.877 | 0.171 | 0 | 4.978 | 0 | 1.916 | 37.697 | 10.97 | 52.076 | 0.607 | 1.54 | 32443.7 | 5.05 | 18.79 | 0 | 10.093 | 0 | 0.547 | 0 | 5.116 | 29.49 | 0 | 0 | 536.6 | 0 | 0 | 7503.4 | 342 | 22208.5 | 0 | 0
BSP169 | BNL-->>MURR | Arizona State Univ. | B. Stark | Mexico | Veracruz | Patarata 52 | P52/S28E42/20-30 cm | "Fine Grey Wares" | Prieto Gray-black | var.unspec. | body sherd | sherd | plain both | Limon | Bulk |  | P52 Macro | P52 Macro | 0 | 43.649 | 0.372 | 0 | 7.963 | 0 | 3.616 | 80.038 | 26.015 | 169.292 | 3.865 | 1.78 | 55992.6 | 8.191 | 93.53 | 0 | 21.38 | 0 | 0.977 | 0 | 11.245 | 105.1 | 0 | 0 | 802.9 | 0 | 0 | 20713.7 | 739.6 | 5950 | 0 | 0
BSP170 | BNL-->>MURR | Arizona State Univ. | B. Stark | Mexico | Veracruz | Patarata 52 | P52/S28E42/30-40 cm. | "Fine Grey Wares" | Prieto Gray-black | var.unspec. | body sherd | sherd | plain both | Limon | Bulk |  | P52 Macro | P52 Macro | 0 | 27.163 | 0.368 | 0 | 6.296 | 0 | 2.744 | 72.161 | 26.195 | 166.201 | 3.901 | 1.269 | 54341.4 | 3.454 | 58.88 | 0 | 22.387 | 0 | 0.984 | 0 | 10.471 | 96.07 | 0 | 0 | 447.4 | 0 | 0 | 11330.7 | 304.1 | 2995.8 | 0 | 0
BSP172 | BNL-->>MURR | Arizona State Univ. | B. Stark | Mexico | Veracruz | Patarata 52 | P52/S29E42/Brn str. |  | Acula Red-orange | Engraved Var. | fragment of half bowl (which broke up) here A/Ml/T | sherd | Red-orange slip; red paint and engraved lines | Camaron 1 | Bulk | More tempered | WLPB Macro | WLPB-1 | 0 | 27.668 | 0.329 | 0 | 5.446 | 0 | 1.996 | 60.576 | 39.104 | 108.802 | 0.956 | 2.053 | 29250.3 | 11.65 | 12.11 | 0 | 9.727 | 0 | 0.83 | 0 | 7.852 | 0 | 0 | 0 | 414.7 | 0 | 0 | 6057 | 812.8 | 21208.9 | 0 | 0
BSP173 | BNL-->>MURR | Arizona State Univ. | B. Stark | Mexico | Veracruz | Patarata 52 | P52/S29E40/Brn str. |  | Acula Red-orange | Engraved Var. | fragment of half bowl here (broken up) A/Ml/Tl (wh | sherd | Red-orange slip; red paint and engraved lines | Camaron 1 | Bulk | More tempered | WLPB Macro | WLPB-1 | 0 | 27.163 | 0.418 | 0 | 5.059 | 0 | 2.219 | 61.419 | 32.451 | 99 | 0.834 | 1.885 | 30069.8 | 10.36 | 16.67 | 0 | 8.77 | 0 | 0.693 | 0 | 6.28 | 34.64 | 0 | 0 | 496.2 | 0 | 0 | 6169.6 | 1088.9 | 24239.2 | 0 | 0
BSP174 | BNL-->>MURR | Arizona State Univ. | B. Stark | Mexico | Veracruz | Patarata 52 | P52/S29E40/Brn str. |  | Acula Red-orange | Engraved Var. | fragment of sherd here which is A/K5/P2 body sherd | sherd | Red-orange slip; red paint and engraved lines | Camaron 1 | Bulk | More tempered | WLPB Macro | WLPB-1 | 0 | 22.802 | 0.26 | 0 | 4.603 | 0 | 1.934 | 51.086 | 20.855 | 99 | 0.764 | 1.384 | 25652.5 | 9.361 | 12.62 | 0 | 9.099 | 0 | 0.652 | 0 | 8.203 | 20.78 | 0 | 0 | 451.5 | 0 | 0 | 9846 | 443.6 | 19930.5 | 0 | 0
BSP175 | BNL-->>MURR | Arizona State Univ. | B. Stark | Mexico | Veracruz | Patarata 52 | P52/S28E42/210-220 cm. |  | Acula Red-orange | Engraved Var. | A lip | sherd | Red-orange slip; red paint and engraved lines | Camaron 1 | Bulk | More tempered | WLPB Macro | WLPB-1 | 0 | 25.175 | 0.255 | 0 | 2.024 | 0 | 1.657 | 50.617 | 20.194 | 95.639 | 0.576 | 1.298 | 26861.5 | 11.65 | 9.62 | 0 | 7.852 | 0 | 0.787 | 0 | 3.133 | 18.6 | 0 | 0 | 428.2 | 0 | 0 | 7966.3 | 883.1 | 22569.3 | 0 | 0
BSP176 | BNL-->>MURR | Arizona State Univ. | B. Stark | Mexico | Veracruz | Patarata 52 | P52/S28E41/Brn str. |  | Acula Red-orange | Engraved Var. | Nl olla neck (no lip) | sherd | Red-orange slip; red paint and engraved lines | Camaron 1 | Bulk | More tempered | WLPB Macro | WLPB-Unas | 0 | 17.099 | 0.215 | 0 | 3.64 | 0 | 1.657 | 35.343 | 21.638 | 88.641 | 0.857 | 1.184 | 32518.5 | 7.47 | 20.32 | 0 | 10.99 | 0 | 0.579 | 0 | 5.248 | 46.62 | 0 | 0 | 537.9 | 0 | 0 | 9000.3 | 493.2 | 23796.8 | 0 | 0
BSP177 | BNL-->>MURR | Arizona State Univ. | B. Stark | Mexico | Veracruz | Patarata 52 | P52/S29E42/Brn str. |  | Acula Red-orange | Engraved Var. | A/Ml | sherd | Red-orange slip; red paint and engraved lines | Camaron 1 | Bulk | More tempered | WLPB Macro | WLPB-1 | 0 | 21.676 | 0.208 | 0 | 4.113 | 0 | 1.792 | 45.951 | 21.738 | 94.762 | 0.811 | 1.12 | 25126.4 | 10.748 | 19.23 | 0 | 8.204 | 0 | 0.607 | 0 | 7.98 | 19.39 | 0 | 0 | 471.7 | 0 | 0 | 6890.6 | 867 | 23524.4 | 0 | 0
BSP178 | BNL-->>MURR | Arizona State Univ. | B. Stark | Mexico | Veracruz | Patarata 52 | P52/S29E40/Brn str. |  | Acula Red-orange | Engraved Var. | A/Ml | sherd | Red-orange slip; red paint and engraved lines | Camaron 1 | Bulk | More tempered | WLPB Macro | WLPB-2 | 0 | 23.604 | 0.185 | 0 | 5.702 | 0 | 1.334 | 45.846 | 17.467 | 64.809 | 0.661 | 1.437 | 28062.8 | 6.256 | 18.45 | 0 | 11.402 | 0 | 0.685 | 0 | 7.112 | 34.8 | 0 | 0 | 563.2 | 0 | 0 | 9062.7 | 512.9 | 22517.4 | 0 | 0
BSP179 | BNL-->>MURR | Arizona State Univ. | B. Stark | Mexico | Veracruz | Patarata 52 | P52/S29E40/Brn str. |  | Acula Red-orange | Engraved Var. | A/Ml | sherd | Red-orange slip; red paint and engraved lines | Camaron 1 | Bulk | More tempered | WLPB Macro | WLPB-2 | 0 | 27.924 | 0.255 | 0 | 6.777 | 0 | 2.219 | 53.004 | 19.599 | 62.034 | 0.756 | 1.72 | 28915.5 | 6.417 | 24.83 | 0 | 12.503 | 0 | 0.526 | 0 | 7.429 | 39.96 | 0 | 0 | 701 | 0 | 0 | 8734.9 | 633.9 | 23961.7 | 0 | 0
BSP180 | BNL-->>MURR | Arizona State Univ. | B. Stark | Mexico | Veracruz | Patarata 52 | P52/S29E40/Brn str. |  | Acula Red-orange | Engraved Var. | A/Ml | sherd | Red-orange slip; red paint and engraved lines | Camaron 1 | Bulk | More tempered | WLPB Macro | WLPB-Unas | 0 | 39.353 | 0.276 | 0 | 5.729 | 0 | 2.076 | 25.604 | 28.328 | 57.364 | 0.913 | 1.826 | 23127.6 | 5.615 | 18.03 | 0 | 9.908 | 0 | 0.644 | 0 | 8.892 | 33.54 | 0 | 0 | 654.2 | 0 | 0 | 8734.9 | 486.4 | 22311 | 0 | 0
BSP181 | BNL-->>MURR | Arizona State Univ. | B. Stark | Mexico | Veracruz | Patarata 52 | P52/S29E42/Brn str. |  | Acula Red-orange | Engraved Var. | A/Ml | sherd | Red-orange slip; red paint and engraved lines | Camaron 1 | Bulk | More tempered | WLPB Macro | WLPB-1 | 0 | 31.694 | 0.272 | 0 | 6.533 | 0 | 2.669 | 55.501 | 18.846 | 86.027 | 0.951 | 1.665 | 33199.4 | 5.719 | 21.63 | 0 | 12.503 | 0 | 0.581 | 0 | 6.73 | 33.54 | 0 | 0 | 675.6 | 0 | 0 | 11226.9 | 642.7 | 22157.4 | 0 | 0
BSP182 | BNL-->>MURR | Arizona State Univ. | B. Stark | Mexico | Veracruz | Patarata 52 | P52/S29E41/Brn str. |  | Acula Red-orange | Engraved Var. | A/K5 | sherd | Red-orange slip; red paint and engraved lines | Camaron 1 | Bulk | More tempered | WLPB Macro | WLPB-2 | 0 | 18.238 | 0.181 | 0 | 3.46 | 0 | 1.47 | 37.697 | 19.917 | 56.838 | 0.996 | 1.11 | 36824 | 5.627 | 19.95 | 0 | 11.695 | 0 | 0.43 | 0 | 5.272 | 57.1 | 0 | 0 | 486.1 | 0 | 0 | 9062.7 | 571.5 | 24239.2 | 0 | 0
BSP183 | BNL-->>MURR | Arizona State Univ. | B. Stark | Mexico | Veracruz | Patarata 52 | P52/S29E40/Brn str. |  | Acula Red-orange | Engraved Var. | body sherd from A/Ml sherd here | sherd | Red-orange slip; red paint and engraved lines | Camaron 1 | Bulk | More tempered | WLPB Macro | WLPB-Unas | 0 | 23.173 | 0.171 | 0 | 4.99 | 0 | 1.916 | 39.382 | 18.248 | 58.97 | 1.186 | 1.384 | 32072.3 | 5.228 | 23.07 | 0 | 11.402 | 0 | 0.462 | 0 | 6.998 | 31.67 | 0 | 0 | 544.1 | 0 | 0 | 13717 | 432.5 | 21208.9 | 0 | 0
BSP184 | BNL-->>MURR | Arizona State Univ. | B. Stark | Mexico | Veracruz | Patarata 52 | P52/S29E42/Brn str. |  | Acula Red-orange | Engraved Var. | A/Ml/Tl sherd is here - A lip sent | sherd | Red-orange slip; red paint and engraved lines | Camaron 1 | Bulk | More tempered | WLPB Macro | WLPB-1 | 0 | 23.767 | 0.17 | 0 | 5.189 | 0 | 1.8 | 57.187 | 26.991 | 67.864 | 1.197 | 1.498 | 36739.3 | 10.552 | 26.06 | 0 | 11.194 | 0 | 0.485 | 0 | 6.165 | 36.44 | 0 | 0 | 583 | 0 | 0 | 7520.7 | 1078.9 | 20773.9 | 0 | 0
BSP185 | BNL-->>MURR | Arizona State Univ. | B. Stark | Mexico | Veracruz | Patarata 52 | P52/S27E42/Brn str. |  | Acula Red-orange | Engraved Var. | body sherd sent from A/Ml sherd here | sherd | Red-orange slip; red paint and engraved lines | Camaron 1 | Bulk | More tempered | WLPB Macro | WLPB-1 | 0 | 39.263 | 0.331 | 0 | 6.457 | 0 | 2.215 | 77.321 | 20.101 | 96.08 | 0.834 | 2.125 | 26069.4 | 8.919 | 15.38 | 0 | 9.908 | 0 | 0.787 | 0 | 10.092 | 30.59 | 0 | 0 | 626.2 | 0 | 0 | 6313.3 | 687.1 | 20394.7 | 0 | 0
BSP186 | BNL-->>MURR | Arizona State Univ. | B. Stark | Mexico | Veracruz | Patarata 52 | P52/S29E42/Brn str. |  | Acula Red-orange | Engraved Var. | base sherd Tl sent from A/Ml/T/ sherd here | sherd | Red-orange slip; red paint and engraved lines | Camaron 1 | Bulk | More tempered | WLPB Macro | WLPB-Unas | 0 | 25.881 | 0.225 | 0 | 4.113 | 0 | 2.159 | 44.802 | 23.671 | 56.969 | 1.186 | 1.437 | 34366.1 | 5.627 | 28.05 | 0 | 11.298 | 0 | 0.598 | 0 | 6.699 | 47.49 | 0 | 0 | 525.6 | 0 | 0 | 10623.3 | 685.5 | 22311 | 0 | 0
BSP187 | BNL-->>MURR | Arizona State Univ. | B. Stark | Mexico | Veracruz | Patarata 52 | P52/S29E40/Brn str. |  | Acula Red-orange | Engraved Var. | body sherd sent from A/K5 sherd here | sherd | Red-orange slip; red paint and engraved lines | Camaron 1 | Bulk | More tempered | WLPB Macro | WLPB-2 | 0 | 20.605 | 0.188 | 0 | 2.259 | 0 | 0.904 | 38.045 | 15.424 | 51.718 | 0.903 | 0.976 | 36151.9 | 5.589 | 24.38 | 0 | 11.194 | 0 | 0.508 | 0 | 5.357 | 36.86 | 0 | 0 | 477.2 | 0 | 0 | 10192 | 622.3 | 23961.7 | 0 | 0
BSP188 | BNL-->>MURR | Arizona State Univ. | B. Stark | Mexico | Veracruz | Patarata 52 | P52/S29E40/Brn str. |  | Acula Red-orange | Engraved Var. | Nl sherd sent from Nl sherd here | sherd | Red-orange slip; red paint and engraved lines | Camaron 1 | Bulk | More tempered | WLPB Macro | WLPB-1 | 0 | 28.182 | 0.221 | 0 | 5.249 | 0 | 2.572 | 51.797 | 23.4 | 74.583 | 0.777 | 1.498 | 27360.9 | 9.984 | 14.76 | 0 | 8.73 | 0 | 0.571 | 0 | 6.76 | 33.93 | 0 | 0 | 507.8 | 0 | 0 | 8897.3 | 471 | 23255.1 | 0 | 0
BSP189 | BNL-->>MURR | Arizona State Univ. | B. Stark | Mexico | Veracruz | Patarata 52 | P52/S29E42/Brn str. |  | Acula Red-orange | Engraved Var. | A lip sent from A/Ml sherds here (broken up) | sherd | Red-orange slip; red paint and engraved lines | Camaron 1 | Bulk | More tempered | WLPB Macro | WLPB-1 | 0 | 23.877 | 0.17 | 0 | 4.01 | 0 | 1.424 | 49.238 | 23.132 | 64.214 | 0.951 | 1.353 | 33506.6 | 7.968 | 27.04 | 0 | 9.376 | 0 | 0.658 | 0 | 5.847 | 45.15 | 0 | 0 | 496.2 | 0 | 0 | 5131.7 | 867 | 18051.7 | 0 | 0
BSP190 | BNL-->>MURR | Arizona State Univ. | B. Stark | Mexico | Veracruz | Patarata 52 | P52/S29E42/Brn |  | Acula Red-orange | Engraved Var. | A lip sent from A/Ml/Tl sherd here | sherd | Red-orange slip; red paint and engraved lines | Camaron 1 | Bulk | More tempered | WLPB Macro | WLPB-1 | 0 | 33.726 | 0.275 | 0 | 6.111 | 0 | 2.807 | 63.14 | 23.292 | 99 | 0.842 | 2.034 | 27047.7 | 9.086 | 10.94 | 0 | 9.55 | 0 | 0.807 | 0 | 8.79 | 36.36 | 0 | 0 | 452.6 | 0 | 0 | 8815.7 | 765.6 | 17199.6 | 0 | 0
BSP191 | BNL-->>MURR | Arizona State Univ. | B. Stark | Mexico | Veracruz | Patarata 52 | P52/S29E42/Brn str. |  | Acula Red-orange | Engraved Var. | A lip sent from A/K5 sherd here | sherd | Red-orange slip; red paint and engraved lines | Camaron 1 | Bulk | More tempered | Outlier | Outlier | 0 | 18.922 | 0.234 | 0 | 3.991 | 0 | 1.65 | 51.797 | 21.738 | 52.921 | 0.857 | 1.582 | 35328.9 | 5.589 | 29.51 | 0 | 11.995 | 0 | 0.001 | 0 | 6.622 | 53.29 | 0 | 0 | 616.2 | 0 | 0 | 9402.8 | 1158.8 | 23524.4 | 0 | 0
BSP192 | BNL-->>MURR | Arizona State Univ. | B. Stark | Mexico | Veracruz | Patarata 52 | P52/528E41/170cm-Brn |  | Acula Red-orange | Engraved Var. | A/K5 is sherd here. A lip sent. | sherd | Red-orange slip; red paint and engraved lines | Camaron 2 | Bulk | More tempered | WLPB Macro | WLPB-2 | 0 | 25.643 | 0.234 | 0 | 5.522 | 0 | 2.053 | 46.484 | 18.081 | 62.898 | 0.842 | 1.616 | 39276.3 | 5.906 | 22.8 | 0 | 11.912 | 0 | 0.479 | 0 | 5.781 | 58.02 | 0 | 0 | 645.2 | 0 | 0 | 9146.6 | 587.5 | 21702.9 | 0 | 0
BSP193 | BNL-->>MURR | Arizona State Univ. | B. Stark | Mexico | Veracruz | Patarata 52 | P52/S29E41/160 cm.-Brn |  | Acula Red-orange | Engraved Var. | A/K5 here, body sherd sent | sherd | Red-orange slip; red paint and engraved lines | Camaron 2 | Bulk | More tempered | WLPB Macro | WLPB-1 | 0 | 23.712 | 0.239 | 0 | 3.829 | 0 | 2.076 | 140.379 | 15.249 | 74.583 | 0.819 | 1.604 | 24441.6 | 8.94 | 24.1 | 0 | 9.638 | 0 | 1.34 | 0 | 7.327 | 0 | 0 | 0 | 619 | 0 | 0 | 9489.8 | 414 | 18051.7 | 0 | 0
BSP194 | BNL-->>MURR | Arizona State Univ. | B. Stark | Mexico | Veracruz | Patarata 52 | P52/S29E42/170cm-Brn |  | Acula Red-orange | Engraved Var. | A/L | sherd | Red-orange slip; red paint and engraved lines | Camaron 2 | Bulk | More tempered | WLPB Macro | WLPB-2 | 0 | 20.416 | 0.21 | 0 | 2.427 | 0 | 1.271 | 44.086 | 26.499 | 67.864 | 0.571 | 1.498 | 28322.4 | 8.286 | 31.26 | 0 | 10.304 | 0 | 0 | 0 | 6.591 | 47.38 | 0 | 0 | 725.6 | 0 | 0 | 9489.8 | 629.5 | 22936 | 0 | 0
BSP195 | BNL-->>MURR | Arizona State Univ. | B. Stark | Mexico | Veracruz | Patarata 52 | P52/S28E42/180-190cm |  | Acula Red-orange | Engraved Var. | A/K5 | sherd | Red-orange slip; red paint and engraved lines | Camaron 2 | Bulk | More tempered | WLPB Macro | WLPB-Unas | 0 | 24.209 | 0.26 | 0 | 5.769 | 0 | 2.44 | 61.987 | 14.97 | 58.835 | 0.849 | 1.665 | 32668.6 | 6.582 | 26.12 | 0 | 12.106 | 0 | 0.571 | 0 | 6.76 | 43.51 | 0 | 0 | 717.3 | 0 | 0 | 10310 | 674.5 | 24576.4 | 0 | 0
BSP196 | BNL-->>MURR | Arizona State Univ. | B. Stark | Mexico | Veracruz | Patarata 52 | P52/S29E41/160cm-Brn |  | Acula Red-orange | Engraved Var. | A/L | sherd | Red-orange slip; red paint and engraved lines | Camaron 2 | Bulk | More tempered | WLPB Macro | WLPB-1 | 0 | 30.128 | 0.33 | 0 | 4.286 | 0 | 2.769 | 85.566 | 20.008 | 66.472 | 0.903 | 1.78 | 22239.8 | 6.171 | 15.38 | 0 | 10.691 | 0 | 0.838 | 0 | 8.09 | 59.38 | 0 | 0 | 768.6 | 0 | 0 | 10006 | 626.6 | 20207.8 | 0 | 0
BSP197 | BNL-->>MURR | Arizona State Univ. | B. Stark | Mexico | Veracruz | Patarata 52 | P52/S28E40/170 cm-Brn. |  | Acula Red-orange | Engraved Var. | A/K4 | sherd | asphalt adhering on interior); Red-orange slip; red paint and engraved lines | Camaron 2 | Bulk | More tempered | WLPB Macro | WLPB-2 | 0 | 23.877 | 0.26 | 0 | 5.371 | 0 | 2.053 | 59.061 | 21.839 | 61.325 | 0.615 | 1.688 | 37336.2 | 5.449 | 20.75 | 0 | 11.995 | 0 | 0 | 0 | 6.367 | 41.36 | 0 | 0 | 872.3 | 0 | 0 | 9062.7 | 696.6 | 22673.5 | 0 | 0
BSP198 | BNL-->>MURR | Arizona State Univ. | B. Stark | Mexico | Veracruz | Patarata 52 | P52/S28E40/160-170 cm. |  | Acula Red-orange | Engraved Var. | A/K5 (an AK5 sherd which joins is here) | sherd | Red-orange slip; red paint and engraved lines | Camaron 2 | Bulk | More tempered | WLPB Macro | WLPB-2 | 0 | 26.545 | 0.28 | 0 | 6.369 | 0 | 2.313 | 61.137 | 16.913 | 58.564 | 0.503 | 1.938 | 37595.1 | 5.276 | 25.88 | 0 | 12.912 | 0 | 0.427 | 0 | 5.714 | 37.98 | 0 | 0 | 747.6 | 0 | 0 | 9489.8 | 867 | 22936 | 0 | 0
BSP199 | BNL-->>MURR | Arizona State Univ. | B. Stark | Mexico | Veracruz | Patarata 52 | P52/S29E42/170cm-Brn |  | Acula Red-orange | Engraved Var. | A/K5 | sherd | Red-orange slip; red paint and engraved lines | Camaron 2 | Bulk | More tempered | WLPB Macro | WLPB-1 | 0 | 32.507 | 0.367 | 0 | 7.048 | 0 | 2.94 | 67.655 | 22.347 | 99 | 0.797 | 1.877 | 31126.5 | 10.948 | 15.99 | 0 | 9.462 | 0 | 1.03 | 0 | 7.638 | 0 | 0 | 0 | 754.6 | 0 | 0 | 8095.8 | 891.3 | 18387.3 | 0 | 0
BSP200 | BNL-->>MURR | Arizona State Univ. | B. Stark | Mexico | Veracruz | Patarata 52 | P52/S29E41/160cm-Brn |  | Acula Red-orange | Engraved Var. | A/K5 | sherd | Red-orange slip; red paint and engraved lines | Camaron 2 | Bulk | More tempered | WLPB Macro | WLPB-1 | 0 | 27.731 | 0.318 | 0 | 5.93 | 0 | 2.428 | 71.499 | 23.781 | 51.598 | 1.094 | 1.677 | 38559.4 | 6.972 | 37.07 | 0 | 10.889 | 0 | 0 | 0 | 6.576 | 39.5 | 0 | 0 | 856.4 | 0 | 0 | 10820.8 | 959.4 | 17927.5 | 0 | 0
BSP201 | BNL-->>MURR | Arizona State Univ. | B. Stark | Mexico | Veracruz | Patarata 52 | P52/S29E41/160-Brn |  | Acula Red-orange | Engraved Var. | A/K5 | sherd | Red-orange slip; red paint and engraved lines | Camaron 2 | Bulk | More tempered | WLPB Macro | WLPB-1 | 0 | 35.317 | 0.393 | 0 | 5.189 | 0 | 3.269 | 80.038 | 25.131 | 60.623 | 0.601 | 2.23 | 26676.6 | 7.47 | 18.71 | 0 | 10.789 | 0 | 0.815 | 0 | 9.289 | 0 | 0 | 0 | 754.6 | 0 | 0 | 11947 | 568.9 | 22055.6 | 0 | 0
BSP202 | BNL-->>MURR | Arizona State Univ. | B. Stark | Mexico | Veracruz | Patarata 52 | P52/S29E42/150-170cm |  | Acula Red-orange | Engraved Var. | A/L | sherd | Red-orange slip; red paint and engraved lines | Camaron 2 | Bulk | More tempered | WLPB Macro | Lower Blanco | 0 | 28.64 | 0.352 | 0 | 5.903 | 0 | 1.8 | 58.654 | 20.57 | 50.773 | 2.25 | 1.616 | 44374.2 | 6.387 | 35.56 | 0 | 13.49 | 0 | 0.455 | 0 | 5.807 | 70.08 | 0 | 0 | 632 | 0 | 0 | 8897.3 | 660.7 | 21306.8 | 0 | 0
BSP203 | BNL-->>MURR | Arizona State Univ. | B. Stark | Mexico | Veracruz | Patarata 52 | P52/S28E42/160-170cm |  | Acula Red-orange | Engraved Var. | Nl olla neck | sherd | Red-orange slip; red paint and engraved lines | Camaron 2 | Bulk | More tempered | WLPB Macro | WLPB-1 | 0 | 24.489 | 0.294 | 0 | 3.847 | 0 | 2.412 | 68.439 | 27.178 | 94.762 | 0.366 | 1.929 | 29250.3 | 9.086 | 14.49 | 0 | 9.638 | 0 | 0.912 | 0 | 7.079 | 45.88 | 0 | 0 | 561.9 | 0 | 0 | 8634.9 | 657.7 | 21702.9 | 0 | 0
BSP204 | BNL-->>MURR | Arizona State Univ. | B. Stark | Mexico | Veracruz | Patarata 52 | P52/S29E42/170cm-Brn |  | Acula Red-orange | Engraved Var. | A/K5 | sherd | Red-orange slip; red paint and engraved lines | Camaron 2 | Bulk | More tempered | WLPB Macro | WLPB-1 | 0 | 33.187 | 0.378 | 0 | 6.577 | 0 | 3.008 | 75.387 | 20.101 | 105.837 | 0.745 | 1.877 | 23127.6 | 14.87 | 15.56 | 0 | 9.29 | 0 | 1.05 | 0 | 7.888 | 37.64 | 0 | 0 | 674 | 0 | 0 | 8516.5 | 598.4 | 17763.1 | 0 | 0
BSP205 | BNL-->>MURR | Arizona State Univ. | B. Stark | Mexico | Veracruz | Patarata 52 | P52/S29E42/170cm- Brn |  | Acula Red-orange | Engraved Var. | A/K5/Tl | sherd | Red-orange slip; red paint and engraved lines | Camaron 2 | Bulk | More tempered | WLPB Macro | WLPB-1 | 0 | 28.574 | 0.369 | 0 | 6.153 | 0 | 2.981 | 62.13 | 16.226 | 96.08 | 0.597 | 1.792 | 31925 | 9.78 | 19.41 | 0 | 9.55 | 0 | 0.668 | 0 | 7.516 | 37.64 | 0 | 0 | 707.4 | 0 | 0 | 7929.7 | 729.5 | 17845.1 | 0 | 0
BSP206 | BNL-->>MURR | Arizona State Univ. | B. Stark | Mexico | Veracruz | Patarata 52 | P52/S27E41/160-170cm |  | Acula Red-orange | Engraved Var. | A/L | sherd | Red-orange slip; red paint and engraved lines | Camaron 2 | Bulk | More tempered | WLPB Macro | WLPB-1 | 0 | 18.407 | 0.265 | 0 | 4.355 | 0 | 2.346 | 65.66 | 19.825 | 95.639 | 0.733 | 1.56 | 29862.8 | 10.17 | 8.36 | 0 | 8.77 | 0 | 0.863 | 0 | 7.87 | 29.28 | 0 | 0 | 583 | 0 | 0 | 6071 | 685.5 | 21208.9 | 0 | 0
BSP207 | BNL-->>MURR | Arizona State Univ. | B. Stark | Mexico | Veracruz | Patarata 52 | P52/S28E41/160-170cm |  | Acula Red-orange | Engraved Var. | A/L | sherd | Red-orange slip; red paint and engraved lines | Camaron 2 | Bulk | More tempered | WLPB Macro | WLPB-1 | 0 | 29.579 | 0.311 | 0 | 4.326 | 0 | 2.663 | 52.517 | 19.108 | 96.08 | 0.592 | 1.805 | 29657.2 | 9.023 | 15.88 | 0 | 10.304 | 0 | 0.719 | 0 | 7.709 | 23.05 | 0 | 0 | 702.6 | 0 | 0 | 9402.8 | 746.4 | 19033.5 | 0 | 0
BSP208 | BNL-->>MURR | Arizona State Univ. | B. Stark | Mexico | Veracruz | Patarata 52 | P52/S28E40/170cm-Brn |  | Acula Red-orange | Engraved Var. | A/Ml, joins same type sherd here | sherd | Red-orange slip; red paint and engraved lines | Camaron 2 | Bulk | More tempered | WLPB Macro | WLPB-1 | 0 | 24.659 | 0.257 | 0 | 5.094 | 0 | 2.374 | 79.305 | 31.277 | 83.299 | 0.811 | 1.72 | 33199.4 | 8.135 | 22.85 | 0 | 11.588 | 0 | 0.726 | 0 | 6.209 | 31.02 | 0 | 0 | 534.2 | 0 | 0 | 10006 | 606.7 | 20966.1 | 0 | 0
BSP209 | BNL-->>MURR | Arizona State Univ. | B. Stark | Mexico | Veracruz | Patarata 52 | P52/S28E40/140-150cm |  | Acula Red-orange | Engraved Var. | A/L | sherd | Red-orange slip; red paint and engraved lines | Camaron 2 | Bulk | More tempered | WLPB Macro | WLPB-Unas | 0 | 26.545 | 0.289 | 0 | 6.267 | 0 | 2.395 | 55.886 | 17.387 | 61.325 | 0.495 | 1.76 | 37595.1 | 4.902 | 26.42 | 0 | 12.912 | 0 | 0.793 | 0 | 5.636 | 45.67 | 0 | 0 | 872.3 | 0 | 0 | 9338.1 | 843.3 | 23687.5 | 0 | 0
BSP210 | BNL-->>MURR | Arizona State Univ. | B. Stark | Mexico | Veracruz | Patarata 52 | P52/S28E40/170cm-Brn |  | Acula Red-orange | Engraved Var. | A/K4/ T1 sherd is here; A lip sent | sherd | Red-orange slip; red paint and engraved lines | Camaron 2 | Bulk | More tempered | WLPB Macro | WLPB-1 | 0 | 35.317 | 0.311 | 0 | 6.428 | 0 | 2.479 | 77.858 | 25.717 | 79.916 | 0.826 | 2.169 | 28849 | 8.558 | 15.45 | 0 | 9.817 | 0 | 0.693 | 0 | 7.925 | 38.69 | 0 | 0 | 619 | 0 | 0 | 7767.1 | 984 | 23148.3 | 0 | 0
BSP211 | BNL-->>MURR | Arizona State Univ. | B. Stark | Mexico | Veracruz | Patarata 52 | P52/S28E42/170-180cm |  | Acula Red-orange | Engraved Var. | form type not recorded | sherd | Red-orange slip; red paint and engraved lines | Camaron 2 | Bulk | More tempered | WLPB Macro | WLPB-2 | 0 | 24.773 | 0.276 | 0 | 5.535 | 0 | 2.293 | 66.267 | 23.4 | 62.321 | 0.438 | 1.885 | 39548.6 | 5.301 | 19.59 | 0 | 13.002 | 0 | 0.429 | 0 | 5.623 | 35.7 | 0 | 0 | 712.3 | 0 | 0 | 8555.8 | 843.3 | 22311 | 0 | 0
BSP212 | BNL-->>MURR | Arizona State Univ. | B. Stark | Mexico | Veracruz | Patarata 52 | P52/S28E42/200-310 cm. |  | Patarata Coarse | Plain Var. | Hl olla lip | sherd | no slip | Camaron 1 | Bulk | More tempered | WLPB Macro | WLPB-1 | 0 | 28.906 | 0.281 | 0 | 5.808 | 0 | 2.062 | 64.61 | 29.391 | 84.652 | 0.768 | 1.645 | 32369.1 | 9.513 | 22.59 | 0 | 11.508 | 0 | 0.693 | 0 | 6.515 | 49.5 | 0 | 0 | 637.8 | 0 | 0 | 10920.9 | 952.8 | 22311 | 0 | 0
BSP213 | BNL-->>MURR | Arizona State Univ. | B. Stark | Mexico | Veracruz | Patarata 52 | P52/S29E42/Brn. str. |  | Patarata Coarse | Plain Var. | H3 olla lip | sherd | no slip | Camaron 1 | Bulk | More tempered | WLPB Macro | WLPB-2 | 0 | 20.7 | 0.239 | 0 | 4.571 | 0 | 1.847 | 58.52 | 24.056 | 67.864 | 0.797 | 1.487 | 33123.1 | 6.058 | 19.86 | 0 | 11.194 | 0 | 0.411 | 0 | 5.26 | 45.04 | 0 | 0 | 634.9 | 0 | 0 | 9402.8 | 473.2 | 25033.3 | 0 | 0
BSP214 | BNL-->>MURR | Arizona State Univ | B. Stark | Mexico | Veracruz | Patarata 52 | P52/Brn str. |  | Patarata Coarse | Plain Var. | H1 olla lip |  | no slip |  |  |  | WLPB Macro | WLPB-2 | 0 | 28.182 | 0.306 | 0 | 5.071 | 0 | 2.384 | 62.417 | 19.825 | 67.864 | 1.416 | 1.677 | 37681.7 | 5.989 | 46.77 | 0 | 16.218 | 0 | 0 | 0 | 8.184 | 96.96 | 0 | 0 | 775.7 | 0 | 0 | 14429.7 | 616.6 | 27702.5 | 0 | 0
BSP215 | BNL-->>MURR | Arizona State Univ. | B. Stark | Mexico | Veracruz | Patarata 52 | P52/Brn. str. |  | Patarata Coarse | Plain Var. | H3 olla lip | sherd | no slip | Camaron 1 | Bulk | More tempered | WLPB Macro | WLPB-2 | 0 | 22.645 | 0.266 | 0 | 4.668 | 0 | 1.817 | 50.968 | 33.206 | 58.43 | 1.256 | 1.298 | 36654.8 | 4.606 | 30.76 | 0 | 14.689 | 0 | 0.422 | 0 | 6.28 | 58.56 | 0 | 0 | 1166 | 0 | 0 | 14834 | 507 | 23524.4 | 0 | 0
BSP216 | BNL-->>MURR | Arizona State Univ. | B. Stark | Mexico | Veracruz | Patarata 52 | P52/Brn. str. |  | Patarata Coarse | Plain Var. | Hl olla lip. | sherd | no slip | Camaron 1 | Bulk | More tempered | WLPB Macro | WLPB-1 | 0 | 27.668 | 0.329 | 0 | 5.651 | 0 | 2.725 | 109.22 | 51.312 | 78.097 | 0.722 | 1.657 | 37681.7 | 7.3 | 17.22 | 0 | 13.213 | 0 | 0.685 | 0 | 6.591 | 39.23 | 0 | 0 | 872.3 | 0 | 0 | 10310 | 959.4 | 20583.5 | 0 | 0
BSP217 | BNL-->>MURR | Arizona State Univ. | B. Stark | Mexico | Veracruz | Patarata 52 | P52/Brn. str. |  | Patarata Coarse | Plain Var. | H4 olla lip | sherd | no slip | Camaron 1 | Bulk | More tempered | WLPB Macro | WLPB-3 | 0 | 20.275 | 0.28 | 0 | 4.084 | 0 | 1.755 | 48.451 | 24.278 | 111.85 | 0.951 | 1.298 | 46572.6 | 4.502 | 26.67 | 0 | 21.281 | 0 | 0.457 | 0 | 5.47 | 69.28 | 0 | 0 | 674 | 0 | 0 | 10525.9 | 555.9 | 17763.1 | 0 | 0
BSP218 | BNL-->>MURR | Arizona State Univ. | B. Stark | Mexico | Veracruz | Patarata 52 | P52/Brn str. |  | Patarata Coarse | Plain Var. | H3 olla lip | sherd | no slip | Camaron 1 | Bulk | More tempered | WLPB Macro | WLPB-2 | 0 | 20.37 | 0.232 | 0 | 3.17 | 0 | 1.898 | 52.275 | 20.855 | 77.381 | 1.136 | 1.657 | 41507.9 | 6.286 | 22.96 | 0 | 13.9 | 0 | 0.649 | 0 | 5.675 | 40.51 | 0 | 0 | 593.9 | 0 | 0 | 8322.6 | 704.7 | 20869.8 | 0 | 0
BSP219 | BNL-->>MURR | Arizona State Univ. | B. Stark | Mexico | Veracruz | Patarata 52 | P52/Brn. str. |  | Patarata Coarse | Plain Var. | H3 olla lip | sherd | no slip | Camaron 1 | Bulk | More tempered | WLPB Macro | WLPB-2 | 0 | 27.038 | 0.311 | 0 | 5.756 | 0 | 2.106 | 50.038 | 12.625 | 56.186 | 0.951 | 1.677 | 37681.7 | 5.074 | 25.7 | 0 | 12.912 | 0 | 0.362 | 0 | 6.683 | 48.26 | 0 | 0 | 749.4 | 0 | 0 | 0 | 0 | 0 | 0 | 0
BSP220 | BNL-->>MURR | Arizona State Univ. | B. Stark | Mexico | Veracruz | Patarata 52 | P52/Brn. str. |  | Patarata Coarse | Plain Var. | H3 olla lip | sherd | no slip | Camaron 1 | Bulk | More tempered | WLPB Macro | Lower Blanco | 0 | 23.767 | 0.262 | 0 | 5.225 | 0 | 2.134 | 56.273 | 19.419 | 56.838 | 1.608 | 1.372 | 39914.5 | 5.027 | 33.73 | 0 | 15.205 | 0 | 0.379 | 0 | 6.776 | 46.95 | 0 | 0 | 1471.3 | 0 | 0 | 0 | 0 | 0 | 0 | 0
BSP221 | BNL-->>MURR | Arizona State Univ. | B. Stark | Mexico | Veracruz | Patarata 52 | P52/Brn. str. |  | Patarata Coarse | Plain Var. | H3 olla lip | sherd | no slip | Camaron 1 | Bulk | More tempered | WLPB Macro | Lower Blanco | 0 | 24.321 | 0.225 | 0 | 4.571 | 0 | 2.106 | 44.086 | 16.49 | 58.97 | 2.472 | 1.319 | 39276.3 | 5.512 | 44.56 | 0 | 15.417 | 0 | 0.486 | 0 | 6.622 | 77.91 | 0 | 0 | 646.7 | 0 | 0 | 13812.1 | 554.6 | 28610.1 | 0 | 0
BSP222 | BNL-->>MURR | Arizona State Univ. | B. Stark | Mexico | Veracruz | Patarata 52 | P52/Brn str. |  | Patarata Coarse | Plain Var. | H4 olla lip | sherd | no slip | Camaron 1 | Bulk | More tempered | WLPB Macro | WLPB-1 | 0 | 22.489 | 0.234 | 0 | 4.16 | 0 | 1.96 | 57.85 | 23.186 | 80.655 | 0.936 | 1.257 | 35166.6 | 7.715 | 33.03 | 0 | 11.194 | 0 | 0.746 | 0 | 5.821 | 28.75 | 0 | 0 | 616.2 | 0 | 0 | 11123.9 | 897.4 | 20583.5 | 0 | 0
BSP223 | BNL-->>MURR | Arizona State Univ. | B. Stark | Mexico | Veracruz | Patarata 52 | P52/Brn. str. |  | Patarata Coarse | Plain Var. | H4 olla lip | sherd | no slip | Camaron 1 | Bulk | More tempered | WLPB Macro | WLPB-1 | 0 | 25.821 | 0.245 | 0 | 3.32 | 0 | 2.266 | 47.566 | 27.556 | 89.461 | 1.035 | 1.362 | 31705.2 | 9.557 | 25.41 | 0 | 11.402 | 0 | 0.55 | 0 | 6.95 | 21.66 | 0 | 0 | 802.9 | 0 | 0 | 8077.2 | 502.3 | 20773.9 | 0 | 0
BSP224 | BNL-->>MURR | Arizona State Univ. | B. Stark | Mexico | Veracruz | Patarata 52 | P52/Brn. str. |  | Patarata Coarse | Plain Var. | H3 olla lip | sherd | no slip | Camaron 1 | Bulk | More tempered | WLPB Macro | Lower Blanco | 0 | 25.467 | 0.229 | 0 | 3.428 | 0 | 1.916 | 46.806 | 17.588 | 68.65 | 2.383 | 1.372 | 36654.8 | 5.18 | 51.05 | 0 | 14.997 | 0 | 0.285 | 0 | 6.194 | 33.16 | 0 | 0 | 640.7 | 0 | 0 | 14330.4 | 451.9 | 31370.3 | 0 | 0
BSP225 | BNL-->>MURR | Arizona State Univ. | B. Stark | Mexico | Veracruz | Patarata 52 | P52/Brn str. |  | Patarata Coarse | Plain Var. | H3 olla lip | sherd | no slip | Camaron 1 | Bulk | More tempered | WLPB Macro | WLPB-1 | 0 | 30.548 | 0.243 | 0 | 6.267 | 0 | 2.59 | 62.705 | 25.364 | 69.284 | 0.93 | 1.74 | 33661.3 | 8.229 | 31.91 | 0 | 11.803 | 0 | 0.628 | 0 | 6.265 | 35.12 | 0 | 0 | 730.6 | 0 | 0 | 8246.3 | 623.7 | 24861 | 0 | 0
BSP226 | BNL-->>MURR | Arizona State Univ. | B. Stark | Mexico | Veracruz | Patarata 52 | P52/S29E40/Brn. str. |  | Patarata Coarse | Plain Var. | H3 olla lip | sherd | no slip | Camaron 1 | Bulk | More tempered | WLPB Macro | Lower Blanco | 0 | 18.922 | 0.203 | 0 | 3.222 | 0 | 1.711 | 52.517 | 26.499 | 52.679 | 0 | 1.215 | 37855.6 | 7.697 | 126.17 | 0 | 11.695 | 0 | 0.252 | 0 | 5.821 | 35.12 | 0 | 0 | 723.9 | 0 | 0 | 13099.6 | 587.5 | 25675.5 | 0 | 0
BSP227 | BNL-->>MURR | Arizona State Univ. | B. Stark | Mexico | Veracruz | Patarata 52 | P52/S28E42/200-210cm |  | Patarata Coarse | Plain Var. | H3 olla lip | sherd | no slip | Camaron 1 | Bulk | More tempered | WLPB Macro | WLPB-1 | 0 | 25.175 | 0.235 | 0 | 4.788 | 0 | 2.24 | 53.864 | 21.048 | 83.876 | 1.316 | 1.426 | 34051.1 | 8.656 | 25.06 | 0 | 11.402 | 0 | 0.668 | 0 | 5.74 | 49.96 | 0 | 0 | 529.3 | 0 | 0 | 9846 | 598.4 | 20773.9 | 0 | 0
BSP228 | BNL-->>MURR | Arizona State Univ. | B. Stark | Mexico | Veracruz | Patarata 52 | P52/Brn. str. |  | Patarata Coarse | Plain Var. | H3 olla lip | sherd | no slip | Camaron 1 | Bulk | More tempered | WLPB Macro | WLPB-1 | 0 | 26.667 | 0.245 | 0 | 4.065 | 0 | 2.384 | 63.431 | 30.076 | 91.545 | 1.265 | 1.487 | 35005 | 10.264 | 35.56 | 0 | 11.194 | 0 | 0.499 | 0 | 6.338 | 0 | 0 | 0 | 565.8 | 0 | 0 | 8246.3 | 835.6 | 22311 | 0 | 0
BSP229 | BNL-->>MURR | Arizona State Univ. | B. Stark | Mexico | Veracruz | Patarata 52 | P52/Brn. str. |  | Patarata Coarse | Plain Var. | H3 olla lip | sherd | no slip | Camaron 1 | Bulk | More tempered | WLPB Macro | WLPB-1 | 0 | 24.321 | 0.251 | 0 | 4.646 | 0 | 2.179 | 61.703 | 32.079 | 60.067 | 1.115 | 1.437 | 37508.6 | 7.609 | 22.18 | 0 | 10.889 | 0 | 0.237 | 0 | 7.177 | 30.66 | 0 | 0 | 1272.6 | 0 | 0 | 14330.4 | 1250.3 | 23524.4 | 0 | 0
BSP232 | BNL-->>MURR | Arizona State Univ. | B. Stark | Mexico | Veracruz | Patarata 52 | P52/S27E42/Blgr.-160 cm. | "Fine Orange Wares" | Mojarra Orange-gray | Coarse Var. | body sherd | sherd | plain both | Camaron 2 | Bulk | More tempered | P52 Group-2 | P52 Group-2 | 0 | 28.839 | 0.354 | 0 | 5.903 | 0 | 2.712 | 57.85 | 18.248 | 101.073 | 3.178 | 1.206 | 18583.6 | 6.271 | 43.55 | 0 | 14.191 | 0 | 0.984 | 0 | 8.974 | 51.36 | 0 | 0 | 704.2 | 0 | 0 | 9146.6 | 342 | 5936.3 | 0 | 0
BSP233 | BNL-->>MURR | Arizona State Univ. | B. Stark | Mexico | Veracruz | Patarata 52 | P52/S28E41/Blgr.-140 cm. | "Fine Orange Wares" | Mojarra Orange-gray | Coarse Var. | EL7 | sherd | plain both | Camaron 2 | Bulk | More tempered | P52 Macro | P52 Macro | 0 | 26.545 | 0.375 | 0 | 5.535 | 0 | 3.253 | 58.925 | 20.475 | 104.866 | 3.752 | 1.289 | 51183.6 | 5.719 | 91.83 | 0 | 19.907 | 0 | 0.598 | 0 | 8.55 | 119.84 | 0 | 0 | 740.8 | 0 | 0 | 21441.7 | 891.3 | 14207.5 | 0 | 0
BSP234 | BNL-->>MURR | Arizona State Univ. | B. Stark | Mexico | Veracruz | Patarata 52 | P52/S28E42/140-150 cm. | "Fine Orange Wares" | Mojarra Orange-gray | Coarse Var. | body sherd | sherd | plain both | Camaron 2 | Bulk | More tempered | P52 Macro | P52 Macro | 0 | 30.759 | 0.408 | 0 | 6.384 | 0 | 3.966 | 67.189 | 28.263 | 120.68 | 5.373 | 1.372 | 38737.4 | 6.157 | 133.34 | 0 | 20.989 | 0 | 0.968 | 0 | 11.245 | 107.06 | 0 | 0 | 1281.4 | 0 | 0 | 25897.6 | 459.2 | 8902.6 | 0 | 0
BSP235 | BNL-->>MURR | Arizona State Univ. | B. Stark | Mexico | Veracruz | Patarata 52 | P52/S27E42/4ccc | "Fine Orange Wares" | Mojarra Orange-gray | Coarse Var. | body sherd (joins sherd still here) | sherd | plain both | Camaron 2 | Bulk | More tempered | P52 Macro | P52 Macro | 0 | 37.755 | 0.389 | 0 | 7.5 | 0 | 3.625 | 82.471 | 33.283 | 158.356 | 4.711 | 1.635 | 47657.4 | 6.813 | 98.85 | 0 | 22.594 | 0 | 0.838 | 0 | 10.279 | 154.03 | 0 | 0 | 992.4 | 0 | 0 | 22869.6 | 435.5 | 8270.2 | 0 | 0
BSP236 | BNL-->>MURR | Arizona State Univ. | B. Stark | Mexico | Veracruz | Patarata 52 | P52/S29E41/160cm.-Brn. | "Fine Orange Wares" | Mojarra Orange-gray | Coarse Var. | body sherd | sherd | plain both | Camaron 2 | Bulk | More tempered | P52 Macro | P52 Macro | 0 | 31.259 | 0.357 | 0 | 6.326 | 0 | 2.251 | 64.759 | 24.447 | 90.706 | 5.46 | 1.437 | 48655.4 | 12.426 | 112.97 | 0 | 18.281 | 0 | 0.746 | 0 | 8.09 | 95.19 | 0 | 0 | 740.8 | 0 | 0 | 20905.4 | 410.2 | 10556.5 | 0 | 0
BSP237 | BNL-->>MURR | Arizona State Univ. | B. Stark | Mexico | Veracruz | Patarata 52 | P52/S27E42/Blgr.-160 cm. | "Fine Orange Wares" | Mojarra Orange-gray | Coarse Var. | body sherd | sherd | plain both | Camaron 2 | Bulk | More tempered | P52 Unas. | P52 Unas. | 0 | 50 | 0.553 | 0 | 10.305 | 0 | 5.144 | 103.348 | 18.248 | 56.577 | 3.928 | 1.951 | 42279.6 | 8.191 | 89.12 | 0 | 15.812 | 0 | 0.977 | 0 | 11.245 | 90.28 | 0 | 0 | 406.2 | 0 | 0 | 13907.8 | 2187.8 | 4503.2 | 0 | 0
BSP238 | BNL-->>MURR | Arizona State Univ. | B. Stark | Mexico | Veracruz | Patarata 52 | P52/S28E40/170-Brn. | "Fine Orange Wares" | Mojarra Orange-gray | Coarse Var. | body sherd | sherd | plain both | Camaron 2 | Bulk | More tempered | P52 Macro | P52 Macro | 0 | 27.163 | 0.259 | 0 | 5.535 | 0 | 3.253 | 60.021 | 52.628 | 142.441 | 3.437 | 1.289 | 46039.5 | 5.92 | 55.71 | 0 | 18.281 | 0 | 1.13 | 0 | 10.567 | 159.81 | 0 | 0 | 833.1 | 0 | 0 | 16798 | 523.6 | 8964.3 | 0 | 0
BSP239 | BNL-->>MURR | Arizona State Univ. | B. Stark | Mexico | Veracruz | Patarata 52 | P52/S29E40/Blgr.-140 cm. | "Fine Orange Wares" | Mojarra Orange-gray | Coarse Var. | body sherd | sherd | plain both | Camaron 2 | Bulk | More tempered | P52 Macro | P52 Macro | 0 | 33.882 | 0.449 | 0 | 6.952 | 0 | 3.778 | 78.217 | 30.777 | 174.436 | 7.382 | 1.645 | 38294 | 6.828 | 147.56 | 0 | 25.293 | 0 | 1.219 | 0 | 13.582 | 116.04 | 0 | 0 | 1373.1 | 0 | 0 | 23187.8 | 397.2 | 6878.9 | 0 | 0
BSP240 | BNL-->>MURR | Arizona State Univ. | B. Stark | Mexico | Veracruz | Patarata 52 | P52/S27E41/150-160 cm. | "Fine Orange Wares" | Mojarra Orange-gray | Coarse Var. | body sherd | sherd | plain both | Camaron 2 | Bulk | More tempered | WLPB Macro | WLPB-2 | 0 | 22.13 | 0.183 | 0 | 8.055 | 0 | 1.978 | 46.591 | 14.867 | 52.921 | 0.797 | 1.298 | 35492 | 5.487 | 25.76 | 0 | 11.298 | 0 | 0.438 | 0 | 5.47 | 50.07 | 0 | 0 | 864.3 | 0 | 0 | 11947 | 688.7 | 24072.3 | 0 | 0
BSP241 | BNL-->>MURR | Arizona State Univ. | B. Stark | Mexico | Veracruz | Patarata 52 | P52/S29E42/Blgr.-150 cm. | "Fine Orange Wares" | Mojarra Orange-gray | Coarse Var. | body sherd | sherd | plain both | Camaron 2 | Bulk | More tempered | P52 Group-2 | P52 Group-2 | 0 | 29.783 | 0.298 | 0 | 5.944 | 0 | 3.337 | 63.431 | 7.282 | 84.652 | 3.112 | 1.384 | 25242.4 | 6.044 | 29.37 | 0 | 12.794 | 0 | 1.13 | 0 | 8.317 | 50.89 | 0 | 0 | 338.6 | 0 | 0 | 6198.1 | 114 | 3754.2 | 0 | 0
BSP242 | BNL-->>MURR | Arizona State Univ. | B. Stark | Mexico | Veracruz | Patarata 52 | P52/S28E40/170 cm.-Brn. | "Fine Orange Wares" | Mojarra Orange-gray | Coarse Var. | body sherd | sherd | plain both | Camaron 2 | Bulk | More tempered | P52 Macro | P52 Macro | 0 | 30.128 | 0.352 | 0 | 5.548 | 0 | 2.65 | 61.419 | 45.943 | 117.933 | 5.664 | 1.353 | 40750.3 | 7.003 | 95.27 | 0 | 17.783 | 0 | 1.03 | 0 | 9.907 | 113.4 | 0 | 0 | 825.4 | 0 | 0 | 18166 | 486.4 | 7153.5 | 0 | 0
BSP243 | BNL-->>MURR | Arizona State Univ. | B. Stark | Mexico | Veracruz | Patarata 52 | P52/S29E42/Blgr.-150 cm. | "Fine Orange Wares" | Mojarra Orange-gray | Coarse Var. | interior plain body sherd | sherd | exterior black; | Camaron 2 | Bulk | More tempered | P52 Macro | P52 Macro | 0 | 28.378 | 0.286 | 0 | 5.808 | 0 | 2.578 | 57.983 | 13.971 | 91.968 | 3.865 | 1.394 | 40376.7 | 5.301 | 72.44 | 0 | 16.788 | 0 | 0.807 | 0 | 8.629 | 66.47 | 0 | 0 | 1166 | 0 | 0 | 16720.9 | 579.4 | 11028.6 | 0 | 0
BSP244 | BNL-->>MURR | Arizona State Univ. | B. Stark | Mexico | Veracruz | Patarata 52 | P52/S29E40/160 cm.-Brn. str. | "Fine Orange Wares" | Mojarra Orange-gray | Coarse Var. | body sherd | sherd | plain both | Camaron 2 | Bulk | More tempered | WLPB Macro | WLPB-1 | 0 | 28.707 | 0.245 | 0 | 5.213 | 0 | 2.479 | 62.705 | 37.002 | 94.109 | 1.104 | 1.907 | 31342.3 | 10.456 | 23.23 | 0 | 10.304 | 0 | 1.13 | 0 | 8.109 | 26.77 | 0 | 0 | 540.4 | 0 | 0 | 9577.6 | 739.6 | 23041.9 | 0 | 0
BSP245 | BNL-->>MURR | Arizona State Univ. | B. Stark | Mexico | Veracruz | Patarata 52 | P52/S29E42/150-170 cm. | "Fine Orange Wares" | Mojarra Orange-gray | Coarse Var. | Nl olla neck (only) | sherd | plain both | Camaron 2 | Bulk | More tempered | P52 Macro | P52 Macro | 0 | 32.208 | 0.387 | 0 | 6.518 | 0 | 3.165 | 68.596 | 48.89 | 141.46 | 6.225 | 1.54 | 49445.9 | 6.491 | 139.62 | 0 | 23.121 | 0 | 1.25 | 0 | 12.078 | 112.36 | 0 | 0 | 1281.4 | 0 | 0 | 20905.4 | 379.3 | 6847.3 | 0 | 0
BSP246 | BNL-->>MURR | Arizona State Univ. | B. Stark | Mexico | Veracruz | Patarata 52 | P52/S27E42/140-150 cm. | "Fine Orange Wares" | Mojarra Orange-gray | Coarse Var. | body sherd | sherd | plain both | Camaron 2 | Bulk | More tempered | P52 Unas. | P52 Unas. | 0 | 31.259 | 0.389 | 0 | 6.167 | 0 | 3.911 | 65.963 | 22.041 | 138.559 | 4.19 | 1.394 | 50948.4 | 5.719 | 770.83 | 0 | 21.677 | 0 | 1.002 | 0 | 10.939 | 84.45 | 0 | 0 | 965.4 | 0 | 0 | 17508.9 | 638.3 | 6405 | 0 | 0
BSP247 | BNL-->>MURR | Arizona State Univ. | B. Stark | Mexico | Veracruz | Patarata 52 | P52/S28E40/170-Brn. str. | "Fine Orange Wares" | Mojarra Orange-gray | Coarse Var. | body sherd | sherd | plain both | Camaron 2 | Bulk | More tempered | WLPB Macro | WLPB-1 | 0 | 24.83 | 0.267 | 0 | 4.91 | 0 | 2.219 | 61.987 | 29.527 | 84.652 | 0.913 | 1.74 | 28518.7 | 10.17 | 23.6 | 0 | 9.462 | 0 | 0.895 | 0 | 6.531 | 26.83 | 0 | 0 | 579 | 0 | 0 | 8246.3 | 781.6 | 20114.9 | 0 | 0
BSP248 | BNL-->>MURR | Arizona State Univ. | B. Stark | Mexico | Veracruz | Patarata 52 | P52/S29E41/end of Buff-grey-140cm | "Fine Orange Wares" | Mojarra Orange-gray | Coarse Var. | body sherd | sherd | plain both | Camaron 2 | Bulk | More tempered | P52 Macro | P52 Macro | 0 | 28.574 | 0.369 | 0 | 5.664 | 0 | 2.775 | 57.319 | 13.497 | 87.425 | 5.095 | 1.353 | 31925 | 4.617 | 93.53 | 0 | 18.113 | 0 | 0.658 | 0 | 8.203 | 61.75 | 0 | 0 | 1598.4 | 0 | 0 | 20713.7 | 929 | 12488.7 | 0 | 0
BSP249 | BNL-->>MURR | Arizona State Univ. | B. Stark | Mexico | Veracruz | Patarata 52 | P52/S28E42/190-200 cm. | "Fine Orange Wares" | Mojarra Orange-gray | Coarse Var. | body sherd | sherd | plain both | Camaron 2 | Bulk | More tempered | P52 Group-2 | P52 Group-2 | 0 | 14.454 | 0.416 | 0 | 4.865 | 0 | 3.822 | 66.573 | 14.562 | 144.422 | 3.237 | 1.498 | 24953.4 | 8.677 | 71.28 | 0 | 15.885 | 0 | 1.002 | 0 | 9.204 | 50.54 | 0 | 0 | 581.7 | 0 | 0 | 6687.4 | 255.3 | 4431.2 | 0 | 0
BSP250 | BNL-->>MURR | Arizona State Univ. | B. Stark | Mexico | Veracruz | Patarata 52 | P52/S28E40/Blgr.-130 cm. | "Fine Orange Wares" | Mojarra Orange-gray | Coarse Var. | Nl olla neck (only) | sherd | plain both | Camaron 2 | Bulk | More tempered | P52 Macro | P52 Macro | 0 | 27.668 | 0.351 | 0 | 6.196 | 0 | 3.121 | 57.85 | 33.206 | 88.641 | 2.807 | 1.289 | 52255.3 | 6.582 | 81.28 | 0 | 17.1 | 0 | 0.627 | 0 | 6.667 | 71.88 | 0 | 0 | 1118.6 | 0 | 0 | 15785.5 | 1879.3 | 12838.6 | 0 | 0
BSP251 | BNL-->>MURR | Arizona State Univ. | B. Stark | Mexico | Veracruz | Patarata 52 | P52/S29E40/140-150 cm. | "Fine Orange Wares" | Mojarra Orange-gray | Coarse Var. | body sherd | sherd | plain both. exterior smudged black | Camaron 2 | Bulk | More tempered | P52 Macro | P52 Macro | 0 | 27.604 | 0.323 | 0 | 5.285 | 0 | 2.626 | 54.113 | 24.278 | 132.628 | 4.668 | 1.215 | 32220.4 | 9.19 | 96.15 | 0 | 16.982 | 0 | 0.662 | 0 | 9.375 | 91.54 | 0 | 0 | 965.4 | 0 | 0 | 16377.9 | 486.4 | 7559.9 | 0 | 0
BSP252 | BNL-->>MURR | Arizona State Univ. | B. Stark | Mexico | Veracruz | Patarata 52 | P52/S27E42/2 ccc | "Fine Orange Wares" | Mojarra Orange-gray | Coarse Var. | Ql base | sherd | plain both | Camaron 3 | Bulk | More tempered | WLPB Macro | WLPB-1 | 0 | 67.604 | 0.26 | 0 | 4.921 | 0 | 2.428 | 61.419 | 31.639 | 78.639 | 1.378 | 1.457 | 38648.3 | 12.228 | 27.99 | 0 | 10.99 | 0 | 0.726 | 0 | 5.533 | 36.7 | 0 | 0 | 685 | 0 | 0 | 7625.3 | 1321.3 | 20488.9 | 0 | 0
BSP253 | BNL-->>MURR | Arizona State Univ. | B. Stark | Mexico | Veracruz | Patarata 52 | P52/S28E41/100cm-1ccc | "Fine Orange Wares" | Mojarra Orange-gray | Coarse Var. | O body sherd | sherd | plain both | Camaron 3 | Bulk | More tempered | P52 Macro | P52 Macro | 0 | 29.579 | 0.388 | 0 | 7.926 | 0 | 3.778 | 64.759 | 40.199 | 125.786 | 4.458 | 1.394 | 52738.8 | 6.185 | 115.6 | 0 | 20.417 | 0 | 1.03 | 0 | 10.763 | 47.82 | 0 | 0 | 1029.6 | 0 | 0 | 17958 | 668.3 | 6201.8 | 0 | 0
BSP254 | BNL-->>MURR | Arizona State Univ. | B. Stark | Mexico | Veracruz | Patarata 52 | P52/S29E40/la, 2ccc-Blgr | "Fine Orange Wares" | Mojarra Orange-gray | Coarse Var. | double Pl. | sherd | plain both | Camaron 3 | Bulk | More tempered | P52 Macro | P52 Macro | 0 | 36.811 | 0.433 | 0 | 7.587 | 0 | 3.478 | 83.234 | 26.437 | 137.605 | 6.069 | 1.645 | 54091.7 | 7.351 | 119.11 | 0 | 21.577 | 0 | 0.753 | 0 | 11.428 | 131.4 | 0 | 0 | 1229.4 | 0 | 0 | 22555.8 | 1009.3 | 9110 | 0 | 0
BSP255 | BNL-->>MURR | Arizona State Univ. | B. Stark | Mexico | Veracruz | Patarata 52 | P52/S27E41/40 cm.-1 ccc | "Fine Orange Wares" | Mojarra Orange-gray | Coarse Var. | Ql base | sherd | red-orange slip exterior | Camaron 3 | Bulk | More tempered | WLPB Macro | WLPB-1 | 0 | 19.905 | 0.187 | 0 | 4.046 | 0 | 1.543 | 49.579 | 31.205 | 80.655 | 0.624 | 1.257 | 35005 | 12.228 | 26.67 | 0 | 9.099 | 0 | 0.478 | 0 | 5.714 | 47.06 | 0 | 0 | 530.5 | 0 | 0 | 10820.8 | 798 | 23796.8 | 0 | 0
BSP256 | BNL-->>MURR | Arizona State Univ. | B. Stark | Mexico | Veracruz | Patarata 52 | P52/S27E42/50-60 cm. | "Fine Orange Wares" | Mojarra Orange-gray | Coarse Var. | body sherd | sherd | plain both | Camaron 3 | Bulk | More tempered | WLPB Macro | WLPB-Unas | 0 | 34.275 | 0.271 | 0 | 6.623 | 0 | 2.23 | 56.273 | 24.959 | 49.961 | 0.945 | 1.834 | 41412.4 | 5.961 | 21.63 | 0 | 11.194 | 0 | 0.305 | 0 | 6.606 | 101.53 | 0 | 0 | 1166 | 0 | 0 | 23402.3 | 668.3 | 13381.9 | 0 | 0
BSP257 | BNL-->>MURR | Arizona State Univ. | B. Stark | Mexico | Veracruz | Patarata 52 | P52/S27E42/100-110 cm. | "Fine Orange Wares" | Mojarra Orange-gray | Coarse Var. | Ql base | sherd | plain both | Camaron 3 | Bulk | More tempered | P52 Group-1 | P52 Group-1 | 0 | 25.002 | 0.524 | 0 | 5.409 | 0 | 2.687 | 119.481 | 114.609 | 149.498 | 12.566 | 5.976 | 109680.8 | 20.153 | 46.23 | 0 | 47.973 | 0 | 1.91 | 0 | 17.099 | 246.95 | 0 | 0 | 607.7 | 0 | 0 | 9402.8 | 1428.9 | 3536.1 | 0 | 0
BSP259 | BNL-->>MURR | Arizona State Univ. | B. Stark | Mexico | Veracruz | Patarata 52 | P52/S27E42/100-110 cm. | "Fine Orange Wares" | Mojarra Orange-gray | Coarse Var. | O body sherd | sherd | plain both | Camaron 3 | Bulk | More tempered | P52 Group-1 | P52 Group-1 | 0 | 25.35 | 0.494 | 0 | 9.91 | 0 | 2.731 | 129.509 | 128.298 | 161.301 | 13.778 | 6.358 | 120817.7 | 13.5 | 61.65 | 0 | 50.35 | 0 | 1.888 | 0 | 18.322 | 117.11 | 0 | 0 | 784.7 | 0 | 0 | 9338.1 | 3396.3 | 3519.8 | 0 | 0
BSP260 | BNL-->>MURR | Arizona State Univ. | B. Stark | Mexico | Veracruz | Patarata 52 | P52/S29E40/1-2 ccc | "Fine Orange Wares" | Mojarra Orange-gray | Coarse Var. | body sherd (joins sherd here) | sherd | plain both | Camaron 3 | Bulk | More tempered | P52 Group-1 | P52 Group-1 | 0 | 30.198 | 0.535 | 0 | 5.664 | 0 | 1.855 | 146.319 | 169.13 | 137.605 | 18.5 | 5.989 | 99800 | 17.035 | 90.15 | 0 | 56.234 | 0 | 2.673 | 0 | 15.848 | 355.31 | 0 | 0 | 872.3 | 0 | 0 | 15355.3 | 1361.4 | 8700 | 0 | 0
BSP261 | BNL-->>MURR | Arizona State Univ. | B. Stark | Mexico | Veracruz | Patarata 52 | P52/S27E41/40cm-1 ccc | "Fine Orange Wares" | Mojarra Orange-gray | Coarse Var. | body sherd | sherd | plain both | Camaron 3 | Bulk | More tempered | P52 Group-1 | P52 Group-1 | 0 | 21.577 | 0.412 | 0 | 4.488 | 0 | 1.739 | 103.348 | 128.298 | 108.802 | 7.572 | 6.243 | 92284.9 | 18.982 | 45.39 | 0 | 34.995 | 0 | 1.71 | 0 | 10.939 | 0 | 0 | 0 | 872.3 | 0 | 0 | 28330.8 | 647.1 | 32697.8 | 0 | 0
BSP262 | BNL-->>MURR | Arizona State Univ. | B. Stark | Mexico | Veracruz | Patarata 52 | P52/S29E40/la ccc. | "Fine Orange Wares" | Mojarra Orange-gray | Coarse Var. | Ql base | sherd | plain both | Camaron 3 | Bulk | More tempered | P52 Unas. | P52 Unas. | 0 | 23.877 | 0.354 | 0 | 4.571 | 0 | 1.487 | 156.423 | 121.4 | 154.395 | 2.45 | 6.704 | 70490.5 | 18.895 | 0 | 0 | 23.388 | 0 | 1.982 | 0 | 11.428 | 117.93 | 0 | 0 | 793.8 | 0 | 0 | 5946.5 | 1030.4 | 21603.2 | 0 | 0
BSP264 | BNL-->>MURR |  |  |  | Veracruz | Patarata 52 | P52/S29E41/50-60 cm. |  | Mojarra Orange-gray | COARSE VAR. | Tl base (joins to sherd here) | sherd | plain both | Camaron 3 | Bulk | More tempered; this line was mostly blank, form and provenience information erroneously written on BSP266 line; was this sherd assayed? | P52 Group-1 | P52 Group-1 | 0 | 28.64 | 0.578 | 0 | 5.835 | 0 | 2.543 | 146.319 | 160.036 | 224.716 | 24.444 | 6.797 | 122780.9 | 13.688 | 162.54 | 0 | 61.659 | 0 | 2.588 | 0 | 19.905 | 402.35 | 0 | 0 | 1083.1 | 0 | 0 | 22659.9 | 636.8 | 6737.8 | 0 | 0
BSP265 | BNL-->>MURR | Arizona State Univ. | B. Stark | Mexico | Veracruz | Patarata 52 | P52/S29E41/100-110 cm. | "Fine Orange Wares" | Mojarra Orange-gray | COARSE VAR. | C lip | sherd | plain both | Camaron 3 | Bulk | More tempered | P52 Group-1 | P52 Group-1 | 0 | 25.467 | 0.415 | 0 | 5.106 | 0 | 2.33 | 127.438 | 222.443 | 169.292 | 15.891 | 6.344 | 97080.2 | 15.935 | 102.32 | 0 | 51.05 | 0 | 2.158 | 0 | 15.31 | 0 | 0 | 0 | 759.8 | 0 | 0 | 117559.8 | 24378.1 | 81944.2 | 0 | 0
BSP266 | BNL-->>MURR | Arizona State Univ. | B. Stark | Mexico | Veracruz | Patarata 52 | P52/S29E42/60-75 cm. | "Fine Orange Wares" | Mojarra Orange-gray | COARSE VAR. | EL | sherd | plain both | Camaron 3 | Bulk | More tempered | P52 Group-1 | P52 Group-1 | 0 | 28.117 | 0.52 | 0 | 5.742 | 0 | 2.277 | 134.37 | 46.368 | 143.428 | 13.464 | 6.142 | 68411.7 | 11.049 | 102.32 | 0 | 46.452 | 0 | 2.208 | 0 | 14.454 | 243 | 0 | 0 | 856.4 | 0 | 0 | 16079 | 182.8 | 5734.8 | 0 | 0
BSP267 | BNL-->>MURR | Arizona State Univ. | B. Stark | Mexico | Veracruz | Patarata 52 | P52/S27E41/90cm-2 ccc | "Fine Orange Wares" | Mojarra Orange-gray | COARSE VAR. | B2/L side | sherd | plain both | Camaron 3 | Bulk | More tempered | P52 Unas. | P52 Unas. | 0 | 30.407 | 0.463 | 0 | 6.548 | 0 | 1.898 | 193.777 | 224.502 | 692.844 | 8.754 | 7.135 | 126803.3 | 15.464 | 60.25 | 0 | 75.162 | 0 | 2.729 | 0 | 15.31 | 0 | 0 | 0 | 672.5 | 0 | 0 | 9937.1 | 1191.2 | 7700.5 | 0 | 0
BSP268 | BNL-->>MURR | Arizona State Univ. | B. Stark | Mexico | Veracruz | Patarata 52 | P52/S28E41/70-80 cm. | "Fine Orange Wares" | Mojarra Orange-gray | COARSE VAR. | A lip | sherd | plain both | Camaron 3 | Bulk | More tempered | P52 Unas. | P52 Unas. | 0 | 25.175 | 0.291 | 0 | 4.169 | 0 | 1.031 | 115.425 | 115.669 | 128.717 | 3.699 | 5.812 | 79274 | 20.061 | 30.83 | 0 | 28.708 | 0 | 1.849 | 0 | 14.554 | 78.82 | 0 | 0 | 577.7 | 0 | 0 | 9666.3 | 829.9 | 22055.6 | 0 | 0
BSP269 | BNL-->>MURR | Arizona State Univ. | B. Stark | Mexico | Veracruz | Patarata 52 | P52/S28E42/60-70 cm. | "Fine Orange Wares" | Mojarra Orange-gray | COARSE VAR. | body sherd (joins sherd here) | sherd | plain both | Camaron 3 | Bulk | More tempered | P52 Group-1 | P52 Group-1 | 0 | 29.715 | 0.684 | 0 | 6.083 | 0 | 2.194 | 146.319 | 90.203 | 192.148 | 23.129 | 6.522 | 104744.3 | 14.071 | 170.59 | 0 | 58.749 | 0 | 2.472 | 0 | 19.141 | 378.1 | 0 | 0 | 983.3 | 0 | 0 | 23727.9 | 610.9 | 9473.7 | 0 | 0
BSP270 | BNL-->>MURR | Arizona State Univ. | B. Stark | Mexico | Veracruz | Patarata 52 | P52/S28E42/110-120 cm. | "Fine Orange Wares" | Mojarra Orange-gray | COARSE VAR. | EL interior joins sherd here (illustrated) | sherd | plain both; exterior wiped and pocked and has smud | Camaron 3 | Bulk | More tempered | P52 Group-1 | P52 Group-1 | 0 | 26.362 | 0.433 | 0 | 5.729 | 0 | 2.256 | 133.444 | 158.205 | 111.85 | 12.566 | 5.812 | 51065.9 | 12.115 | 36.47 | 0 | 33.574 | 0 | 2.41 | 0 | 14.454 | 41.08 | 0 | 0 | 380.8 | 0 | 0 | 32453.3 | 619.4 | 15014.8 | 0 | 0
BSP271 | BNL-->>MURR | Arizona State Univ. | B. Stark | Mexico | Veracruz | Patarata 52 | P52/S29E40/30-40 cm. and S28E40/40-50cm | "Fine Orange Wares" | Mojarra Orange-gray | COARSE VAR. | body sherd sent; Joins EL/K5/03 handle here. | sherd | orange slip interior | Camaron 3 | Bulk | More tempered | P52 Group-1 | P52 Group-1 | 0 | 30.831 | 0.517 | 0 | 7.048 | 0 | 1.739 | 154.633 | 94.02 | 132.628 | 13.873 | 7.184 | 48431.8 | 15.147 | 53.45 | 0 | 38.637 | 0 | 2.917 | 0 | 15.31 | 67.55 | 0 | 0 | 466.3 | 0 | 0 | 0 | 0 | 0 | 0 | 0
BSP272 | BNL-->>MURR | Arizona State Univ. | B. Stark | Mexico | Veracruz | Tlacotalpan | Tlacotalpan | Modern | Modern Ware |  |  | sherd | orange slip exterior | modern | Bulk |  | P52 Unas. | P52 Unas. | 0 | 34.433 | 0.423 | 0 | 7.032 | 0 | 3.216 | 71.499 | 22.71 | 130.809 | 5.472 | 1.645 | 44068.7 | 11.151 | 101.62 | 0 | 18.793 | 0 | 0.912 | 0 | 9.44 | 0 | 0 | 0 | 756.3 | 0 | 0 | 19375.8 | 389.9 | 9739.1 | 0 | 0
BSP273 | BNL-->>MURR | Arizona State Univ. | B. Stark | Mexico | Veracruz | Tlacotalpan |  | Modern | Modern Ware |  |  |  |  | modern | Bulk |  | P52 Macro | P52 Macro | 0 | 32.582 | 0.378 | 0 | 6.593 | 0 | 2.94 | 66.573 | 19.825 | 117.933 | 5.06 | 1.384 | 40938.4 | 7.858 | 87.29 | 0 | 17.498 | 0 | 0.693 | 0 | 8.974 | 0 | 0 | 0 | 691.3 | 0 | 0 | 18166 | 520 | 8821 | 0 | 0
BSP275 | BNL-->>MURR | Arizona State Univ. | B. Stark | Mexico | Veracruz | Tlacotalpan |  | Modern | Modern Ware |  |  |  | red-orange slip | modern | Bulk | Tlacotalpan kiln area | P52 Macro | P52 Macro | 0 | 34.196 | 0.378 | 0 | 6.984 | 0 | 3.085 | 70.032 | 19.419 | 123.776 | 5.31 | 1.582 | 37855.6 | 10.264 | 96.15 | 0 | 18.88 | 0 | 0.853 | 0 | 9.44 | 0 | 0 | 0 | 740.8 | 0 | 0 | 19690.6 | 492 | 9386.8 | 0 | 0
BSP276 | BNL-->>MURR | Arizona State Univ. | B. Stark | Mexico | Veracruz | Tlacotalpan |  | Modern | Modern Ware |  |  |  | plain | modern | Bulk | Tlacotalpan kiln area | P52 Macro | P52 Macro | 0 | 30.901 | 0.369 | 0 | 6.253 | 0 | 2.967 | 63.14 | 21.638 | 112.885 | 4.866 | 1.404 | 35655.8 | 12.426 | 83.17 | 0 | 17.1 | 0 | 0.767 | 0 | 8.629 | 0 | 0 | 0 | 795.6 | 0 | 0 | 20429.5 | 732.8 | 12838.6 | 0 | 0
BSP277 | BNL-->>MURR | Arizona State Univ. | B. Stark | Mexico | Veracruz | Tlacotalpan |  | Modern | Modern Ware |  |  |  | plain | modern | Bulk | Tlacotalpan kiln area | P52 Macro | P52 Macro | 0 | 35.398 | 0.54 | 0 | 7.346 | 0 | 3.209 | 71.171 | 19.599 | 129.609 | 5.664 | 1.688 | 44476.5 | 9.426 | 97.04 | 0 | 19.498 | 0 | 1.009 | 0 | 9.817 | 0 | 0 | 0 | 825.4 | 0 | 0 | 19375.8 | 605.3 | 9920.2 | 0 | 0
BSP278 | BNL-->>MURR | Arizona State Univ. | B. Stark | Mexico | Veracruz | Tlacotalpan |  | Modern | Modern Ware |  |  |  | plain | modern | Bulk | Tlacotalpan kiln area | P52 Macro | P52 Macro | 0 | 32.134 | 0.422 | 0 | 6.639 | 0 | 2.913 | 66.573 | 16.913 | 121.797 | 5.744 | 1.498 | 38205.9 | 8.777 | 102.32 | 0 | 18.281 | 0 | 0.787 | 0 | 9.44 | 0 | 0 | 0 | 790.1 | 0 | 0 | 21245.1 | 399.9 | 9561.3 | 0 | 0
BSP282 | BNL-->>MURR | Arizona State Univ. | B. Stark | Mexico | Veracruz | Patarata 52 | P37/N15E1/130-140cm (Sq.8) | Daub | [6 empty] | Bulk | excavated daub or clay, whitish, unfired | P52 Group-1 | P52 Group-1 | 0 | 27.288 | 0.473 | 0 | 5.458 | 0 | 2.706 | 133.444 | 43.473 | 167.354 | 28.26 | 5.706 | 72632.4 | 11.151 | 140.27 | 0 | 63.533 | 0 | 2.138 | 0 | 16.031 | 175.23 | 0 | 0 | 655.7 | 0 | 0 | 174284.5 | 2060.6 | 56431.1 | 0 | 0
BSP283 | BNL-->>MURR | Arizona State Univ. | B. Stark | Mexico | Veracruz | Patarata 52 | P52/S29E42/150-170cm | clinker or waster | [6 empty] | Bulk | excavated daub | P52 Group-1 | P52 Group-1 | 0 | 33.264 | 0.543 | 0 | 6.919 | 0 | 3.029 | 165.31 | 91.668 | 179.323 | 18.372 | 7.523 | 136814 | 19.469 | 139.62 | 0 | 53.333 | 0 | 3.199 | 0 | 16.255 | 98.77 | 0 | 0 | 848.6 | 0 | 0 | 147319 | 4634.5 | 126624.7 | 0 | 0
BSP284 | BNL-->>MURR | Arizona State Univ. | B. Stark | Mexico | Veracruz | Patarata 52 | P52/S29E31/30-40cm | clinker or waster | [6 empty] | Bulk | excavated daub | P52 Group-1 | P52 Group-1 | 0 | 27.604 | 0.555 | 0 | 5.535 | 0 | 2.428 | 137.499 | 81.512 | 132.628 | 12.77 | 6.536 | 104744.3 | 18.895 | 102.32 | 0 | 44.157 | 0 | 2.449 | 0 | 13.396 | 265.83 | 0 | 0 | 739.1 | 0 | 0 | 159683 | 5610.5 | 168468.5 | 0 | 0
BSP285 | BNL-->>MURR | Arizona State Univ. | B. Stark | Mexico | Veracruz | Patarata 52 | P52/S28E31/20-30cm | possible waster | possibly Mojarra Orange-gray, var. unspec. Or Prieto Gray-black, v.u. | [5 empty] | Bulk | excavated daub | P52 Group-1 | P52 Group-1 | 0 | 33.649 | 0.771 | 0 | 6.457 | 0 | 2.769 | 161.548 | 107.701 | 199.819 | 28.521 | 7.453 | 138717.3 | 13.407 | 151 | 0 | 68.077 | 0 | 2.642 | 0 | 18.238 | 517.14 | 0 | 0 | 1029.6 | 0 | 0 | 158949.4 | 1790.6 | 45031.7 | 0 | 0
BSP286 | BNL-->>MURR | Arizona State Univ. | B. Stark | Mexico | Veracruz | Patarata 52 | P131/N4, 0/70-80cm | Daub | [6 empty] | Bulk | red-orange excavated daub, white surface (not lime, no reaction HCL) so possibly white clay | P52 Group-1 | P52 Group-1 | 0 | 26.852 | 0.583 | 0 | 6.326 | 0 | 3.071 | 135.301 | 116.471 | 167.354 | 11.459 | 7.385 | 116716 | 19.831 | 91.83 | 0 | 48.195 | 0 | 2.57 | 0 | 14.06 | 262.19 | 0 | 0 | 739.1 | 0 | 0 | 111239.4 | 6025.6 | 122044.5 | 0 | 0
BSP287 | BNL-->>MURR | Arizona State Univ. | B. Stark | Mexico | Veracruz | Patarata 52 | P52/S29E41/40-50cm | Daub | [6 empty] | Bulk | red-orange excavated daub; white surface | P52 Unas. | P52 Unas. | 0 | 17.099 | 0.33 | 0 | 3.565 | 0 | 1.487 | 84.004 | 49.57 | 82.724 | 9.123 | 4.27 | 62105.6 | 12.228 | 79.98 | 0 | 26.977 | 0 | 1.39 | 0 | 8.09 | 142.43 | 0 | 0 | 461 | 0 | 0 | 63570.9 | 8203.5 | 62736.2 | 0 | 0
BSP290 | BNL-->>MURR | Arizona State Univ. | B. Stark | Mexico | Veracruz | Patarata 52 | P37/N14E1/150-160cm (Sq.8) | Daub | [6 empty] | Bulk | brown daub with white surface, both react to HCL; clay contains some coral and shell fragments | P52 Group-1 | P52 Group-1 | 0 | 25.643 | 0.464 | 0 | 5.756 | 0 | 2.33 | 129.509 | 70.181 | 122.641 | 9.664 | 6.257 | 74495.6 | 17.113 | 82.03 | 0 | 35.075 | 0 | 2.061 | 0 | 10.864 | 320.34 | 0 | 0 | 551.7 | 0 | 0 | 119470 | 10000 | 151188.3 | 0 | 0
BSP291 | BNL-->>MURR | Arizona State Univ. | B. Stark | Mexico | Veracruz | Patarata 52 | P56/S12E3/89-90 cm (Sq. 15) | Figurine Mold |  |  | Figurine Mold; rest of mold here |  |  |  | Bulk | excavated | P52 Group-1 | P52 Group-1 | 0 | 24.321 | 0.547 | 0 | 5.522 | 0 | 2.572 | 120.31 | 61.125 | 139.52 | 16.679 | 6.171 | 82059.8 | 15.644 | 104.22 | 0 | 46.989 | 0 | 2.553 | 0 | 13.122 | 213.11 | 0 | 0 | 583 | 0 | 0 | 143304.2 | 4092.6 | 95613.3 | 0 | 0
BSP292 | BNL-->>MURR | Arizona State Univ. | B. Stark | Mexico | Veracruz | Patarata 52 | P56/S12E3/80-90 cm (Sq. 15) | Daub | [6 empty] | Bulk | red-orange, excavated daub | P52 Group-1 | P52 Group-1 | 0 | 27.924 | 0.543 | 0 | 6.253 | 0 | 1.021 | 137.499 | 76.952 | 131.715 | 11.753 | 6.988 | 92924.5 | 17.797 | 91.83 | 0 | 40.458 | 0 | 2.41 | 0 | 12.078 | 276.44 | 0 | 0 | 621.9 | 0 | 0 | 113307.5 | 5432.5 | 107527.2 | 0 | 0