## das_dores_cruz_1996
anid | sourceper | chgroup | chgroup2 | chem97 | group | material | site | descrip | prov_stati | sample_n | vessel_cla | vessel_typ | as | la | lu | nd | sm | u | yb | ce | co | cr | cs | eu | fe | hf | ni | rb | sb | sc | sr | ta | tb | th | zn | zr | al | ba | ca | dy | k | mn | na | ti | v
ADC01 | Maria Cruz | CLAY | L | L | C | Ethnog.Plastic |  |  | Adadiem | Clay pit | Plastic |  | 1.8587 | 16.9319 | 0.1678 | 14.6877 | 3.0333 | 1.293 | 1.0272 | 42.4411 | 13.0125 | 41.8969 | 1.8396 | 0.7101 | 32268.4 | 5.3996 | 0 | 31.99 | 0.1625 | 7.0936 | 182.35 | 0.7318 | 0.413 | 5.2038 | 45.37 | 98.83 | 83522 | 220.7 | 6449.9 | 1.8459 | 3043.2 | 179.96 | 6269.1 | 3391.4 | 78.72
ADC02 | Maria Cruz | CLAY | L | L | A | Ethnog.Temper |  |  | Adadiem | Clay pit | Temper |  | 4.7259 | 40.1273 | 0.0988 | 57.3699 | 5.7727 | 1.5885 | 0.5728 | 57.5384 | 13.1182 | 14.3507 | 1.423 | 1.4398 | 29655.5 | 2.5625 | 32.69 | 26.06 | 0.1035 | 3.1033 | 717.26 | 0.2631 | 0.4282 | 1.5316 | 62.06 | 64.8 | 92611.8 | 360.2 | 32730 | 1.8211 | 10799.9 | 417.1 | 31489.8 | 2484.3 | 84.16
ADC03 | Maria Cruz | CLAY | L | L | C | Ethnog.Mixed |  |  | Adadiem | Mo potter | Mixed |  | 2.4235 | 27.8163 | 0.1374 | 41.7721 | 4.5582 | 0.9619 | 0.9518 | 44.6005 | 10.8704 | 30.5152 | 1.4111 | 1.1174 | 24403.8 | 4.3845 | 30.09 | 25.01 | 0.1425 | 4.9603 | 287.69 | 0.5168 | 0.4354 | 3.3986 | 49.85 | 94.59 | 74338.1 | 183.6 | 9488 | 1.9957 | 5322 | 203.53 | 13646.4 | 3439.4 | 69.17
ADC04 | Maria Cruz | CLAY | L | L | C | Ethnog.Mixed |  |  | Adadiem | Nafaana potter | Mixed |  | 2.1352 | 17.575 | 0.1267 | 15.3032 | 2.8701 | 0.86 | 0.9136 | 31.134 | 8.8712 | 29.8778 | 1.4716 | 0.6986 | 21782.6 | 4.4083 | 30.92 | 25.09 | 0.1444 | 4.7836 | 329.16 | 0.5424 | 0.2886 | 3.4556 | 60.45 | 87.58 | 69175.1 | 253.8 | 8942.7 | 1.5772 | 5154.3 | 221.77 | 10479.5 | 3147.8 | 71.33
ADP01 | Maria Cruz | I | I | I | I | Ethnog. Pottery |  |  | Adadiem | Nafaana potter | Vessel |  | 3.2435 | 14.8187 | 0.0871 | 12.6839 | 2.312 | 0.876 | 0.5181 | 21.848 | 7.2639 | 19.584 | 1.6827 | 0.5777 | 26521.8 | 3.7711 | 17.93 | 34.47 | 0.1691 | 3.5689 | 443.93 | 0.4855 | 0.1547 | 2.7127 | 169.3 | 106 | 83491.9 | 332.2 | 13509.3 | 1.1514 | 8329.9 | 109.31 | 20542.8 | 2748.1 | 75.61
ADP02 | Maria Cruz | UNASS | UNASS | Unass. | A | Ethnog. Pottery |  |  | Adadiem | Nafaana potter | Vessel |  | 1.4528 | 41.9396 | 0.1575 | 48.2918 | 6.7708 | 1.1144 | 1.0625 | 68.916 | 8.519 | 27.5709 | 1.4016 | 1.4601 | 19487.7 | 4.5061 | 0 | 29.64 | 0.1493 | 4.371 | 411.62 | 0.5071 | 0.5272 | 3.2766 | 74.36 | 134.71 | 80710 | 286.5 | 13545.9 | 2.9635 | 7100.9 | 97.72 | 19274 | 2905.9 | 88.77
ADP03 | Maria Cruz | I | I | I | I | Ethnog. Pottery |  |  | Adadiem | Mo potter | Vessel |  | 1.2859 | 8.9037 | 0.0594 | 7.6937 | 1.4091 | 0.6587 | 0.4269 | 16.5813 | 6.3597 | 19.6067 | 1.411 | 0.3921 | 23870.4 | 3.3364 | 0 | 39.97 | 0.3062 | 4.3532 | 379.85 | 0.4754 | 0.0768 | 2.5746 | 366.07 | 79.19 | 89356.5 | 344.3 | 14213.1 | 0.6371 | 12327.9 | 178.33 | 18664 | 3441.7 | 54.69
ADP04 | Maria Cruz | L | L | L | C | Ethnog. Pottery |  |  | Adadiem | Mo potter | Vessel |  | 2.32 | 26.0675 | 0.1404 | 28.3761 | 4.6071 | 0.7889 | 1.0209 | 44.299 | 9.8349 | 30.0447 | 1.2649 | 1.0249 | 21791.1 | 4.2325 | 0 | 23.16 | 0.146 | 4.7034 | 241.33 | 0.495 | 0.302 | 3.5344 | 76.73 | 140.33 | 64854.8 | 205.9 | 9128.6 | 2.0275 | 4865.4 | 204.19 | 10973 | 2612.6 | 65.81
AH01 | Maria Cruz | L | L | L | B | Ethnog. |  |  | AH2 | 3 |  | B1 | 4.2918 | 25.4178 | 0.2384 | 29.3521 | 5.5071 | 0.9783 | 1.6209 | 54.2661 | 14.94 | 75.1168 | 2.0528 | 1.3801 | 40103.8 | 4.2661 | 0 | 48.17 | 0.4578 | 12.6908 | 441.44 | 0.4224 | 0.3709 | 3.6693 | 65.3 | 101.35 | 85852.4 | 551.5 | 14905.4 | 2.9575 | 12683.9 | 328.45 | 18236.6 | 3727.2 | 104.08
AH02 | Maria Cruz | H | H | H-2 | H | Ethnog. |  |  | AH1 | 2 |  | B1 | 0 | 20.8445 | 0.2144 | 26.538 | 5.3065 | 0.5245 | 1.5682 | 31.5256 | 22.4408 | 280.8587 | 1.1066 | 1.3904 | 66248 | 4.0377 | 82.62 | 29.52 | 0 | 20.819 | 434.88 | 0.2613 | 0.7799 | 1.7557 | 85.68 | 99.84 | 89866.2 | 453.2 | 23119 | 3.2651 | 10101 | 535.15 | 20087.2 | 4531.5 | 148.87
AH03 | Maria Cruz | H | H | H-2 | H | Ethnog. |  |  | AH3 | 1 |  | B1 | 0 | 38.9793 | 0.3107 | 42.0549 | 7.2864 | 1.245 | 2.1876 | 67.3561 | 32.4794 | 218.5753 | 1.572 | 1.8832 | 51380.3 | 4.2881 | 63.6 | 35.51 | 0.3399 | 23.1848 | 267.25 | 0.4575 | 0.8436 | 3.2635 | 80.73 | 130.59 | 100297.1 | 384.4 | 16961.9 | 4.3782 | 13424.9 | 454.55 | 13166.1 | 3832.2 | 116.64
AH04 | Maria Cruz | UNASS | UNASS | Unass. | E | Ethnog. |  |  | AH2 | 3 |  | S1 | 2.8523 | 21.8895 | 0.264 | 25.5763 | 4.3873 | 1.5953 | 2.0023 | 38.1318 | 6.9881 | 74.3691 | 2.3126 | 1.0419 | 32977.9 | 5.4757 | 0 | 47.85 | 0.5195 | 11.7298 | 249.84 | 0.7115 | 0.3457 | 6.0797 | 35.74 | 153.28 | 74707.9 | 571.8 | 8376.5 | 3.0398 | 9297.4 | 125.47 | 5958.4 | 3187.5 | 87.88
AH05 | Maria Cruz | K | K | K-2 | D | Ethnog. |  |  | AH2 | 1 |  | S1 | 1.372 | 24.1565 | 0.2337 | 22.8877 | 4.2955 | 0.8372 | 1.5888 | 50.0747 | 9.9133 | 65.1572 | 1.6496 | 1.0306 | 30661.7 | 4.5651 | 32.63 | 41.87 | 0.4715 | 10.8087 | 64.81 | 0.4876 | 0.6259 | 5.3865 | 35.38 | 143.82 | 61100.1 | 362.3 | 4838.1 | 2.7042 | 9841.9 | 172.49 | 5737.7 | 2303.8 | 81.22
AH06 | Maria Cruz | UNASS | UNASS | K-2 | G | Ethnog. |  |  | AH3 | 2 |  | S1 | 1.9485 | 61.9974 | 0.3935 | 55.9306 | 9.3835 | 1.4854 | 2.8159 | 112.2147 | 26.5258 | 70.4058 | 2.6307 | 2.1068 | 32646.9 | 6.4279 | 67.35 | 63.06 | 0.5267 | 12.2395 | 69.05 | 0.9819 | 1.1443 | 8.7705 | 40.36 | 205.45 | 80960.3 | 402.4 | 4289.1 | 5.6877 | 14131.5 | 845.81 | 4230.3 | 4220.6 | 70.47
AH07 | Maria Cruz | K | K | K-2 | D | Ethnog. |  |  | AH2 | 1 |  | B2 | 1.3249 | 27.6924 | 0.2211 | 30.1095 | 4.4905 | 0.6028 | 1.8735 | 102.212 | 16.6214 | 57.5576 | 1.6649 | 1.0907 | 28726.4 | 4.2364 | 0 | 46.94 | 0.4285 | 10.0733 | 106.43 | 0.3931 | 0.5107 | 5.6627 | 37.07 | 120.17 | 61908.7 | 416.4 | 6582.3 | 2.5298 | 11718.9 | 333.68 | 8296.1 | 2324.7 | 66.66
AH08 | Maria Cruz | I | I | I | I | Ethnog. |  |  | AH1 | 2 |  | B2 | 1.7996 | 14.0142 | 0.0678 | 14.009 | 2.0704 | 0.5889 | 0.4523 | 26.966 | 7.5971 | 18.3982 | 1.762 | 0.5381 | 24290.4 | 3.4979 | 19.68 | 38.23 | 0.2131 | 3.7242 | 475.93 | 0.3932 | 0.1072 | 2.3701 | 131.64 | 100.08 | 90975.6 | 303.8 | 0 | 0.7821 | 11766 | 101.62 | 22978.8 | 2171.2 | 65.99
AH09 | Maria Cruz | L | L | L | C | Ethnog. |  |  | AH3 | 3 |  | B2 | 2.7496 | 17.8164 | 0.1236 | 16.7794 | 2.7929 | 0.7671 | 0.8116 | 26.8712 | 5.1243 | 58.8959 | 3.0189 | 0.6476 | 29536 | 3.7576 | 42.12 | 57.07 | 0.9674 | 8.3072 | 181.46 | 0.4093 | 0.3035 | 3.1981 | 40.02 | 111.91 | 97558.9 | 383.8 | 5626.6 | 1.572 | 19132.6 | 90.93 | 23101.4 | 2618.8 | 69.98
AH10 | Maria Cruz | I | I | I | I | Ethnog. |  |  | AH1 | 1 |  | S2 | 1.414 | 6.6544 | 0.0639 | 7.1658 | 1.0278 | 0.6784 | 0.406 | 12.2141 | 5.1048 | 18.7247 | 1.3213 | 0.288 | 22016.1 | 3.4637 | 0 | 33.17 | 0.1495 | 4.4187 | 304.33 | 0.4294 | 0.1389 | 2.3204 | 81.51 | 87.88 | 86152.3 | 326 | 11803.9 | 0.5117 | 9951.2 | 90.7 | 20224.5 | 2861.3 | 61.18
AH11 | Maria Cruz | K | K | K-2 | E | Ethnog. |  |  | AH1 | 2 |  | S2 | 0 | 26.9094 | 0.2551 | 25.6462 | 4.1276 | 1.1266 | 1.6466 | 46.4171 | 13.2118 | 79.589 | 2.5336 | 1.046 | 35646.3 | 4.0451 | 69.5 | 53.03 | 0.5451 | 12.3642 | 133.56 | 0.3986 | 0.5866 | 5.2409 | 58.55 | 101.25 | 76424.4 | 541.4 | 5398.1 | 3.0349 | 13406.2 | 244.87 | 6940.3 | 2436.6 | 99.46
AH12 | Maria Cruz | UNASS | UNASS | Unass. | B | Ethnog. |  |  | AH2 | 3 |  | S2 | 0.8622 | 20.8529 | 0.1907 | 19.9689 | 4.0943 | 1.2098 | 1.3774 | 30.0688 | 16.7307 | 88.659 | 1.4932 | 1.0422 | 37882.9 | 5.0291 | 0 | 22.85 | 0.2445 | 14.9907 | 344.44 | 0.5572 | 0.5778 | 4.2196 | 52.55 | 122.11 | 102893.6 | 203.9 | 13262.4 | 2.3489 | 3758.8 | 110.11 | 12266.6 | 4562.2 | 115.69
AH13 | Maria Cruz | UNASS | UNASS | Unass. | E | Ethnog. |  |  | AH3 |  |  | GB | 2.615 | 37.6322 | 0.2954 | 38.2045 | 7.02 | 2.335 | 2.2495 | 82.7708 | 11.0817 | 61.2485 | 3.1564 | 1.7221 | 29422.6 | 4.9487 | 0 | 87.04 | 0.7958 | 14.2256 | 336.12 | 0.804 | 0.475 | 7.5566 | 73.72 | 116.6 | 104466.3 | 867.3 | 7314.6 | 3.7883 | 21710.3 | 109.43 | 12657.9 | 3405.6 | 105.32
AH14 | Maria Cruz | H | H | H-2 | H | Ethnog. |  |  | AH2 |  |  |  | 0 | 40.628 | 0.3372 | 46.1399 | 8.5316 | 0.8293 | 2.5476 | 56.6889 | 32.6153 | 254.5367 | 1.52 | 1.975 | 54401.6 | 3.8475 | 87.02 | 28.56 | 0.1602 | 23.7075 | 469.66 | 0.39 | 0.8623 | 2.4701 | 78.76 | 85.56 | 93361.2 | 544.5 | 17837 | 4.6445 | 7709.6 | 755.77 | 14465.5 | 3684.2 | 117.69
BD01 | Maria Cruz | UNASS | UNASS | Unass. | H | Ethnog. Pottery |  |  | Banda Cave | Sample 1 | Vessel |  | 30.8327 | 16.4331 | 0.3571 | 15.0897 | 3.8523 | 0.9369 | 2.3854 | 36.4072 | 16.0507 | 121.3664 | 1.7619 | 0.9741 | 61169.6 | 5.8843 | 70.25 | 31.31 | 0.9951 | 25.5573 | 53.48 | 0.7112 | 0.6223 | 5.339 | 0 | 117.55 | 75505.8 | 187.4 | 4988.4 | 3.7666 | 5602.8 | 141.14 | 3795.2 | 6100.8 | 204.77
BD02 | Maria Cruz | L | L | L | B | Ethnog. Pottery |  |  | Banda Cave | Sample 2 | Vessel |  | 4.1182 | 25.733 | 0.2555 | 33.1934 | 5.6344 | 0.7676 | 1.9083 | 66.7043 | 26.7424 | 92.9679 | 1.8825 | 1.3969 | 46541.3 | 4.3769 | 0 | 43.77 | 0.5669 | 15.5136 | 316.95 | 0.4017 | 0.7945 | 3.7693 | 72.74 | 83.42 | 88431.9 | 490.5 | 9983.8 | 3.0985 | 10458.3 | 658.69 | 16959.3 | 3671.9 | 137.24
BDA01 | Maria Cruz | L | L | L | C | Ethnog. Pottery |  |  | Ahenkro | Nafaana potter | Vessel |  | 2.3123 | 34.3062 | 0.0931 | 32.9315 | 4.6713 | 0.5367 | 0.6773 | 44.649 | 5.9449 | 17.5154 | 1.8882 | 1.1125 | 26205.8 | 3.9583 | 0 | 43.27 | 0.1787 | 4.939 | 303.49 | 0.3774 | 0.2797 | 2.4995 | 60.29 | 104.5 | 98910.7 | 380.6 | 8477.9 | 1.8947 | 15633.9 | 82.23 | 22088.5 | 3114.1 | 81.12
BGC01 | Maria Cruz | CLAY | K | K-2 | D | Clay |  |  | Bongase | Clay pit | Clay |  | 3.1935 | 20.2582 | 0.2125 | 16.2312 | 3.3507 | 1.3181 | 1.3945 | 84.615 | 10.3778 | 67.6182 | 1.7623 | 0.7789 | 33208.5 | 5.6847 | 0 | 40.74 | 0.4365 | 10.0975 | 0 | 0.5777 | 0 | 5.4746 | 33.87 | 129.79 | 68624.7 | 262.7 | 0 | 1.9605 | 6519.5 | 110.96 | 2764 | 2892 | 83.03
BGP01 | Maria Cruz | K | K | K-2 | D | Ethnog. Pottery |  |  | Bongase | Nafaana potter | Vessel |  | 1.886 | 26.2883 | 0.2773 | 24.5601 | 4.8392 | 0.7139 | 1.8845 | 63.3888 | 10.1699 | 58.4431 | 1.7438 | 1.1919 | 27667 | 5.6921 | 0 | 37.41 | 0.8008 | 10.05 | 43.01 | 0.456 | 0.6308 | 5.0764 | 31.75 | 158.13 | 55004.9 | 250.4 | 3208.8 | 3.2016 | 8854.6 | 199.96 | 4601.9 | 2110.3 | 65.23
BKC01 | Maria Cruz | H | H | H-2 | H | Ethnog.Plastic |  |  | Bondakile | Big Clay pit | Plastic |  | 2.0399 | 28.9912 | 0.2654 | 23.787 | 5.0851 | 1.7737 | 1.8537 | 63.932 | 24.8852 | 264.6087 | 2.2982 | 1.3238 | 85522.3 | 5.8244 | 65.95 | 33.78 | 0.4126 | 33.6046 | 0 | 0.6749 | 1.3107 | 4.4947 | 96.79 | 125.58 | 127772.6 | 469.6 | 4404 | 3.3043 | 6023.4 | 1268.02 | 2031.8 | 6461.5 | 223.93
BKC02 | Maria Cruz | H | H | H-2 | H | Ethnog.Temper |  |  | Bondakile | Big Clay pit | Temper |  | 0 | 35.2742 | 0.5411 | 42.5257 | 8.3994 | 0 | 3.2651 | 29.7461 | 21.3347 | 269.1209 | 2.0887 | 2.2556 | 73053 | 4.1532 | 102.97 | 32.06 | 0.154 | 36.8212 | 174.76 | 0.5005 | 2.0731 | 2.7376 | 99.07 | 138.42 | 130872.7 | 387.9 | 9900.1 | 5.8063 | 6200.4 | 712.58 | 4540.6 | 5659.8 | 146.54
BKC03 | Maria Cruz | H | H | H-2 | H | Ethnog.Mixed |  |  | Bondakile | Big Clay pit | Mixed |  | 2.8257 | 34.9007 | 0.4411 | 36.5436 | 6.5982 | 0.7786 | 2.2448 | 37.5558 | 30.306 | 292.4106 | 1.7591 | 1.8734 | 75437 | 4.4068 | 92.88 | 25.68 | 0.3429 | 30.1833 | 267.51 | 0.4792 | 0 | 3.0634 | 99.36 | 108.09 | 115430.4 | 375 | 9976.1 | 4.3727 | 4058.9 | 755.02 | 6421.7 | 5067.9 | 152.77
BKC04 | Maria Cruz | H | H | H-2 | H | Ethnog.Plastic |  |  | Bondakile | Small Clay pit | Plastic |  | 0 | 12.609 | 0.1647 | 33.1952 | 3.107 | 0.3725 | 1.151 | 23.2757 | 20.5034 | 396.2638 | 1.4906 | 1.0072 | 57610.2 | 2.1952 | 91.71 | 31.23 | 0.4092 | 25.1487 | 739.96 | 0.1721 | 0.7794 | 1.0564 | 93.99 | 0 | 98194.1 | 408.4 | 30270 | 1.8066 | 11164.5 | 521.26 | 20894.8 | 4449.7 | 223.99
BKC05 | Maria Cruz | H | H | H-2 | H | Ethnog.Temper |  |  | Bondakile | Small Clay pit | Temper |  | 0 | 20.909 | 0.2247 | 22.2539 | 4.5648 | 0 | 1.6308 | 48.6738 | 34.0214 | 247.0206 | 1.3575 | 1.3577 | 65861.8 | 2.1467 | 96.78 | 26.28 | 0.6359 | 26.2925 | 911.62 | 0.1876 | 1.0063 | 0.7747 | 84.72 | 64.84 | 103425.9 | 344.9 | 34840 | 3.4575 | 9090.8 | 1019.45 | 20647.6 | 3881 | 176.23
BKC06 | Maria Cruz | H | H | H-2 | H | Ethnog.Mixed |  |  | Bondakile | Small Clay pit | Mixed |  | 2.5032 | 34.924 | 0.2972 | 66.8661 | 6.8419 | 1.2103 | 2.241 | 79.4014 | 41.692 | 273.4803 | 1.4998 | 1.7856 | 60981.9 | 5.1415 | 73.44 | 24.58 | 0.3074 | 21.7994 | 383.2 | 0.4564 | 1.1363 | 3.2577 | 70.78 | 126.57 | 92339.6 | 330.8 | 16500 | 4.1953 | 0 | 1095.02 | 10062 | 4268.3 | 240.61
BKP01 | Maria Cruz | H | H | H-2 | H | Ethnog. Pottery |  |  | Bondakile |  | Vessel |  | 0 | 28.1659 | 0.264 | 31.9327 | 6.7961 | 0.9037 | 2.2883 | 37.9492 | 35.1418 | 308.8294 | 1.5056 | 1.5819 | 79506.4 | 3.3873 | 139.13 | 24.75 | 0.1988 | 31.843 | 108.75 | 0.3253 | 0.6909 | 2.1086 | 160.62 | 59.23 | 132366.3 | 443.6 | 13457.7 | 3.7491 | 7276.2 | 953.05 | 7130.5 | 5568.9 | 191.39
BKP02 | Maria Cruz | H | H | H-2 | H | Ethnog. Pottery |  |  | Bondakile |  | Vessel |  | 0 | 27.0561 | 0.3921 | 25.9583 | 7.1163 | 0 | 2.1836 | 38.9219 | 35.3704 | 289.137 | 1.1505 | 1.7956 | 75026.2 | 3.5976 | 101.77 | 11.42 | 0 | 32.4851 | 191.03 | 0.2662 | 0.7799 | 2.659 | 114.51 | 63.55 | 108359.8 | 307.1 | 19413 | 4.0804 | 4541.1 | 1012.72 | 7609 | 5176.3 | 169.24
BUC01 | Maria Cruz | CLAY | K | K-2 | D | Clay |  |  | Bui | Small Clay pit | Clay |  | 2.2679 | 23.8932 | 0.2355 | 21.809 | 3.7068 | 1.7995 | 1.63 | 54.8412 | 12.5946 | 50.8672 | 2.1087 | 0.9318 | 21019.4 | 6.239 | 0 | 53.68 | 0.6309 | 7.0088 | 94.43 | 0.6443 | 0.4288 | 4.6602 | 26.17 | 147.74 | 53633.4 | 433.3 | 3480.3 | 2.6357 | 10864 | 513.83 | 9169.6 | 2947.1 | 57.19
BUC02 | Maria Cruz | CLAY | K | K-2 | D | Clay |  |  | Bui | Big Clay pit | Clay |  | 1.7796 | 18.2587 | 0.2202 | 19.7292 | 3.3568 | 0.9982 | 1.5912 | 33.0815 | 6.9162 | 50.1964 | 1.6445 | 0.8252 | 21130.4 | 6.8907 | 0 | 39.3 | 0.4748 | 7.7559 | 68.62 | 0.6059 | 0.3597 | 4.8405 | 25.38 | 130.98 | 49617.2 | 229.9 | 0 | 2.4123 | 6853.4 | 284.56 | 6318.7 | 2521.4 | 54.71
BUP01 | Maria Cruz | L | L | L | C | Ethnog. |  |  | Bui Kataa |  |  |  | 2.0431 | 20.0311 | 0.1345 | 20.7023 | 3.0895 | 0.8097 | 0.8678 | 36.6406 | 6.9094 | 56.2361 | 2.3254 | 0.7229 | 29171 | 3.7704 | 0 | 42.34 | 0.6848 | 8.2954 | 276.59 | 0.3776 | 0.2245 | 3.4118 | 41.94 | 101.21 | 94113 | 449 | 7325.8 | 1.6274 | 18279.8 | 110.81 | 19478.9 | 2740.1 | 55.15
BUP02 | Maria Cruz | K | K | K-1 | F | Ethnog. |  |  | Buia Kataa |  |  |  | 0 | 19.8808 | 0.2389 | 15.2435 | 3.4034 | 2.1017 | 1.4548 | 67.8009 | 16.444 | 117.1521 | 1.9668 | 0.8201 | 63441.9 | 5.2613 | 0 | 42.52 | 0.4648 | 12.1892 | 156.33 | 0.556 | 0.4852 | 4.8682 | 35.69 | 148.26 | 65935.5 | 316.2 | 6268.1 | 2.1151 | 11354.6 | 707.23 | 6578.3 | 2261.1 | 141.83
BUP03 | Maria Cruz | K | K | K-2 | E | Ethnog. |  |  | Bui Kataa |  |  |  | 2.7404 | 15.0167 | 0.2842 | 13.7798 | 3.2889 | 1.7791 | 1.7295 | 46.7042 | 15.0369 | 73.1889 | 2.0147 | 0.7569 | 31272.2 | 7.4879 | 36.54 | 48.67 | 0.5593 | 10.6278 | 164.22 | 0.7638 | 0.4819 | 6.3574 | 31.34 | 183.23 | 63783.1 | 453.7 | 7874.6 | 2.4146 | 10606.2 | 257.64 | 3308 | 3718.5 | 81.16
BUP04 | Maria Cruz | K | K | K-2 | F | Ethnog. |  |  | Bui Kataa |  |  |  | 3.467 | 24.7733 | 0.2762 | 31.5746 | 4.8773 | 1.5423 | 2.0187 | 190.1254 | 35.2171 | 66.0049 | 1.8655 | 1.0835 | 33474.2 | 6.9171 | 0 | 44.71 | 0.6393 | 9.8579 | 238.71 | 0.6945 | 0.5417 | 5.7486 | 29.27 | 180.01 | 54501.2 | 547.2 | 10660 | 2.6073 | 3779 | 1549.66 | 4221.8 | 3066 | 98.21
BUP05 | Maria Cruz | K | K | K-1 | F | Ethnog. |  |  | Bui Kataa |  |  |  | 5.6702 | 24.6596 | 0.3343 | 24.4319 | 4.9096 | 3.4675 | 1.9333 | 117.6705 | 18.1817 | 154.2269 | 1.7311 | 1.2313 | 75938 | 6.0419 | 0 | 42.33 | 0.6332 | 12.2674 | 151.05 | 0.6026 | 0.6239 | 6.1947 | 28.17 | 156 | 66946 | 581.4 | 7396.7 | 3.1455 | 6383 | 857.75 | 2726.7 | 3052.7 | 254.09
BUP06 | Maria Cruz | K | K | Unass. | F | Ethnog. |  |  | Bui Kataa |  |  |  | 4.1746 | 18.3903 | 0.3056 | 20.1021 | 4.3617 | 3.8025 | 2.0493 | 132.8241 | 18.3413 | 143.9039 | 1.9915 | 1.0264 | 78376.3 | 6.2163 | 0 | 48.46 | 0.626 | 13.7868 | 81.84 | 0.6559 | 0.7513 | 6.6487 | 32.21 | 126.73 | 78587.9 | 511.6 | 8266.4 | 3.1122 | 8449.4 | 747.61 | 3594.5 | 3226.4 | 240.27
BUP07 | Maria Cruz | K | K | K-2 | F | Ethnog. |  |  | Bui Kataa |  |  |  | 3.5835 | 36.6565 | 0.382 | 35.839 | 6.5155 | 2.1633 | 2.6107 | 114.0584 | 14.6942 | 123.5221 | 1.6453 | 1.479 | 55233.8 | 7.5468 | 0 | 41.42 | 0.6005 | 13.1809 | 265.81 | 0.7486 | 1.0772 | 6.9266 | 34.36 | 241.74 | 73264.6 | 453.8 | 9549 | 4.4442 | 7376.6 | 626.33 | 3301.6 | 3696.7 | 197.16
BUP08 | Maria Cruz | K | K | K-2 | F | Ethnog. |  |  | Bui Kataa |  |  |  | 5.8142 | 23.1656 | 0.3546 | 24.3733 | 5.3935 | 2.1183 | 2.4721 | 95.6206 | 22.157 | 106.3475 | 2.0068 | 1.3113 | 54808 | 7.384 | 58.98 | 54.21 | 0.6169 | 14.1546 | 117.51 | 0.6847 | 0.7174 | 6.671 | 35.61 | 159.7 | 78445.1 | 607.5 | 10940 | 3.8764 | 13298.3 | 677.59 | 4577.9 | 4049.1 | 167.74
DBC01 | Maria Cruz | CLAY | L | L | A | Ethnog.Temper |  |  | Dorbour | Clay pit | Temper |  | 7.4545 | 64.4111 | 0.1388 | 103.7106 | 10.0264 | 0.6526 | 1.2136 | 107.4464 | 7.321 | 11.5447 | 1.352 | 2.6497 | 26427.7 | 2.7718 | 46.96 | 30.54 | 0.1129 | 3.9365 | 589.44 | 0.2005 | 0.8755 | 1.3491 | 70.38 | 83.58 | 99272.1 | 388.8 | 11020 | 3.811 | 9219.2 | 108.99 | 36618.5 | 2564.3 | 84.26
DBC02 | Maria Cruz | CLAY | L | L | C | Ethnog.Plastic |  |  | Dorbour | Clay pit | Plastic |  | 4.7613 | 19.7198 | 0.1725 | 17.6632 | 3.1249 | 1.5937 | 1.0402 | 34.1398 | 9.8275 | 47.0789 | 2.4063 | 0.7191 | 42233.1 | 5.8286 | 0 | 40.38 | 0.2591 | 8.5307 | 295.29 | 0.7657 | 0.7672 | 4.8202 | 45.59 | 129.75 | 94749.5 | 299.6 | 5380.3 | 1.9006 | 7074.9 | 117.41 | 12151.6 | 4270.3 | 115.81
DBC03 | Maria Cruz | CLAY | L | L | A | Ethnog.Mixed |  |  | Dorbour | House 14 | Mixed |  | 4.7827 | 56.5582 | 0.1871 | 104.2235 | 8.9452 | 1.3718 | 1.3512 | 94.0117 | 10.5868 | 27.6038 | 1.6696 | 2.2565 | 32519.4 | 3.5948 | 56.26 | 32.38 | 0.1928 | 7.0324 | 463.96 | 0.3612 | 1.0344 | 2.6732 | 38 | 100.5 | 101651.7 | 348.9 | 12725.8 | 3.7282 | 8039.1 | 128.98 | 25296.5 | 3184 | 104.16
DBC04 | Maria Cruz | CLAY | L | L | A | Ethnog.Mixed |  |  | Dorbour | House 33 | Mixed |  | 5.7317 | 36.82 | 0.1332 | 37.3597 | 5.9334 | 0.9826 | 0.8823 | 58.9126 | 10.0436 | 27.4821 | 1.7203 | 1.4205 | 33071.4 | 3.5705 | 60.18 | 31.71 | 0.1549 | 6.587 | 469.28 | 0.4102 | 0.8136 | 2.6526 | 47.18 | 85.85 | 93632.2 | 320.8 | 10268.6 | 2.4287 | 8241.5 | 146.67 | 22126.4 | 3445.3 | 91.82
DBC05 | Maria Cruz | CLAY | L | L | A | Ethnog.Mixed |  |  | Dorbour | House 48 | Mixed |  | 3.7623 | 54.5236 | 0.1442 | 90.845 | 7.8307 | 1.3174 | 1.1418 | 74.4068 | 12.2031 | 24.6928 | 1.5966 | 1.9051 | 36279.3 | 3.2396 | 0 | 30.93 | 0.2778 | 6.4498 | 511.05 | 0.3746 | 0.6701 | 2.4316 | 59.78 | 78.09 | 99005.7 | 296.8 | 17200 | 3.3159 | 7230.3 | 181.13 | 25735.2 | 3321.6 | 112.98
DBC06 | Maria Cruz | CLAY | L | L | A | Ethnog.Mixed |  |  | Dorbour | House 67 | Mixed |  | 6.8263 | 42.1677 | 0.1647 | 43.9783 | 6.5143 | 1.2389 | 1.317 | 66.2561 | 11.1203 | 26.5873 | 2.0295 | 1.6279 | 34093 | 3.5949 | 45.32 | 38.19 | 0.2099 | 6.4537 | 376.4 | 0.4465 | 0.6061 | 2.736 | 65.57 | 103.03 | 101147.7 | 368.3 | 8690.1 | 2.789 | 7892.6 | 167.66 | 24880.9 | 3292.5 | 104.84
DBC07 | Maria Cruz | CLAY | L | L | A | Ethnog.Mixed |  |  | Dorbour | House 71 | Mixed |  | 5.8846 | 49.8005 | 0.1404 | 50.3066 | 7.6669 | 1.163 | 1.3643 | 82.6096 | 11.447 | 36.2687 | 2.0242 | 1.8581 | 36498.6 | 3.9989 | 39.76 | 36.61 | 0.2305 | 7.2385 | 415.98 | 0.492 | 0.6558 | 3.1435 | 49 | 117.09 | 94892 | 334.9 | 8413.1 | 3.1048 | 7895.1 | 163.55 | 22082.1 | 3364.5 | 108.98
DBP01 | Maria Cruz | L | L | L | A | Ethnog. Pottery |  |  | Dorbour | House 29 | Vessel |  | 6.7847 | 38.1223 | 0.1595 | 36.5641 | 6.1762 | 1.4379 | 1.2879 | 63.3554 | 11.5731 | 63.4034 | 2.2533 | 1.4593 | 40231.8 | 4.9463 | 36.95 | 48.81 | 0.2093 | 9.8809 | 212.53 | 0.604 | 0.6613 | 4.6134 | 53.38 | 133.03 | 91823.5 | 326 | 7176 | 2.884 | 20905.4 | 145.16 | 14606 | 4080.1 | 112.41
DBP02 | Maria Cruz | L | L | L | A | Ethnog. Pottery |  |  | Dorbour | House 33 | Vessel |  | 5.8939 | 30.5992 | 0.121 | 32.0496 | 5.1289 | 1.1005 | 0.9631 | 54.3431 | 10.66 | 31.1046 | 1.9765 | 1.2555 | 36474.1 | 3.9856 | 35.07 | 35.71 | 0.1848 | 7.1179 | 402.69 | 0.4361 | 0.5287 | 3.1101 | 57.1 | 104.48 | 91990.4 | 355.2 | 0 | 2.0602 | 8431.7 | 148.05 | 21790.7 | 3287.9 | 101.5
DBP03 | Maria Cruz | L | L | L | A | Ethnog. Pottery |  |  | Dorbour | House 38 | Vessel |  | 4.6216 | 45.6763 | 0.1922 | 45.9614 | 7.4459 | 1.2681 | 1.1587 | 72.5511 | 10.1412 | 49.9411 | 2.0365 | 1.7882 | 33042.4 | 4.2118 | 22.48 | 38.01 | 0.1915 | 7.7162 | 278.31 | 0.4552 | 0.7916 | 3.8388 | 52.41 | 160.66 | 80221.6 | 393.5 | 7645.4 | 2.9307 | 8647.8 | 137.66 | 17623.2 | 3336.8 | 93.59
DBP04 | Maria Cruz | L | L | L | C | Ethnog. Pottery |  |  | Dorbour | House 67 | Vessel |  | 6.4673 | 17.7652 | 0.1273 | 22.6608 | 3.4738 | 1.0046 | 0.794 | 36.8928 | 11.3083 | 27.467 | 2.1938 | 0.8396 | 36341.2 | 3.6729 | 0 | 36.77 | 0.2387 | 6.7142 | 390.88 | 0.3865 | 0.1881 | 2.8587 | 53.28 | 124.81 | 96303.9 | 347.1 | 6536.9 | 1.6137 | 8273.3 | 150.5 | 27636.3 | 4295.2 | 108.96
DBP05 | Maria Cruz | L | L | L | C | Ethnog. Pottery |  |  | Dorbour | House 71 | Vessel |  | 5.9707 | 22.2512 | 0.1044 | 24.648 | 3.82 | 1.5314 | 0.8432 | 43.783 | 13.3118 | 34.7151 | 1.6808 | 0.9699 | 34729.6 | 3.5998 | 25.34 | 30.92 | 0.2219 | 6.2735 | 440.59 | 0.3538 | 0.2633 | 2.5161 | 57.9 | 83.64 | 85580 | 375.9 | 13440 | 1.7576 | 7680.6 | 183.71 | 23526.2 | 3256.4 | 111.63
DBP06 | Maria Cruz | L | L | L | A | Ethnog. Pottery |  |  | Dorbour | House 77 | Vessel |  | 4.6839 | 51.8869 | 0.1745 | 54.1728 | 8.5717 | 1.5037 | 1.437 | 86.6131 | 10.0536 | 28.6004 | 1.868 | 1.9887 | 31629.1 | 3.719 | 0 | 36.1 | 0.1729 | 6.4374 | 336.49 | 0.4044 | 0.6948 | 2.6829 | 54.64 | 118.26 | 91808.7 | 356.5 | 9041.3 | 3.6326 | 8477.4 | 133.66 | 23500.8 | 3429.7 | 94.78
DBP07 | Maria Cruz | L | L | L | A | Ethnog. Pottery |  |  | Dorbour | House 85 | Vessel |  | 6.8469 | 40.1422 | 0.1557 | 42.3444 | 6.8141 | 0.8492 | 1.0923 | 70.3957 | 9.5456 | 26.289 | 1.8194 | 1.6792 | 31786.1 | 4.1904 | 34.61 | 35.65 | 0.1363 | 6.1001 | 277.31 | 0.3985 | 0.6124 | 2.5953 | 78.3 | 110.94 | 91007.7 | 350.5 | 9620.4 | 2.7124 | 8794.4 | 126.74 | 24412.6 | 3110 | 94.16
DUC01 | Maria Cruz | CLAY | K | Unass. | G | Clay |  |  | Dumboli | Plastic clay | Clay |  | 2.4038 | 42.5406 | 0.4266 | 36.9682 | 7.5272 | 4.5541 | 2.9509 | 49.8854 | 16.0407 | 69.8867 | 3.2557 | 1.6359 | 34225.8 | 7.4628 | 80.29 | 60.12 | 0.2854 | 15.3338 | 0 | 1.1663 | 1.4606 | 8.9366 | 45.43 | 192.17 | 78016.2 | 280.5 | 2877.5 | 4.8831 | 7102.5 | 608.63 | 2512.7 | 5727.3 | 114.48
MK0601 | Maria Cruz | H | H | H-1 | H | Pottery |  |  | MK6 | 31 |  | B1 | 39.6969 | 21.0268 | 0.453 | 18.0418 | 5.1662 | 1.403 | 2.7689 | 52.1493 | 36.5705 | 140.3616 | 1.5466 | 1.2761 | 71068.1 | 4.9945 | 94.28 | 34.28 | 1.0788 | 29.6098 | 0 | 0.6612 | 0.9022 | 4.6261 | 0 | 118.92 | 78825.7 | 453.8 | 8472.7 | 4.3868 | 4543 | 722.57 | 2684.5 | 6069.2 | 230.61
MK0602 | Maria Cruz | H | H | H-1 | H | Pottery |  |  | MK6 | 7 |  | B1 | 31.3325 | 20.6071 | 0.4533 | 18.0206 | 5.4321 | 0 | 3.2349 | 47.9751 | 44.6266 | 128.2509 | 1.2872 | 1.4128 | 71417.8 | 5.3009 | 56.08 | 31.85 | 1.1502 | 32.4482 | 0 | 0.6656 | 0.9918 | 3.9324 | 0 | 130.5 | 76669.3 | 418.7 | 14790 | 5.0862 | 6630.6 | 1300.63 | 3703.7 | 6377.8 | 218.03
MK0603 | Maria Cruz | H | H | H-1 | H | Pottery |  |  | MK6 | 38 |  | B1 | 38.4479 | 25.6209 | 0.4199 | 28.0857 | 5.1905 | 1.0806 | 2.962 | 51.5263 | 40.484 | 127.7954 | 1.5407 | 1.4279 | 71050.5 | 5.5199 | 0 | 34.64 | 1.2809 | 33.0801 | 0 | 0.6056 | 0.8758 | 4.6447 | 0 | 127.64 | 74081 | 241.4 | 7941.5 | 5.058 | 6033.4 | 882.09 | 4517.3 | 5734 | 216.66
MK0604 | Maria Cruz | K | K | K-2 | E | Pottery |  |  | MK6 | 12 |  | B1 | 2.174 | 32.4501 | 0.2782 | 34.3572 | 4.834 | 1.2042 | 2.0084 | 46.1395 | 8.7693 | 77.2713 | 2.9102 | 1.1449 | 36504.4 | 4.6876 | 0 | 56.94 | 0.5604 | 12.4983 | 177.92 | 0.459 | 0.5607 | 5.3741 | 54.05 | 121.13 | 74670.3 | 600.5 | 5924.9 | 3.1654 | 10617.6 | 123.56 | 6729.1 | 3175.7 | 94.44
MK0605 | Maria Cruz | H | H | H-1 | H | Pottery |  |  | MK6 | 22 |  | B1 | 28.3795 | 23.3151 | 0.4475 | 24.4807 | 5.1923 | 0.8792 | 3.2504 | 47.3509 | 25.9865 | 127.5842 | 1.2208 | 1.4535 | 66328.3 | 5.4039 | 0 | 24.37 | 1.1654 | 32.1506 | 162.93 | 0.629 | 0.9818 | 4.3601 | 0 | 131.81 | 76585.5 | 480.2 | 12394.6 | 4.9104 | 5428.7 | 486.23 | 3623.8 | 5937.8 | 237.5
MK0606 | Maria Cruz | H | H | H-1 | H | Pottery |  |  | MK6 | 28 |  | B1 | 33.6071 | 26.9947 | 0.4597 | 25.6342 | 5.4338 | 0.8581 | 3.1083 | 59.1157 | 34.8914 | 125.0688 | 1.4287 | 1.4397 | 64995.8 | 6.566 | 0 | 25.1 | 1.0853 | 30.1843 | 0 | 0.6552 | 1.1485 | 5.033 | 0 | 183.74 | 77696.2 | 508.4 | 9651.7 | 5.5733 | 3670.4 | 1086.63 | 2940.5 | 5894.4 | 193.87
MK0607 | Maria Cruz | H | H | H-1 | H | Pottery |  |  | MK6 | 30 |  | B1 | 35.4551 | 25.3213 | 0.5144 | 24.2546 | 5.3602 | 1.2551 | 3.0483 | 63.9018 | 55.3117 | 116.9128 | 1.2117 | 1.3784 | 64706.6 | 5.6301 | 82.08 | 30.89 | 0.9682 | 28.9713 | 138.47 | 0.6687 | 1.1398 | 4.1963 | 74.41 | 147.82 | 74614.6 | 320.5 | 12420 | 4.9524 | 0 | 2144.28 | 3236.1 | 6905.7 | 229.81
MK0608 | Maria Cruz | UNASS | UNASS | Unass. | C | Pottery |  |  | MK6 | 13 |  | B1 | 1.6681 | 25.9899 | 0.1132 | 20.3862 | 3.2545 | 0.8236 | 0.7978 | 49.1486 | 13.8001 | 124.9672 | 1.2988 | 0.9039 | 32531.5 | 5.0163 | 34.93 | 41.04 | 0.1486 | 9.857 | 430.09 | 0.3883 | 0.3897 | 3.3192 | 64.24 | 114.4 | 91666.1 | 490.7 | 14356.8 | 1.4521 | 8687.3 | 278.97 | 20447.2 | 3029.7 | 60
MK0609 | Maria Cruz | H | H | H-1 | H | Pottery |  |  | MK6 | 27 |  | B1 | 30.9585 | 23.7877 | 0.4545 | 21.9842 | 5.8054 | 0.8349 | 3.4238 | 59.1057 | 65.4934 | 134.4872 | 1.0656 | 1.4492 | 67238.3 | 5.273 | 63.69 | 28.06 | 1.0246 | 29.45 | 56.52 | 0.7293 | 0.9127 | 4.2966 | 0 | 123.24 | 86822.2 | 432.1 | 7538.9 | 4.8561 | 0 | 2534.33 | 4069 | 7158 | 204.08
MK0610 | Maria Cruz | H | H | H-1 | H | Pottery |  |  | MK6 | 14 |  | B1 | 34.641 | 35.4732 | 0.4924 | 34.0747 | 7.9958 | 1.5085 | 3.629 | 97.4174 | 119.1517 | 132.083 | 1.8072 | 1.8828 | 73413.5 | 5.7715 | 82.81 | 27.56 | 1.0988 | 31.5592 | 0 | 0.7131 | 0.9115 | 4.8182 | 0 | 139.37 | 87415.6 | 143.9 | 8883.2 | 4.9504 | 0 | 5184.76 | 3728 | 6923.3 | 206.43
MK0611 | Maria Cruz | L | L | L | B | Pottery |  |  | MK6 | 8 |  | B2 | 5.5509 | 23.45 | 0.2415 | 25.3793 | 4.6313 | 1.5774 | 1.6511 | 38.8308 | 11.5513 | 77.9354 | 2.207 | 1.1608 | 36693.6 | 3.7283 | 45.29 | 46.35 | 0.3918 | 11.6089 | 305.48 | 0.4217 | 0.5652 | 3.3034 | 60.6 | 96.71 | 92096.3 | 599 | 12558.9 | 2.9397 | 12196.2 | 319.18 | 20070.9 | 2726.3 | 100.56
MK0612 | Maria Cruz | L | L | L | B | Pottery |  |  | MK6 | 1 |  | B2 | 5.4713 | 22.9704 | 0.2199 | 23.7603 | 4.6775 | 1.1092 | 1.5026 | 62.0033 | 17.9437 | 85.7505 | 2.0657 | 1.2456 | 42877.7 | 3.8356 | 44.67 | 46.84 | 0.5128 | 12.8354 | 445.43 | 0.4076 | 0.4633 | 2.9975 | 61.16 | 107.02 | 91570.5 | 739.2 | 16390 | 3.0093 | 10965.2 | 419.65 | 19620.8 | 3210.1 | 125.7
MK0613 | Maria Cruz | L | L | L | B | Pottery |  |  | MK6 | 32 |  | B2 | 3.3151 | 22.87 | 0.2337 | 24.6503 | 4.6694 | 1.0864 | 1.4877 | 34.7331 | 15.2578 | 93.9365 | 2.1032 | 1.2338 | 45485 | 4.0849 | 72.37 | 48.09 | 0.3704 | 16.7832 | 361.01 | 0.4492 | 0.5856 | 3.642 | 69.38 | 106.41 | 92058.5 | 680.1 | 16034.4 | 3.0344 | 11025.7 | 395.03 | 16306 | 4311.7 | 135.64
MK0614 | Maria Cruz | L | L | L | B | Pottery |  |  | MK6 | 3 |  | B2 | 5.2056 | 21.6588 | 0.197 | 21.5382 | 4.3378 | 0.8849 | 1.4311 | 40.6412 | 13.1516 | 67.3345 | 1.4849 | 1.1746 | 39948.5 | 4.2803 | 0 | 36.05 | 0.3938 | 11.5712 | 440.75 | 0.3539 | 0.6251 | 2.8097 | 69.59 | 82.04 | 85010.3 | 411.3 | 20876.7 | 2.809 | 9153.8 | 319.78 | 22469 | 3501.5 | 123.22
MK0615 | Maria Cruz | L | L | L | B | Pottery |  |  | MK6 | 38 |  | B2 | 2.872 | 18.9269 | 0.1665 | 19.8787 | 3.7129 | 1.2858 | 1.1561 | 74.642 | 15.8425 | 81.074 | 2.0611 | 0.9826 | 37443.3 | 3.6873 | 42.51 | 47.58 | 0.2984 | 10.169 | 311.96 | 0.3871 | 0.367 | 3.3382 | 52.8 | 85.16 | 91990 | 720.8 | 11600 | 2.1313 | 11841.9 | 351.46 | 19423.8 | 3733.7 | 102.36
MK0616 | Maria Cruz | L | L | L | B | Pottery |  |  | MK6 | 37 |  | B2 | 4.7319 | 22.6931 | 0.1803 | 22.2815 | 4.2905 | 0.9604 | 1.277 | 38.4425 | 12.5784 | 66.088 | 1.7808 | 1.1528 | 37330.6 | 3.4119 | 39.92 | 35.27 | 0.4839 | 11.506 | 445.29 | 0.316 | 0.4961 | 2.6036 | 63.79 | 74.7 | 92612.4 | 636.2 | 16835.9 | 2.8818 | 9762.5 | 391.94 | 24203.2 | 2909.5 | 102.03
MK0617 | Maria Cruz | L | L | L | B | Pottery |  |  | MK6 | 23 |  | B2 | 7.0947 | 28.161 | 0.215 | 32.4971 | 5.9293 | 1.1819 | 1.359 | 48.1713 | 12.6457 | 66.5651 | 1.8953 | 1.464 | 38947.4 | 3.9275 | 48.14 | 38.2 | 0.5633 | 11.5061 | 549.89 | 0.3647 | 0.3161 | 3.5579 | 66.97 | 121.06 | 92135.3 | 566 | 15720 | 3.1878 | 10264 | 330.6 | 22330.6 | 3268 | 105.57
MK0618 | Maria Cruz | L | L | L | B | Pottery |  |  | MK6 | 22 |  | B2 | 2.3031 | 25.2057 | 0.2274 | 28.3711 | 4.8892 | 1.207 | 1.4801 | 58.5289 | 12.3594 | 86.9803 | 1.8792 | 1.3116 | 38901.8 | 4.0904 | 60.96 | 39.58 | 0.5281 | 12.098 | 402.09 | 0.4323 | 0.6859 | 3.2259 | 61.55 | 82.4 | 92038.5 | 712.2 | 15140 | 3.1084 | 8849.5 | 252.64 | 20875.4 | 3338.6 | 116.67
MK0619 | Maria Cruz | L | L | L | B | Pottery |  |  | MK6 | 15 |  | B2 | 3.574 | 21.0025 | 0.2158 | 22.5913 | 4.2819 | 1.031 | 1.3847 | 35.7921 | 10.6343 | 70.6249 | 2.1757 | 1.1261 | 37970.1 | 4.2351 | 48.69 | 44.08 | 0.4304 | 11.6082 | 508.26 | 0.4225 | 0.6391 | 3.3945 | 66.76 | 93.6 | 93621 | 464.6 | 14106.1 | 3.1873 | 10114.8 | 224.71 | 20496.2 | 3536.3 | 103.17
MK0620 | Maria Cruz | L | L | L | B | Pottery |  |  | MK6 | 12 |  | B2 | 4.4079 | 24.011 | 0.2239 | 27.1387 | 4.8087 | 1.291 | 1.6064 | 45.8302 | 11.8381 | 61.5175 | 2.0189 | 1.221 | 46465.3 | 4.5537 | 42.86 | 42.36 | 0.3432 | 16.3616 | 443.63 | 0.6201 | 0.4716 | 3.2554 | 82.13 | 106.5 | 92302.1 | 553.9 | 17959.6 | 3.0394 | 11546.2 | 339.53 | 18724.2 | 3956.7 | 122.1
MK0621 | Maria Cruz | H | H | H-1 | H | Pottery |  |  | MK6 | 23 |  | S1 | 40.6971 | 24.0888 | 0.467 | 20.1302 | 4.6417 | 1.1163 | 2.7104 | 43.5149 | 26.7875 | 113.6447 | 1.5693 | 1.2562 | 70162.9 | 5.8074 | 103.12 | 31.15 | 1.2353 | 25.7639 | 221.87 | 0.661 | 0.7776 | 4.8295 | 65.65 | 130.75 | 76392.5 | 795.9 | 8684.2 | 5.3991 | 5181.3 | 429.4 | 3070.6 | 5466.5 | 222.47
MK0622 | Maria Cruz | K | K | K-1 | F | Pottery |  |  | MK6 | 1 |  | S1 | 14.9575 | 19.5341 | 0.2858 | 17.0455 | 3.9895 | 2.1758 | 1.7115 | 45.0563 | 18.624 | 133.983 | 1.7209 | 0.9888 | 76884 | 7.4676 | 0 | 36.96 | 0.5317 | 11.837 | 263.9 | 0.6999 | 0.7133 | 4.8347 | 35.72 | 156.56 | 62507.5 | 451.6 | 10033.6 | 3.6718 | 7853.2 | 683.5 | 4018.5 | 4301.4 | 207.37
MK0623 | Maria Cruz | UNASS | UNASS | L | B | Pottery |  |  | MK6 | 8 |  | S1 | 9.1271 | 24.1989 | 0.276 | 26.0483 | 4.9745 | 1.6663 | 1.9446 | 45.4668 | 18.9464 | 111.3587 | 2.4182 | 1.2297 | 47126.5 | 4.8912 | 58.34 | 53.73 | 0.2355 | 15.6857 | 231.56 | 0.5624 | 0.87 | 4.0274 | 68 | 106.9 | 82439.5 | 950.9 | 5909.2 | 3.5771 | 12068.3 | 510.04 | 16968.2 | 3980.9 | 128.31
MK0624 | Maria Cruz | H | H | H-1 | H | Pottery |  |  | MK6 | 19 |  | S1 | 33.2204 | 19.1138 | 0.5582 | 20.0254 | 4.4613 | 1.2431 | 2.768 | 37.7229 | 24.1387 | 119.8388 | 1.2606 | 1.2787 | 66960.9 | 5.0947 | 0 | 29.76 | 1.0851 | 29.1555 | 91.57 | 0.5293 | 0.9688 | 3.7785 | 76.77 | 119.32 | 74964.1 | 344.8 | 12640 | 5.5152 | 6698 | 331 | 4280.7 | 6260 | 226.24
MK0625 | Maria Cruz | H | H | H-1 | H | Pottery |  |  | MK6 | 24 |  | S1 | 27.7078 | 22.1698 | 0.518 | 22.4429 | 5.2181 | 0.977 | 2.8725 | 36.6785 | 17.7347 | 115.3389 | 1.4674 | 1.4165 | 62159 | 4.9306 | 0 | 33.61 | 0.8682 | 30.0864 | 258.27 | 0.5738 | 1.0743 | 4.1758 | 101.89 | 130.05 | 79696.9 | 490 | 17522.3 | 5.5161 | 9039.8 | 426.77 | 6244.4 | 6503.7 | 201.49
MK0626 | Maria Cruz | H | H | H-1 | H | Pottery |  |  | MK6 | 32 |  | S1 | 30.02 | 24.1269 | 0.4838 | 25.932 | 5.1268 | 1.5129 | 3.0494 | 47.1043 | 25.7823 | 119.8106 | 1.9005 | 1.266 | 62338.9 | 5.7212 | 82.39 | 38.65 | 0.9164 | 26.4022 | 82.5 | 0.6905 | 1.0355 | 5.0133 | 66.88 | 117.54 | 80070 | 442.9 | 0 | 5.0917 | 5348.8 | 393.14 | 2211.8 | 6236.8 | 202.1
MK0627 | Maria Cruz | L | L | L | B | Pottery |  |  | MK6 | 30 |  | S1 | 4.5645 | 17.6764 | 0.2368 | 17.9094 | 3.6946 | 1.1001 | 1.7374 | 41.8405 | 18.8476 | 67.4637 | 1.7593 | 0.9524 | 33057.1 | 5.2313 | 0 | 35.87 | 0.3855 | 12.5416 | 305.46 | 0.4741 | 0.3265 | 3.0547 | 54.45 | 144.22 | 66704.6 | 698 | 0 | 2.6311 | 8123.8 | 592.2 | 14646.5 | 3629 | 105.07
MK0628 | Maria Cruz | H | H | H-1 | H | Pottery |  |  | MK6 | 2 |  | S1 | 27.7898 | 21.8439 | 0.3922 | 23.8098 | 5.3226 | 1.1309 | 2.8561 | 38.3793 | 29.8591 | 130.225 | 1.5574 | 1.2866 | 64605.4 | 4.636 | 67.69 | 33.48 | 1.2058 | 28.4017 | 112.54 | 0.4667 | 0.7559 | 4.098 | 74.54 | 112.5 | 74467.8 | 500 | 0 | 5.1349 | 6577.2 | 664.57 | 3548.2 | 5396.7 | 180.13
MK0629 | Maria Cruz | H | H | H-1 | H | Pottery |  |  | MK6 | 20 |  | S1 | 24.1487 | 21.5889 | 0.3904 | 19.0783 | 4.9163 | 0.9746 | 2.8208 | 40.8913 | 20.1196 | 121.1436 | 1.0563 | 1.239 | 64036.6 | 4.5952 | 0 | 24.94 | 0.9645 | 29.0082 | 207.52 | 0.5085 | 0.9557 | 3.9458 | 0 | 116.57 | 71509.3 | 661.6 | 13932.3 | 4.3891 | 5227.8 | 357.61 | 3818.9 | 5867.1 | 199.44
MK0630 | Maria Cruz | L | L | L | B | Pottery |  |  | MK6 | 7 |  | S1 | 4.046 | 24.9049 | 0.2816 | 25.4626 | 5.4805 | 0.9681 | 2.3662 | 50.1319 | 26.4506 | 109.0441 | 1.8104 | 1.3515 | 53646.4 | 4.9865 | 0 | 59.8 | 0.383 | 19.7686 | 518.17 | 0.5554 | 0.9537 | 3.9271 | 83.03 | 121.05 | 84891.1 | 1216 | 15797.3 | 3.4058 | 14566 | 700.52 | 11322 | 5082.4 | 143.33
MK0631 | Maria Cruz | L | L | L | B | Pottery |  |  | MK6 | 3 |  | S2 | 3.8394 | 21.03 | 0.2156 | 20.3706 | 3.9483 | 1.5115 | 1.278 | 33.8183 | 10.4364 | 65.3143 | 1.7436 | 1.0077 | 32906.3 | 3.7632 | 54.12 | 45.27 | 0.3696 | 10.0546 | 256.39 | 0.3693 | 0.5108 | 2.8626 | 32.95 | 77 | 90355.7 | 709.1 | 10590 | 2.3702 | 14334.5 | 219.92 | 23302.4 | 2855.3 | 78.08
MK0632 | Maria Cruz | L | L | L | B | Pottery |  |  | MK6 | 127 |  | S2 | 4.1563 | 44.5817 | 0.2357 | 56.7158 | 9.0098 | 1.8113 | 1.7317 | 82.8751 | 13.8097 | 53.4381 | 1.9341 | 2.1924 | 46873.9 | 3.8964 | 36.01 | 37.61 | 0.74 | 15.1333 | 984.74 | 0.3409 | 0.723 | 5.2559 | 81.43 | 118.32 | 93921.5 | 604.1 | 22153.7 | 3.5721 | 7976.3 | 334.77 | 21279.1 | 4130.2 | 128.99
MK0633 | Maria Cruz | UNASS | UNASS | Unass. | H | Pottery |  |  | MK6 | 125 |  | S2 | 5.2157 | 11.3918 | 0.2142 | 11.3364 | 2.7942 | 0.9109 | 1.4832 | 71.5286 | 51.3175 | 55.6094 | 1.8321 | 0.8284 | 45488.2 | 3.2206 | 67.8 | 32.39 | 0.4321 | 17.3006 | 271.05 | 0.2868 | 0.3856 | 2.5687 | 61.29 | 63.34 | 82882.3 | 492.6 | 8747.1 | 2.108 | 10302.7 | 2092.47 | 18686.1 | 2914.4 | 104.41
MK0634 | Maria Cruz | L | L | L | B | Pottery |  |  | MK6 | 32 |  | S2 | 6.9476 | 23.0086 | 0.2115 | 25.4591 | 4.0849 | 1.1981 | 1.4373 | 40.93 | 12.8903 | 102.3636 | 2.173 | 1.095 | 40777.7 | 4.4988 | 67.08 | 38.2 | 0.4823 | 12.9791 | 526.3 | 0.4696 | 0.3599 | 4.0236 | 54.63 | 104.97 | 92356.6 | 638 | 13562 | 2.4719 | 10451.7 | 273.92 | 18618 | 3695.9 | 107.08
MK0635 | Maria Cruz | L | L | L | B | Pottery |  |  | MK6 | 69 |  | S2 | 3.6077 | 23.6301 | 0.2024 | 27.972 | 4.6495 | 1.1004 | 1.3575 | 34.8049 | 11.3952 | 76.8736 | 2.1395 | 1.2337 | 36928.6 | 4.4537 | 40.02 | 38.17 | 0.4712 | 10.8111 | 460.74 | 0.3206 | 0.2825 | 3.2944 | 56.65 | 117.46 | 84830 | 549.4 | 15170 | 2.783 | 12116.3 | 367.63 | 20711.6 | 3763.5 | 105.73
MK0636 | Maria Cruz | L | L | L | B | Pottery |  |  | MK6 | 88 |  | S2 | 4.0344 | 19.9755 | 0.1945 | 19.6686 | 3.9532 | 1.0446 | 1.6563 | 116.5263 | 42.9203 | 83.8097 | 2.4971 | 1.0769 | 45273.8 | 3.7316 | 61.78 | 51.89 | 0.4656 | 15.102 | 463.33 | 0.4153 | 0.5514 | 3.2763 | 63.46 | 80.16 | 92734.9 | 649.6 | 13015.2 | 2.9614 | 12901.6 | 1004.21 | 16541 | 3687.5 | 122.34
MK0637 | Maria Cruz | L | L | L | B | Pottery |  |  | MK6 | 86 |  | S2 | 3.4008 | 21.1026 | 0.19 | 20.8495 | 3.7462 | 1.3099 | 1.3625 | 42.5641 | 12.2882 | 74.0231 | 2.158 | 1.0595 | 35127.1 | 4.2392 | 0 | 54.86 | 0.4603 | 9.7437 | 439.19 | 0.3791 | 0 | 3.6765 | 56.09 | 110.7 | 92816.1 | 692.4 | 14230 | 2.4769 | 21813.9 | 363.9 | 23250.4 | 3185.5 | 83.88
MK0638 | Maria Cruz | L | L | L | B | Pottery |  |  | MK6 | 64 |  | S2 | 2.8532 | 21.7845 | 0.1866 | 23.638 | 4.2188 | 0.8449 | 1.2065 | 80.2671 | 24.9665 | 45.6997 | 2.0476 | 1.0556 | 33353.2 | 3.6574 | 48.38 | 37.6 | 0.492 | 8.5941 | 501.23 | 0.3311 | 0.2482 | 2.2729 | 52.63 | 91.21 | 92760.3 | 542.8 | 15009 | 2.1408 | 9271.3 | 795.03 | 23372.2 | 2681.5 | 82.33
MK0639 | Maria Cruz | L | L | L | B | Pottery |  |  | MK6 | 17 |  | S2 | 2.8721 | 29.689 | 0.2172 | 39.6014 | 5.961 | 1.8257 | 1.6898 | 47.7766 | 11.0365 | 68.1319 | 1.9391 | 1.4585 | 36455 | 3.9628 | 35.71 | 37.62 | 0.4686 | 11.5886 | 599.56 | 0.3743 | 0.5272 | 3.5162 | 67.24 | 152.79 | 87974.5 | 894.8 | 15488.6 | 3.3848 | 9868.8 | 287.36 | 19587.3 | 3521 | 93.23
MK0640 | Maria Cruz | L | L | L | B | Pottery |  |  | MK6 | 74 |  | S2 | 2.9172 | 25.0758 | 0.2203 | 28.9085 | 5.2553 | 1.3847 | 1.7791 | 43.1503 | 10.5392 | 44.6238 | 1.924 | 1.2933 | 40096.9 | 3.5287 | 0 | 43.57 | 0.6117 | 14.1761 | 620.28 | 0.4305 | 0.5239 | 3.9215 | 74.29 | 68.22 | 89958.4 | 695.6 | 15257.7 | 3.1421 | 9835.6 | 276.78 | 19097.2 | 2705.1 | 104.75
MK0641 | Maria Cruz | L | L | L | B | Pottery |  |  | MK6 |  |  |  | 3.0099 | 19.6977 | 0.1872 | 21.2173 | 3.7031 | 1.0769 | 1.1907 | 28.3844 | 10.6769 | 84.057 | 2.0313 | 0.9592 | 34658.6 | 3.8725 | 0 | 35.83 | 0.5108 | 10.1765 | 338.17 | 0.3566 | 0.4919 | 3.2738 | 40.33 | 92.24 | 81118.4 | 651.1 | 13800 | 2.089 | 9512.6 | 257.71 | 17859.6 | 3190.3 | 91.72
MK0642 | Maria Cruz | UNASS | UNASS | Unass. | I | Pottery |  |  | MK6 |  |  |  | 1.6256 | 5.151 | 0.1435 | 5.0918 | 1.1578 | 1.6452 | 0.8394 | 8.3302 | 3.568 | 33.8055 | 1.1996 | 0.2658 | 10152.4 | 4.0492 | 0 | 28.11 | 0.5388 | 4.6758 | 27.11 | 0.4335 | 0.0863 | 4.1369 | 13.73 | 90.78 | 33015.2 | 306.7 | 889.6 | 0.9644 | 4954.1 | 21.11 | 739.8 | 2360.3 | 35.27
MK0643 | Maria Cruz | UNASS | UNASS | Unass. | B | Pottery |  |  | MK6 |  |  |  | 2.8748 | 32.0161 | 0.3518 | 33.008 | 5.8646 | 1.5236 | 2.3677 | 43.0806 | 13.4627 | 103.8199 | 1.5756 | 1.5046 | 52442.3 | 5.1141 | 49.13 | 33.57 | 0.1818 | 16.1463 | 131.11 | 0.6161 | 0.5887 | 5.654 | 71.01 | 147.58 | 102819.4 | 539.5 | 7429.2 | 4.6035 | 9811.7 | 394.14 | 9291.4 | 4290 | 124.8
MK0644 | Maria Cruz | L | L | L | B | Pottery |  |  | MK6 |  |  |  | 3.3569 | 31.9664 | 0.2208 | 32.4191 | 6.0251 | 1.3729 | 1.6693 | 135.8221 | 62.9984 | 96.8701 | 2.1219 | 1.47 | 46475.5 | 4.6115 | 67.67 | 42.06 | 0.2757 | 11.5613 | 364.74 | 0.4166 | 0.439 | 3.3693 | 44.27 | 114.49 | 92362.4 | 699.9 | 12270 | 3.2494 | 6581.8 | 1184.04 | 16840.5 | 3173.9 | 111.84
MK0645 | Maria Cruz | UNASS | UNASS | Unass. | E | Pottery |  |  | MK6 |  |  |  | 4.1928 | 23.5152 | 0.2741 | 24.3253 | 5.2331 | 2.7709 | 2.2505 | 48.6254 | 10.8428 | 80.6084 | 2.8629 | 1.2358 | 32779.2 | 4.8485 | 89.24 | 50.9 | 0.3795 | 14.4691 | 69.31 | 0.6697 | 0.6179 | 6.6643 | 40.74 | 132.7 | 92875.2 | 768.3 | 6231.5 | 3.4623 | 7299.9 | 95.4 | 2002.1 | 3507.5 | 89.85
MK0901 | Maria Cruz | L | L | L | C | Pottery |  |  | MK9 | 44 |  | B1 | 1.5398 | 18.1598 | 0.1495 | 17.5849 | 2.9816 | 1.1232 | 0.8832 | 36.7813 | 6.1146 | 43.704 | 1.5519 | 0.7194 | 25771.4 | 3.5544 | 42.1 | 40.79 | 0.3343 | 8.1107 | 330.22 | 0.3416 | 0.3662 | 2.9654 | 41.1 | 98.73 | 97209 | 563.4 | 8526.9 | 1.6511 | 12727.1 | 131.85 | 25312 | 1868.3 | 50.74
MK0902 | Maria Cruz | L | L | L | C | Pottery |  |  | MK9 | 35 |  | B2 | 2.7675 | 28.0486 | 0.1745 | 29.0949 | 4.901 | 1.2258 | 1.201 | 49.6031 | 7.5051 | 65.8846 | 2.5808 | 1.1299 | 29113.6 | 3.6423 | 39.64 | 39.12 | 0.5387 | 8.4939 | 282.51 | 0.4156 | 0.6034 | 3.6628 | 39.67 | 88.63 | 93475.5 | 519.8 | 7534.7 | 2.3829 | 9716.1 | 139.92 | 19288.6 | 2363.1 | 65.43
MK0903 | Maria Cruz | UNASS | UNASS | Unass. | C | Pottery |  |  | MK9 | 63 |  | S2 | 2.4225 | 20.0431 | 0.2111 | 22.8099 | 3.6002 | 1.4869 | 1.3882 | 33.7728 | 8.1748 | 56.4004 | 2.8389 | 0.841 | 30143.5 | 5.1574 | 0 | 57.39 | 0.0938 | 9.7123 | 215.47 | 0.6754 | 0.4973 | 4.9549 | 40.59 | 129.43 | 82432 | 633.5 | 8235.8 | 2.267 | 9677.6 | 171.52 | 7787.2 | 3395.4 | 77.32
MK0904 | Maria Cruz | UNASS | UNASS | Unass. | G | Pottery |  |  | MK9 | 65 |  | S2 | 2.0558 | 40.1258 | 0.2779 | 42.1662 | 7.1662 | 1.4434 | 2.0479 | 106.5167 | 23.1163 | 50.444 | 1.7366 | 1.5367 | 28019.2 | 6.736 | 46.27 | 30.35 | 0.5687 | 7.1572 | 105.02 | 0.7404 | 0.6334 | 6.8586 | 21.62 | 171.03 | 44333.2 | 409.1 | 4469.5 | 3.9749 | 8250.6 | 988.21 | 1853.2 | 2766.9 | 74.1
MK0905 | Maria Cruz | L | L | L | A | Pottery |  |  | MK9 | 48 |  | B1 | 2.8332 | 40.4436 | 0.1673 | 48.7368 | 6.7344 | 0.5336 | 1.4835 | 73.6372 | 12.8225 | 29.7456 | 1.7835 | 1.5658 | 32116.6 | 3.6718 | 0 | 32.55 | 0.1361 | 6.5899 | 535.73 | 0.4961 | 0.5782 | 2.9885 | 48.55 | 99.49 | 84832.9 | 565.3 | 14271.2 | 2.6209 | 11861.2 | 207.78 | 17539.8 | 2963 | 82.89
MK0906 | Maria Cruz | L | L | L | C | Pottery |  |  | MK9 | 42 |  | B1 | 2.449 | 14.8368 | 0.141 | 12.9903 | 2.3825 | 1.1376 | 0.9211 | 22.6993 | 5.2644 | 51.756 | 1.9386 | 0.5876 | 34800.4 | 4.499 | 0 | 39.96 | 0.7032 | 7.0972 | 507.37 | 0.5111 | 0.368 | 3.8404 | 29.7 | 88.86 | 90495.5 | 462.4 | 5827.5 | 1.6022 | 10559.8 | 73.36 | 18028.5 | 2517.1 | 81.54
MK0907 | Maria Cruz | L | L | L | C | Pottery |  |  | MK9 | 36 |  | B2 | 2.9498 | 26.3998 | 0.1182 | 27.2992 | 4.2178 | 1.1354 | 0.7932 | 48.7977 | 12.0358 | 27.1604 | 1.6584 | 1.0125 | 40314 | 3.8254 | 0 | 34.68 | 0.128 | 5.3007 | 415.84 | 0.4671 | 0.2031 | 3.0252 | 61.59 | 91.76 | 90022.8 | 485.1 | 14030 | 1.8341 | 10036.8 | 164.51 | 17517.2 | 3279.4 | 102.44
MK1001 | Maria Cruz | K | K | K-2 | E | Pottery |  |  | MK10 | 8 |  | B1 | 1.8682 | 53.2261 | 0.2804 | 48.1029 | 7.8496 | 0.9131 | 2.1362 | 67.1609 | 14.2372 | 68.8562 | 2.0919 | 1.7864 | 32219.3 | 4.3432 | 48.93 | 44.96 | 0.7491 | 10.9897 | 177.98 | 0.579 | 0.8745 | 5.6472 | 38 | 115.73 | 69210.8 | 754.6 | 9461.3 | 5.3115 | 8291.2 | 419.17 | 4801.5 | 2638.2 | 93.1
MK1002 | Maria Cruz | K | K | K-2 | E | Pottery |  |  | MK10 | 14 |  | S1 | 0 | 47.2821 | 0.2808 | 43.0671 | 6.3733 | 1.3174 | 1.932 | 57.0046 | 9.5776 | 68.6073 | 2.5756 | 1.5421 | 30896.2 | 4.8748 | 46 | 49.66 | 0.4961 | 11.1515 | 172.2 | 0.5634 | 0.9128 | 5.2081 | 43.07 | 145.2 | 69507.3 | 597.5 | 4905.4 | 3.6253 | 14404.2 | 176.28 | 6292.8 | 2931.5 | 88.55
MK1003 | Maria Cruz | UNASS | UNASS | L | C | Pottery |  |  | MK10 | 38 |  | B2 | 6.1816 | 16.7072 | 0.1351 | 16.9219 | 2.835 | 0.9863 | 1.0234 | 31.5461 | 7.0372 | 60.6593 | 3.2016 | 0.6907 | 29444.3 | 3.6719 | 75.65 | 43.9 | 0.6404 | 8.9127 | 228.32 | 0.3812 | 0.2598 | 3.6565 | 45.8 | 78.21 | 98178.2 | 337.3 | 7147.4 | 1.5094 | 9810.7 | 192.21 | 18226.3 | 2709.3 | 72.97
MK1004 | Maria Cruz | L | L | L | C | Pottery |  |  | MK10 | 3 |  | B2 | 5.1066 | 18.0691 | 0.1474 | 17.6283 | 3.1512 | 1.1539 | 0.9551 | 29.5083 | 6.2413 | 65.7079 | 2.2861 | 0.7558 | 30119.3 | 4.3593 | 0 | 36.84 | 0.637 | 8.4015 | 164.17 | 0.4627 | 0.1885 | 3.6999 | 33.69 | 108.27 | 86854.2 | 430 | 4065.5 | 1.8099 | 9268.1 | 61.03 | 17307.6 | 2603.5 | 74.8
MK1005 | Maria Cruz | K | K | K-2 | D | Pottery |  |  | MK10 | 54 |  | S2 | 3.0227 | 20.182 | 0.1992 | 19.1497 | 3.2755 | 1.1479 | 1.3742 | 32.7713 | 12.6994 | 59.9294 | 2.1499 | 0.783 | 31535.5 | 2.8722 | 41.71 | 43.64 | 0.6009 | 9.9155 | 103.26 | 0.3463 | 0.3226 | 4.3491 | 36.78 | 74.73 | 65027.7 | 460.5 | 2496.7 | 2.3163 | 12107.6 | 159.63 | 5866.4 | 1845.3 | 81.9
MK1006 | Maria Cruz | K | K | Unass. | E | Pottery |  |  | MK10 | 11 |  | S1 | 3.5507 | 25.1502 | 0.2596 | 23.3585 | 4.1263 | 1.6681 | 1.859 | 42.0957 | 7.3255 | 84.1416 | 2.4473 | 0.9397 | 37810.5 | 4.9863 | 0 | 52.58 | 0.573 | 10.7285 | 216.3 | 0.6026 | 0.5431 | 6.064 | 34.49 | 132.76 | 63074.6 | 907 | 6297.6 | 2.7533 | 8548.8 | 222.32 | 2425 | 3527.4 | 102.09
MK1007 | Maria Cruz | K | K | K-2 | F | Pottery |  |  | MK10 | 12 |  | S1 | 7.1924 | 22.1097 | 0.3203 | 22.092 | 4.5724 | 0.7415 | 2.1403 | 36.4288 | 15.4129 | 98.4622 | 1.7169 | 1.0994 | 45102.4 | 4.9663 | 36.89 | 35.65 | 0.4609 | 19.0366 | 76.27 | 0.6001 | 0.6788 | 5.2748 | 48.27 | 149.35 | 68274.8 | 514.9 | 6917.9 | 3.7241 | 7676.3 | 378.41 | 3546.4 | 4049.5 | 140.35
MK1008 | Maria Cruz | K | K | K-2 | D | Pottery |  |  | MK10 | 27 |  | B1 | 4.1279 | 31.3433 | 0.2489 | 31.3628 | 5.1463 | 3.5237 | 1.662 | 72.1376 | 13.114 | 83.564 | 1.9478 | 1.2583 | 61112.5 | 4.115 | 72.51 | 37.61 | 0.7565 | 11.5965 | 247.74 | 0.4361 | 0.4385 | 5.1768 | 40.84 | 123.91 | 79175.9 | 650.8 | 6443.6 | 2.8847 | 9791.1 | 280.13 | 4601.2 | 2112.6 | 112.14
MK1009 | Maria Cruz | K | K | K-2 | G | Pottery |  |  | MK10 | 18 |  | B1 | 2.0085 | 33.1626 | 0.3536 | 34.4128 | 5.8965 | 2.0169 | 2.6002 | 51.1688 | 12.5341 | 91.8525 | 2.0134 | 1.4635 | 40160.1 | 7.8524 | 54.57 | 38.54 | 0.5589 | 14.977 | 38.85 | 0.7955 | 0.7821 | 6.4226 | 47.44 | 187.46 | 77088.2 | 484.2 | 2389.4 | 4.2401 | 6538.6 | 265.59 | 3017.4 | 4319.3 | 89.03
MK1010 | Maria Cruz | K | K | K-2 | G | Pottery |  |  | MK10 | 13 |  | B1 | 2.7367 | 54.19 | 0.5412 | 50.4612 | 10.4304 | 3.5881 | 4.0681 | 106.0122 | 17.7927 | 109.5496 | 2.6717 | 2.245 | 38125 | 11.0224 | 0 | 37.94 | 0.4229 | 18.2578 | 206.74 | 1.6001 | 1.1387 | 11.0738 | 59.72 | 309.72 | 90460.2 | 929 | 8182.5 | 7.2155 | 8419 | 223.22 | 2779.9 | 6794.7 | 99.97
MK1011 | Maria Cruz | K | K | K-2 | F | Pottery |  |  | MK10 | 30 |  | B1 | 8.3802 | 23.6709 | 0.3113 | 23.9945 | 4.5399 | 2.1837 | 2.276 | 41.6973 | 12.2665 | 149.2029 | 2.5685 | 1.0779 | 48016.8 | 6.7312 | 26.46 | 42.26 | 0.5142 | 16.7663 | 112.4 | 0.8513 | 0.7434 | 6.2354 | 50.9 | 219.18 | 86390.4 | 748.4 | 5721.4 | 3.2218 | 9155.7 | 180.87 | 3230 | 4774.4 | 118.27
MK1012 | Maria Cruz | K | K | K-2 | E | Pottery |  |  | MK10 | 26 |  | B1 | 3.3466 | 38.6715 | 0.2398 | 36.1901 | 6.1759 | 2.2663 | 1.9208 | 176.1517 | 18.6064 | 72.3312 | 2.4196 | 1.3876 | 37988.5 | 4.0888 | 32.94 | 46.27 | 0.5924 | 12.1329 | 164.93 | 0.4893 | 0.6531 | 6.5779 | 40.29 | 154.32 | 75300.4 | 546.9 | 5435 | 3.64 | 8735.2 | 226.17 | 4408 | 2117.4 | 113.34
MK1013 | Maria Cruz | K | K | Unass. | F | Pottery |  |  | MK10 | 22 |  | B1 | 19.436 | 21.0695 | 0.3063 | 19.6743 | 4.6263 | 2.1383 | 2.0428 | 36.473 | 25.6944 | 174.7634 | 2.8496 | 1.1513 | 79635.7 | 6.3401 | 0 | 47.45 | 1.2228 | 18.0613 | 121.48 | 0.821 | 0.7473 | 6.185 | 59.88 | 188.4 | 81832.8 | 434.6 | 6862.6 | 3.7806 | 6335.4 | 292.43 | 3094.2 | 4375.2 | 161.99
MK1014 | Maria Cruz | L | L | L | C | Pottery |  |  | MK10 | 56 |  | B1 | 4.6746 | 17.9599 | 0.1657 | 19.3521 | 3.9519 | 0.7881 | 1.2065 | 33.8063 | 6.4084 | 74.5598 | 2.9452 | 0.8427 | 32094.8 | 3.7197 | 32.65 | 43.07 | 0.7785 | 9.0251 | 217.66 | 0.5055 | 0.2669 | 3.8511 | 41.35 | 74.33 | 91628.1 | 555.8 | 6322.3 | 2.368 | 10732.7 | 89.92 | 17890.6 | 2790.9 | 74.38
MK1015 | Maria Cruz | K | K | K-2 | D | Pottery |  |  | MK10 | 10 |  | B1 | 2.8437 | 24.4114 | 0.2296 | 22.1096 | 3.8578 | 1.536 | 1.669 | 61.9751 | 18.943 | 82.9904 | 2.028 | 0.9143 | 40502.7 | 3.1924 | 26.72 | 40.68 | 0.7989 | 10.1297 | 73.18 | 0.367 | 0.3048 | 4.8553 | 49.13 | 74.74 | 64145.6 | 562.9 | 1982.8 | 2.6361 | 11996.2 | 726.97 | 6919.7 | 2491.9 | 95.59
MK1016 | Maria Cruz | UNASS | UNASS | Unass. | B | Pottery |  |  | MK10 | 54 |  | B1 | 2.4545 | 34.3261 | 0.2681 | 34.224 | 5.5082 | 0.9426 | 2.2321 | 34.0415 | 11.0505 | 71.4196 | 2.1022 | 1.3065 | 33838.2 | 3.4645 | 43.37 | 40.27 | 0.4997 | 10.1902 | 165.16 | 0.5201 | 0.5989 | 4.9566 | 34.1 | 129.85 | 58084.7 | 489.1 | 65719.5 | 3.8695 | 9096.1 | 313.93 | 5895.2 | 2530.4 | 74.02
MK1017 | Maria Cruz | K | K | K-2 | E | Pottery |  |  | MK10 | 19 |  | B2 | 3.2385 | 41.2708 | 0.2536 | 42.1402 | 6.1429 | 2.0029 | 1.8327 | 45.9657 | 8.7882 | 70.4292 | 2.3129 | 1.4859 | 31584.5 | 3.9198 | 57.84 | 39.64 | 0.5449 | 12.976 | 165.54 | 0.4581 | 0.5727 | 6.2987 | 43.46 | 95.63 | 82856.1 | 686.1 | 7464.9 | 3.673 | 9451.4 | 109.16 | 5740 | 2454 | 87.88
MK1018 | Maria Cruz | UNASS | UNASS | Unass. | C | Pottery |  |  | MK10 | 13 |  | B2 | 3.022 | 20.9322 | 0.1385 | 19.0639 | 3.6247 | 1.0448 | 0.9296 | 38.3259 | 13.2808 | 118.2796 | 1.6514 | 0.8178 | 39817.9 | 4.0844 | 27.48 | 38.37 | 0 | 13.534 | 218.63 | 0.3485 | 0.1366 | 3.7847 | 52.73 | 143.45 | 80618.4 | 521.3 | 8330.6 | 1.9376 | 7128.5 | 111.97 | 5451.9 | 3567.8 | 95.89
MK1019 | Maria Cruz | K | K | K-2 | G | Pottery |  |  | MK10 | 17 |  | B2 | 2.3506 | 38.3629 | 0.4305 | 40.1829 | 7.7622 | 3.1832 | 3.3406 | 88.3625 | 14.1415 | 108.8998 | 2.2571 | 1.7764 | 45346.9 | 8.4551 | 0 | 44.6 | 0.5208 | 16.8353 | 199.99 | 1.1041 | 0.9378 | 8.6293 | 53.1 | 224.27 | 85295.9 | 675.1 | 7817.3 | 5.4313 | 10078.4 | 228.21 | 4488 | 5508.1 | 105.64
MK1020 | Maria Cruz | UNASS | UNASS | Unass. | E | Pottery |  |  | MK10 | 23 |  | B2 | 2.17 | 38.5494 | 0.2486 | 37.2942 | 6.2601 | 3.1802 | 1.9681 | 56.9515 | 10.6828 | 73.7344 | 2.2739 | 1.4681 | 37454.8 | 3.7969 | 37.45 | 42.12 | 0.5115 | 14.3426 | 168.68 | 0.4497 | 0.5714 | 7.0754 | 42.26 | 91.86 | 186342.3 | 641.9 | 4811.5 | 3.4343 | 11150.2 | 147.62 | 5237.7 | 2448 | 103.81
MK1021 | Maria Cruz | K | K | K-2 | E | Pottery |  |  | MK10 | 12 |  | B2 | 2.8422 | 25.1342 | 0.2224 | 30.7879 | 4.457 | 2.4865 | 1.5793 | 50.0366 | 12.304 | 70.4012 | 2.7791 | 1.0582 | 34398.5 | 3.8602 | 54.18 | 48.78 | 0.4494 | 12.9583 | 211.76 | 0.4492 | 0.5204 | 6.7742 | 47.27 | 142.72 | 79705.4 | 821.9 | 7451.3 | 2.6562 | 9946.7 | 181.58 | 4020 | 2295.4 | 82.08
MK1022 | Maria Cruz | K | K | K-2 | E | Pottery |  |  | MK10 | 31 |  | B2 | 3.4267 | 31.0309 | 0.2496 | 31.1894 | 5.6236 | 2.4544 | 1.9636 | 40.8921 | 9.1389 | 77.9674 | 2.6038 | 1.318 | 34999.4 | 3.9919 | 32.27 | 51.9 | 0.5332 | 14.3809 | 202.81 | 0.4956 | 0.6762 | 7.0545 | 45.76 | 114.71 | 92209.1 | 622.8 | 6548.1 | 3.2193 | 11124.1 | 97.33 | 5592.5 | 2233.1 | 91.45
MK1023 | Maria Cruz | K | K | K-2 | E | Pottery |  |  | MK10 | 14 |  | B2 | 2.3924 | 52.5653 | 0.2791 | 54.8353 | 6.6035 | 1.5494 | 2.2376 | 64.8575 | 5.7826 | 61.8607 | 2.4528 | 1.4937 | 26786.8 | 4.3142 | 0 | 43.74 | 0.4407 | 11.2506 | 126.9 | 0.6336 | 0.6187 | 7.0811 | 37.05 | 111.16 | 73180.8 | 566.1 | 5766.5 | 4.2891 | 6698.7 | 54.15 | 2704.9 | 2856.5 | 70.1
MK1024 | Maria Cruz | K | K | K-2 | F | Pottery |  |  | MK10 | 6 |  | B2 | 4.8314 | 30.9794 | 0.3603 | 28.8163 | 5.776 | 2.5279 | 2.7996 | 66.9215 | 17.1103 | 95.8799 | 1.9823 | 1.2538 | 39178 | 8.5224 | 0 | 36.58 | 0.3386 | 13.8027 | 137.53 | 1.1602 | 0.6988 | 7.8614 | 48.83 | 201.3 | 72256 | 629.7 | 7912.8 | 4.176 | 6710 | 335.16 | 2806.3 | 5245.6 | 95.68
MK1025 | Maria Cruz | K | K | K-2 | E | Pottery |  |  | MK10 | 29 |  | B2 | 2.5136 | 36.7674 | 0.2423 | 37.9484 | 5.547 | 2.5843 | 1.7563 | 42.0418 | 8.5767 | 69.2662 | 2.5938 | 1.3256 | 35587.8 | 4.0613 | 69.45 | 41.75 | 0.5575 | 13.2306 | 273.62 | 0.5018 | 0.6015 | 6.0597 | 51.85 | 140.5 | 78544.8 | 649.1 | 8886.7 | 3.3532 | 9056.4 | 128.67 | 5896.8 | 2458.2 | 76.82
MK1026 | Maria Cruz | K | K | K-2 | E | Pottery |  |  | MK10 | 1 |  | S1 | 2.8097 | 26.1537 | 0.2962 | 27.3597 | 4.8486 | 1.8271 | 2.2611 | 60.5302 | 9.2595 | 84.2562 | 1.8901 | 1.1281 | 43249.7 | 5.0782 | 81.47 | 38.59 | 0.6966 | 10.8393 | 154.21 | 0.632 | 0.6236 | 6.0103 | 37.84 | 168.01 | 62307.9 | 748.5 | 5867.5 | 3.3352 | 7481.1 | 84.66 | 2317.4 | 3148.9 | 80.88
MK1027 | Maria Cruz | L | L | L | C | Pottery |  |  | MK10 | 5 |  | S1 | 2.7492 | 18.8991 | 0.1306 | 19.5425 | 3.1073 | 0.7527 | 0.9359 | 34.8881 | 5.8665 | 49.298 | 1.9849 | 0.716 | 28393.7 | 3.8331 | 25.72 | 41.76 | 0.6155 | 7.6743 | 323.14 | 0.3392 | 0.2078 | 3.4243 | 37.7 | 103.82 | 95764.2 | 503.8 | 9142.4 | 1.6452 | 11293.6 | 80.7 | 21653.1 | 2192.7 | 69.75
MK1028 | Maria Cruz | UNASS | UNASS | Unass. | B | Pottery |  |  | MK10 | 2 |  | S1 | 0 | 19.4939 | 0.1488 | 22.6253 | 4.3007 | 0.7593 | 1.1191 | 30.0692 | 12.0469 | 88.45 | 1.6028 | 1.6325 | 42812.4 | 3.6351 | 0 | 23.59 | 0 | 13.6151 | 434.87 | 0.5644 | 0.4878 | 1.8949 | 66.59 | 83.23 | 102228.9 | 233.9 | 20630 | 2.608 | 5821.7 | 202.66 | 19382 | 5356.2 | 102.21
MK1029 | Maria Cruz | K | K | K-2 | G | Pottery |  |  | MK10 | 3 |  | S1 | 2.8105 | 45.8414 | 0.4704 | 42.3905 | 8.5798 | 2.6669 | 3.4224 | 94.5745 | 13.7377 | 112.4369 | 2.1293 | 1.837 | 41218.1 | 9.8463 | 38.01 | 36.75 | 0.4515 | 18.0244 | 250.49 | 1.5375 | 1.1413 | 10.9229 | 60.68 | 248.39 | 90013.2 | 704.5 | 9180.1 | 6.0169 | 6342.7 | 203.4 | 1492.3 | 6765.6 | 128.29
MK1030 | Maria Cruz | UNASS | UNASS | Unass. | G | Pottery |  |  | MK10 | 4 |  | S1 | 2.3689 | 34.271 | 0.4862 | 41.122 | 7.4523 | 3.3906 | 3.5147 | 73.0914 | 10.7252 | 140.0072 | 2.1591 | 1.6097 | 43870.4 | 9.4344 | 0 | 28.71 | 0.5768 | 22.7444 | 0 | 1.8592 | 0.8355 | 13.0616 | 53.82 | 235.68 | 114800.7 | 309.8 | 1405.6 | 5.1534 | 6342.1 | 113 | 1166.6 | 7541.5 | 148.48
MK1031 | Maria Cruz | K | K | K-2 | G | Pottery |  |  | MK10 | 9 |  | S1 | 3.0568 | 36.1176 | 0.4442 | 34.594 | 6.6876 | 2.8062 | 3.0342 | 67.9773 | 10.6088 | 109.0264 | 2.5399 | 1.4378 | 39803.3 | 10.3617 | 0 | 34.86 | 0.4646 | 18.0122 | 128.43 | 1.5767 | 0.9576 | 11.1354 | 60.07 | 268.8 | 90482.2 | 828.4 | 8027.3 | 4.9336 | 6666.5 | 97.1 | 1922.5 | 6955.6 | 111.85
MK1032 | Maria Cruz | K | K | K-2 | E | Pottery |  |  | MK10 | 6 |  | S1 | 5.9109 | 32.3217 | 0.2746 | 31.5386 | 6.0445 | 3.2886 | 1.7654 | 139.3183 | 16.6864 | 73.9744 | 2.2388 | 1.4177 | 51938.3 | 3.7794 | 45.55 | 42.19 | 0.666 | 12.3491 | 95.95 | 0.4339 | 0.8142 | 6.4427 | 37.9 | 108.59 | 76194.3 | 783.1 | 3636.5 | 3.4124 | 7354.5 | 256.17 | 3849.5 | 2359.1 | 129.13
MK1033 | Maria Cruz | K | K | K-2 | D | Pottery |  |  | MK10 | 10 |  | S1 | 4.8936 | 27.5358 | 0.2476 | 25.0294 | 4.4191 | 1.3818 | 1.5262 | 69.0744 | 20.2313 | 69.8181 | 2.6354 | 1.0314 | 36330.9 | 3.6948 | 30.84 | 48.09 | 0.9307 | 11.3235 | 53.07 | 0.4294 | 0.3546 | 5.5268 | 51.96 | 110.38 | 71373.9 | 540.7 | 3423.1 | 2.8506 | 13973.4 | 751.29 | 7718.5 | 3034.4 | 92.53
MK1034 | Maria Cruz | K | K | K-2 | F | Pottery |  |  | MK10 | 8 |  | S1 | 6.706 | 22.8119 | 0.3771 | 23.113 | 5.1251 | 1.3056 | 2.5861 | 49.0237 | 24.8548 | 119.4573 | 2.1184 | 1.2571 | 59506.1 | 6.2121 | 0 | 38.75 | 0.8147 | 21.8914 | 125.37 | 0.9058 | 0.7022 | 5.1842 | 74.16 | 176.9 | 80566.5 | 658.1 | 5038.9 | 4.1824 | 7363.4 | 384.35 | 4838.6 | 5586.7 | 122.88
MK1035 | Maria Cruz | K | K | K-2 | D | Pottery |  |  | MK10 | 53 |  | S2 | 1.8808 | 20.9406 | 0.211 | 19.9528 | 3.1869 | 1.0092 | 1.4759 | 33.3868 | 12.3913 | 60.9883 | 2.0083 | 0.7857 | 34022.4 | 3.155 | 0 | 44.03 | 0.6825 | 9.6383 | 94.45 | 0.4283 | 0.2612 | 4.3765 | 41.86 | 84.72 | 61226.5 | 498.5 | 3526.4 | 2.3596 | 11887.2 | 134.53 | 5552.7 | 2220.7 | 80.59
MK1036 | Maria Cruz | K | K | K-2 | E | Pottery |  |  | MK10 | 2 |  | S2 | 1.3567 | 30.1964 | 0.2436 | 31.382 | 4.6299 | 1.888 | 1.7207 | 39.8229 | 4.8081 | 52.0243 | 1.8371 | 1.0372 | 18570.3 | 4.7634 | 0 | 33.42 | 0.352 | 9.4655 | 126.93 | 0.6236 | 0.5704 | 6.4296 | 47.04 | 135.63 | 57593.5 | 489 | 5120.5 | 2.7722 | 6856.4 | 57.95 | 2177.8 | 2712.2 | 57.04
MK1037 | Maria Cruz | UNASS | UNASS | Unass. | C | Pottery |  |  | MK10 | 66 |  | S2 | 8.0197 | 13.6342 | 0.1198 | 14.5102 | 2.5843 | 0.9398 | 0.8464 | 38.737 | 8.0491 | 52.3966 | 1.3748 | 0.6529 | 34135.1 | 3.4786 | 0 | 29.38 | 0.1708 | 6.671 | 328.83 | 0.3601 | 0.1228 | 2.5409 | 34.84 | 100.12 | 67624.3 | 467.9 | 10571 | 1.2561 | 6719.1 | 177.43 | 13844 | 2072.9 | 84.13
MK1038 | Maria Cruz | K | K | K-2 | E | Pottery |  |  | MK10 | 45 |  | S2 | 2.3013 | 39.334 | 0.2251 | 40.1497 | 5.9861 | 2.8674 | 1.985 | 143.68 | 22.8811 | 69.0545 | 2.4892 | 1.385 | 38944.9 | 3.7798 | 36.91 | 46.96 | 0.5229 | 11.6227 | 192.82 | 0.4652 | 0.3651 | 6.2899 | 46.05 | 97.19 | 73242.1 | 624.9 | 7130.6 | 3.3682 | 8581.2 | 308.33 | 4936.6 | 2345.1 | 97.31
MK1039 | Maria Cruz | K | K | K-2 | E | Pottery |  |  | MK10 | 14 |  | S2 | 2.1804 | 34.6241 | 0.2652 | 33.634 | 5.5998 | 1.7669 | 2.0549 | 43.395 | 13.1858 | 63.9538 | 2.2805 | 1.2665 | 33036.4 | 3.6844 | 0 | 39.37 | 0.4625 | 12.7096 | 196.2 | 0.3974 | 0.5913 | 8.3988 | 35.09 | 98.29 | 77073 | 666.7 | 6325.7 | 3.0478 | 9048 | 223.5 | 4174.4 | 2273 | 81.96
MK1040 | Maria Cruz | K | K | K-2 | D | Pottery |  |  | MK10 | 26 |  | S2 | 3.7346 | 17.5016 | 0.2074 | 15.27 | 3.0472 | 0.7434 | 1.6477 | 35.3675 | 15.8565 | 70.2787 | 2.2239 | 0.7645 | 38826.3 | 3.441 | 0 | 45.66 | 0.8643 | 10.9884 | 196.07 | 0.423 | 0.4751 | 4.8584 | 48.21 | 93.06 | 59741.2 | 501.2 | 2814.4 | 2.3657 | 12206.9 | 384.81 | 5989.3 | 2754.8 | 93.43
MK1041 | Maria Cruz | K | K | K-2 | G | Pottery |  |  | MK10 | 4 |  | S2 | 4.2647 | 31.9 | 0.4725 | 31.1728 | 6.5947 | 3.6284 | 3.4184 | 68.9161 | 12.3098 | 117.7727 | 2.2989 | 1.4735 | 46857.3 | 10.857 | 0 | 43.44 | 0.4857 | 18.3927 | 133.11 | 1.5544 | 1.1555 | 11.7167 | 56.78 | 332.37 | 90769.5 | 592.5 | 8553.1 | 5.0689 | 6206 | 163.34 | 2192.7 | 6962.2 | 139.72
MK1042 | Maria Cruz | K | K | K-2 | E | Pottery |  |  | MK10 | 25 |  | S2 | 2.6531 | 28.5982 | 0.3441 | 30.5752 | 5.5244 | 2.6845 | 2.5994 | 66.4154 | 14.7088 | 83.1974 | 2.0979 | 1.2779 | 33852.9 | 8.0385 | 0 | 48.95 | 0.7132 | 11.9643 | 223.03 | 0.7309 | 0.3959 | 6.792 | 38.11 | 203.8 | 71498.1 | 547.3 | 9456 | 3.6096 | 9933.3 | 397.75 | 4695.9 | 3824.7 | 92.7
MK1043 | Maria Cruz | K | K | K-2 | E | Pottery |  |  | MK10 | 38 |  | S2 | 2.5238 | 29.1548 | 0.2693 | 27.6011 | 5.0836 | 1.2743 | 2.0458 | 57.9088 | 7.4674 | 73.9391 | 1.6009 | 1.2009 | 30290.7 | 4.9918 | 0 | 39.91 | 0.5623 | 10.0874 | 154.88 | 0.5871 | 0.5612 | 5.2632 | 27.5 | 164.11 | 59730.5 | 721.9 | 3656.3 | 3.6311 | 6974.2 | 78.43 | 2488.1 | 3060.9 | 71.43
MK1044 | Maria Cruz | K | K | K-2 | G | Pottery |  |  | MK10 | 11 |  | S2 | 5.0845 | 41.8087 | 0.4865 | 38.9384 | 8.2038 | 2.563 | 3.7201 | 89.552 | 26.5082 | 116.2628 | 2.0559 | 1.8823 | 54813.1 | 10.8692 | 60.42 | 39.38 | 0.5509 | 19.4538 | 0 | 1.4094 | 0.9515 | 10.1155 | 71.4 | 213.38 | 88420.6 | 584.9 | 3827.7 | 6.197 | 8389 | 565.45 | 2284.1 | 6800.4 | 150.45
MK1045 | Maria Cruz | UNASS | UNASS | Unass. | C | Pottery |  |  | MK10 |  |  |  | 1.9053 | 25.4321 | 0.1525 | 25.2088 | 4.0409 | 1.1616 | 1.2609 | 54.5677 | 11.8936 | 95.8184 | 1.8472 | 0.8133 | 39951.4 | 4.0401 | 66.01 | 37.34 | 0 | 12.1069 | 245.06 | 0.391 | 0 | 4.8252 | 55.67 | 91.62 | 84831.3 | 489.3 | 8570.2 | 1.676 | 6381.3 | 143.37 | 7234.6 | 2734.1 | 76.98
MK1046 | Maria Cruz | UNASS | UNASS | Unass. | C | Pottery |  |  | MK10 |  |  |  | 2.2725 | 18.7795 | 0.1327 | 17.8661 | 2.9472 | 1.3708 | 0.684 | 35.7729 | 10.1109 | 107.7817 | 1.3875 | 0.646 | 39706.7 | 3.9402 | 0 | 42.45 | 0 | 13.2354 | 316.65 | 0.3512 | 0 | 3.8408 | 57.22 | 96.79 | 90819.6 | 702 | 8599.4 | 1.2881 | 13157.5 | 104.11 | 6801.2 | 3004.8 | 79.79
SBC01 | Maria Cruz | CLAY | K | K-2 | G | Clay |  |  | Sabie | Sample 1. Clay pit | Clay |  | 2.4583 | 23.6937 | 0.3052 | 26.2371 | 4.5178 | 2.8382 | 2.0185 | 33.7275 | 8.3342 | 67.2477 | 2.4987 | 1.0216 | 24078.7 | 7.1471 | 0 | 50.8 | 0.8571 | 11.1121 | 0 | 0.7795 | 1.1119 | 6.2018 | 32.16 | 166.33 | 61715.5 | 258.4 | 1224 | 2.9322 | 5358.6 | 203.48 | 3837.1 | 3640.7 | 72.21
SBC02 | Maria Cruz | CLAY | K | K-2 | G | Clay |  |  | Sabie | Sample 2. Clay pit | Clay |  | 0 | 38.6848 | 0.3877 | 39.0982 | 6.6051 | 1.4989 | 2.6854 | 57.8949 | 14.1919 | 65.2173 | 2.4609 | 1.5488 | 22672.5 | 9.4713 | 68.51 | 53.44 | 0.9795 | 11.865 | 59.63 | 0.8991 | 0.7542 | 6.3331 | 38.17 | 219.53 | 66393.3 | 253.4 | 2278.7 | 4.31 | 7006.3 | 401.82 | 4244.5 | 3641.4 | 64.45
SBC03 | Maria Cruz | CLAY | K | Unass. | D | Clay |  |  | Sabie | Along the Tombe | Clay |  | 3.3183 | 18.2169 | 0.2726 | 26.3708 | 3.9879 | 1.3287 | 2.0238 | 54.8829 | 14.9116 | 63.7727 | 1.4536 | 1.0012 | 21695.9 | 7.5029 | 50.05 | 29.55 | 0.4714 | 8.313 | 0 | 0.7206 | 0.5514 | 4.4607 | 29.4 | 169.82 | 43112 | 164.2 | 2305.5 | 3.1129 | 4590.2 | 240.99 | 3378.3 | 4354.1 | 64.18
NA001 | Ann Stahl |  |  | K-1 |  | Pottery | Kuulo Kataa | S2 |  |  |  |  | 24.2006 | 18.7064 | 0.5196 | 19.2457 | 5.4915 | 4.8703 | 3.468 | 83.2533 | 27.9656 | 243.7874 | 1.4068 | 1.4515 | 150721.6 | 5.5623 | 0 | 32.95 | 1.1484 | 25.4336 | 200.09 | 0.6401 | 0.7551 | 5.0386 | 35.14 | 179.42 | 68622.8 | 513.7 | 14675.2 | 5.1632 | 7266.5 | 1314.4 | 2180.5 | 6577.2 | 389.14
NA002 | Ann Stahl |  |  | K-1 |  | Pottery | Kuulo Kataa | S2 |  |  |  |  | 4.5154 | 50.3874 | 0.4325 | 51.7875 | 8.8784 | 3.4989 | 3.0708 | 207.0845 | 51.5374 | 115.7061 | 1.8643 | 2.0878 | 76409.9 | 7.0808 | 0 | 46.49 | 0.4679 | 13.3868 | 214.17 | 0.7676 | 0.9825 | 6.4942 | 32.75 | 239.9 | 74539.8 | 659 | 10741.7 | 5.4427 | 4862.2 | 2179.95 | 3917 | 4376.4 | 194.08
NA003 | Ann Stahl |  |  | K-1 |  | Pottery | Kuulo Kataa | S2 |  |  |  |  | 6.1063 | 31.0139 | 0.3103 | 28.9227 | 5.4179 | 2.1206 | 2.4846 | 67.0429 | 17.0419 | 163.1844 | 2.1886 | 1.3806 | 88258.9 | 5.9048 | 0 | 53.53 | 0.7266 | 16.3438 | 307.43 | 0.7412 | 0.6945 | 7.0031 | 29.54 | 153.72 | 85052.9 | 558.7 | 11366.5 | 3.6591 | 8967.7 | 862.29 | 3427.5 | 3783.7 | 216.62
NA004 | Ann Stahl |  |  | K-1 |  | Pottery | Kuulo Kataa | Pipe |  |  |  |  | 16.7914 | 25.5348 | 0.3475 | 22.7055 | 4.9594 | 1.8709 | 2.5629 | 68.1843 | 25.2825 | 175.366 | 1.6085 | 1.3236 | 103164.4 | 5.3652 | 85.69 | 42.8 | 0.707 | 23.5723 | 227.56 | 0.6363 | 0.7302 | 4.9293 | 50.01 | 123.88 | 67063.2 | 555.4 | 15777.3 | 4.1712 | 6459.1 | 1149.74 | 2942.8 | 4429.6 | 278.41
NA005 | Ann Stahl |  |  | K-1 |  | Pottery | Kuulo Kataa | Pipe |  |  |  |  | 2.5951 | 18.967 | 0.29 | 19.5052 | 4.0448 | 3.4442 | 1.923 | 74.6745 | 13.4677 | 123.3701 | 2.1625 | 0.9698 | 79110.9 | 6.0235 | 0 | 54.44 | 0.4772 | 13.7365 | 339.78 | 0.6393 | 0.5013 | 6.0756 | 24.26 | 156.32 | 72500.8 | 515.8 | 13447.3 | 2.9572 | 7492.8 | 472.85 | 5293.7 | 4216.5 | 211.01
NA006 | Ann Stahl |  |  | K-1 |  | Pottery | Kuulo Kataa | Pipe |  |  |  |  | 6.5323 | 34.1389 | 0.3362 | 28.9202 | 5.4955 | 1.7392 | 2.569 | 54.4997 | 16.2137 | 99.1302 | 2.0373 | 1.2863 | 79212.8 | 5.3154 | 0 | 46.06 | 0.7436 | 14.5985 | 156.34 | 0.7752 | 0.7267 | 6.6962 | 23.49 | 151.53 | 62394.4 | 391 | 9738.6 | 3.6173 | 5893.5 | 580.62 | 2746.8 | 3988.8 | 214.72
NA007 | Ann Stahl |  |  | K-1 |  | Pottery | Kuulo Kataa | [5 empty] | 6.0455 | 37.1743 | 0.3805 | 36.2945 | 7.2863 | 5.4344 | 2.6073 | 144.4367 | 27.8473 | 140.2145 | 1.9515 | 1.6002 | 94104.4 | 5.5209 | 0 | 54.97 | 0.723 | 11.7904 | 207.37 | 0.6936 | 0.7734 | 6.705 | 37.42 | 186.21 | 62660.9 | 711.5 | 10392 | 4.2839 | 9336.5 | 1607.98 | 1512 | 3965.5 | 247.03
NA008 | Ann Stahl |  |  | Unass. |  | Pottery | Kuulo Kataa | [5 empty] | 0 | 37.9661 | 0.2989 | 35.1451 | 6.6456 | 2.4185 | 2.1956 | 80.3034 | 12.9598 | 55.5104 | 3.4243 | 1.6182 | 31102.7 | 5.5972 | 0 | 91.53 | 0.9879 | 13.5232 | 148.85 | 0.7366 | 0.7173 | 7.2937 | 81.03 | 162.46 | 110915 | 887.8 | 3432 | 4.2016 | 24569.6 | 250.72 | 9737 | 3397.5 | 103.7
NA009 | Ann Stahl |  |  | K-1 |  | Pottery | Kuulo Kataa | [5 empty] | 17.3374 | 20.5265 | 0.3295 | 17.2723 | 4.6974 | 2.2949 | 2.6178 | 52.2403 | 26.3738 | 181.9016 | 1.5446 | 1.1871 | 107163.6 | 5.4766 | 0 | 34.76 | 0.7363 | 17.7484 | 299.28 | 0.6127 | 0.6628 | 4.7935 | 24.8 | 147.95 | 70545.4 | 601.4 | 21323.8 | 4.0421 | 5608.1 | 1198.21 | 4332.8 | 4161.2 | 259.29
NA010 | Ann Stahl |  |  | Unass. |  | Pottery | Kuulo Kataa | B1 |  |  |  |  | 7.2095 | 19.0633 | 0.1317 | 17.6977 | 3.1331 | 1.2816 | 1.0272 | 32.9932 | 11.0892 | 62.2404 | 1.6878 | 0.8665 | 51912.1 | 3.5178 | 25.99 | 30.91 | 0.6775 | 8.5564 | 383.34 | 0.4205 | 0.3353 | 3.0099 | 43.56 | 76.14 | 83903.6 | 319 | 11660 | 2.0194 | 6365.9 | 460.45 | 19639.9 | 2319.7 | 116.63
NA011 | Ann Stahl |  |  | K-1 |  | Pottery | Kuulo Kataa | B1 |  |  |  |  | 11.3341 | 36.398 | 0.3827 | 30.2466 | 6.4679 | 2.3257 | 2.5879 | 149.7349 | 34.0353 | 155.7776 | 1.8454 | 1.6639 | 92596.3 | 6.2902 | 0 | 49.42 | 0.5888 | 19.2281 | 277.15 | 0.7569 | 0.8072 | 5.8066 | 28.85 | 165.47 | 76140 | 609.5 | 12533 | 5.167 | 6469.1 | 1318.42 | 4591.6 | 3827.8 | 207.15
NA012 | Ann Stahl |  |  | K-1 |  | Pottery | Kuulo Kataa | B1 |  |  |  |  | 5.9908 | 26.1831 | 0.2622 | 22.5668 | 4.5601 | 2.2178 | 1.9832 | 80.5728 | 18.5658 | 105.2417 | 2.5383 | 1.0994 | 76785.1 | 4.3517 | 48 | 50.07 | 0.6767 | 13.6861 | 245.35 | 0.6583 | 0.5419 | 6.7115 | 30.04 | 90.23 | 75388.5 | 484.2 | 9912.2 | 3.2192 | 7741.8 | 636.74 | 4363.6 | 3466.7 | 182.11
NA013 | Ann Stahl |  |  | K-1 |  | Pottery | Kuulo Kataa | B1 |  |  |  |  | 11.8562 | 24.0441 | 0.2879 | 21.2489 | 4.581 | 1.8908 | 2.2343 | 49.0152 | 19.2376 | 153.0612 | 1.8663 | 1.1726 | 106072.3 | 5.4853 | 83.99 | 40.31 | 0.5686 | 17.3374 | 169.41 | 0.6289 | 0.5584 | 5.0887 | 26.36 | 163.6 | 75725.7 | 545 | 13798.5 | 3.8179 | 8861.2 | 1010.15 | 5105.6 | 2900.7 | 238.39
NA014 | Ann Stahl |  |  | K-1 |  | Pottery | Kuulo Kataa | B1 |  |  |  |  | 26.8411 | 17.7783 | 0.5651 | 17.3446 | 5.1235 | 1.148 | 4.4899 | 52.7756 | 51.2678 | 169.3322 | 1.2773 | 1.4153 | 100502.9 | 6.1263 | 94.72 | 24.57 | 0.9663 | 28.7911 | 164.06 | 0.7898 | 1.065 | 3.8832 | 37.81 | 109.02 | 66177.7 | 398.3 | 13737.5 | 6.887 | 4876.5 | 1829.56 | 1343.4 | 6556.9 | 290.3
NA015 | Ann Stahl |  |  | K-1 |  | Pottery | Kuulo Kataa | B1 |  |  |  |  | 2.573 | 29.5257 | 0.3822 | 31.1765 | 6.756 | 4.059 | 2.5261 | 99.3352 | 16.0489 | 173.4663 | 1.9418 | 1.6082 | 97606.3 | 7.7583 | 0 | 55.56 | 0.612 | 13.5613 | 219.99 | 0.63 | 0.878 | 6.1198 | 25.83 | 216.69 | 73660.6 | 665.3 | 12125 | 4.1886 | 9037.8 | 851.78 | 4576.8 | 3750.6 | 278.04
NA016 | Ann Stahl |  |  | K-1 |  | Pottery | Kuulo Kataa | B1 |  |  |  |  | 5.9447 | 37.4431 | 0.4414 | 41.078 | 8.3077 | 4.0264 | 3.1911 | 137.8784 | 22.0523 | 163.3034 | 2.1614 | 1.9312 | 83446.5 | 8.6385 | 39.01 | 51.27 | 0.7223 | 13.6166 | 219.7 | 0.6264 | 0.8814 | 6.0363 | 27.8 | 241.25 | 71563.5 | 521.4 | 11088.7 | 4.7481 | 10168.4 | 866.11 | 5327.5 | 3829.9 | 247.67
NA017 | Ann Stahl |  |  | K-1 |  | Pottery | Kuulo Kataa | B1 |  |  |  |  | 25.1586 | 23.7764 | 0.4527 | 23.3521 | 5.4836 | 1.7441 | 3.3246 | 95.4564 | 43.0722 | 229.4898 | 1.3202 | 1.4301 | 134450.6 | 5.4998 | 74.84 | 29.42 | 0.682 | 21.969 | 198.8 | 0.7051 | 0.7905 | 4.7108 | 23.61 | 163.8 | 65317.2 | 624.9 | 17989 | 4.4926 | 7176 | 3271.01 | 2130.6 | 5670.4 | 278.62
NA018 | Ann Stahl |  |  | K-1 |  | Pottery | Kuulo Kataa | S1 |  |  |  |  | 6.6907 | 29.08 | 0.3779 | 28.5767 | 6.0843 | 3.8795 | 2.5221 | 120.416 | 24.0259 | 190.849 | 2.0883 | 1.5022 | 106047 | 6.1018 | 0 | 37.15 | 0.7716 | 17.0914 | 0 | 0.7771 | 0.727 | 6.7212 | 24.09 | 183.74 | 69247.2 | 392.3 | 9794 | 4.753 | 7887.1 | 1071.46 | 1747.6 | 3827.5 | 308.88
NA019 | Ann Stahl |  |  | K-1 |  | Pottery | Kuulo Kataa | S1 |  |  |  |  | 10.2104 | 33.4877 | 0.3774 | 31.6671 | 5.8608 | 2.7203 | 2.6596 | 83.9139 | 22.6521 | 185.1328 | 2.0802 | 1.5003 | 111396.3 | 6.7215 | 0 | 51.37 | 0.7227 | 18.106 | 111.24 | 0.7879 | 0.7441 | 6.3777 | 24.78 | 202.07 | 78979.6 | 413.4 | 9226.9 | 4.2718 | 7672.6 | 1024.33 | 3912.7 | 4288 | 283.21
NA020 | Ann Stahl |  |  | K-1 |  | Pottery | Kuulo Kataa | S1 |  |  |  |  | 4.3595 | 28.0441 | 0.305 | 27.1881 | 5.1427 | 3.331 | 2.0059 | 65.8706 | 13.0511 | 119.847 | 2.0232 | 1.2309 | 69453 | 5.9604 | 0 | 52.34 | 0.7505 | 10.9629 | 237.52 | 0.717 | 0.6437 | 6.3071 | 23.86 | 170.37 | 61928.6 | 442.5 | 11038.1 | 3.1456 | 5859 | 461.54 | 2657.6 | 3494.8 | 190.94
NA021 | Ann Stahl |  |  | K-1 |  | Pottery | Kuulo Kataa | S1 |  |  |  |  | 5.6362 | 32.4166 | 0.3659 | 32.8445 | 6.6966 | 5.449 | 2.4011 | 115.593 | 18.2208 | 154.1563 | 2.3522 | 1.5908 | 85576.8 | 5.465 | 0 | 61 | 0.6209 | 13.6214 | 277.35 | 0.6611 | 0.7306 | 6.9264 | 22.95 | 169.05 | 82074.3 | 565.2 | 13118.1 | 4.2579 | 9307.9 | 656.65 | 3643.4 | 3294.2 | 224.21
NA022 | Ann Stahl |  |  | K-1 |  | Pottery | Kuulo Kataa | S1 |  |  |  |  | 5.6366 | 33.7649 | 0.3371 | 33.4094 | 6.3181 | 1.7864 | 2.5711 | 88.8491 | 16.4306 | 120.4766 | 2.2066 | 1.5807 | 64770.3 | 6.1833 | 66.11 | 50.38 | 0.4683 | 12.8557 | 232.9 | 0.6401 | 0.7939 | 5.8195 | 32.12 | 182.45 | 76246.5 | 704.5 | 13150.4 | 4.5561 | 9465 | 569.27 | 6303.8 | 3520.3 | 172.93
NA023 | Ann Stahl |  |  | K-1 |  | Pottery | Kuulo Kataa | S1 |  |  |  |  | 32.3332 | 17.4013 | 0.4767 | 20.4581 | 4.7666 | 1.9096 | 3.7301 | 59.479 | 33.6435 | 246.0797 | 1.4813 | 1.3186 | 132677.4 | 5.6735 | 0 | 27.14 | 0.8462 | 26.5257 | 209.5 | 0.7293 | 0.8793 | 4.1126 | 29.97 | 127.6 | 68630.4 | 416 | 14678 | 5.5718 | 5018.8 | 1418.72 | 1362.5 | 6798.9 | 327.44
NA024 | Ann Stahl |  |  | K-1 |  | Pottery | Kuulo Kataa | [5 empty] | 5.7673 | 32.4778 | 0.4143 | 30.026 | 7.1824 | 4.8436 | 3.125 | 97.704 | 30.6048 | 268.0814 | 1.8915 | 1.6739 | 154289.6 | 7.3154 | 0 | 36.85 | 0.4884 | 17.2942 | 279.93 | 0.966 | 0.8 | 7.6269 | 28.04 | 211.54 | 79931.2 | 658.5 | 13111 | 4.7844 | 6887.5 | 2257.81 | 1528.1 | 4694.9 | 430.52
NA025 | Ann Stahl |  |  | K-1 |  | Pottery | Kuulo Kataa | B1 |  |  |  |  | 3.6165 | 26.7994 | 0.3439 | 28.4464 | 5.7562 | 5.5032 | 2.5185 | 81.8646 | 14.6956 | 167.1989 | 1.9846 | 1.2993 | 104302.6 | 7.2802 | 24.59 | 48.53 | 0.4923 | 13.795 | 230.53 | 0.6649 | 0.6629 | 6.6414 | 22.21 | 220.16 | 73497.7 | 514 | 12428.6 | 3.3487 | 6994.3 | 608.51 | 2998.2 | 3458 | 296.89
NA026 | Ann Stahl |  |  | K-1 |  | Pottery | Kuulo Kataa | B1 |  |  |  |  | 3.4021 | 31.2705 | 0.3604 | 31.0993 | 6.2171 | 4.612 | 2.4291 | 104.3532 | 19.9805 | 134.7806 | 2.0512 | 1.4274 | 103773.4 | 6.9984 | 36.59 | 53.26 | 0.6048 | 12.405 | 183.43 | 0.7444 | 0.6563 | 6.5695 | 23.63 | 201.25 | 68212.6 | 652.7 | 13167 | 4.1415 | 7586.8 | 826.07 | 2644.1 | 3524.6 | 259.37
NA027 | Ann Stahl |  |  | K-1 |  | Pottery | Kuulo Kataa | [5 empty] | 4.7926 | 20.732 | 0.2831 | 20.5006 | 4.1852 | 3.8154 | 1.8693 | 62.7807 | 15.7618 | 135.57 | 2.0437 | 0.9874 | 77832.7 | 6.4768 | 0 | 52.39 | 0.6896 | 13.8253 | 242.48 | 0.7205 | 0.4897 | 6.4923 | 26.13 | 168.23 | 75834.5 | 587.3 | 12502 | 2.989 | 8810.4 | 566.35 | 3618.3 | 3666.3 | 205.7
NA028 | Ann Stahl |  |  | K-1 |  | Pottery | Kuulo Kataa | [5 empty] | 4.9643 | 31.7957 | 0.4078 | 35.9367 | 7.2132 | 5.9009 | 2.9964 | 110.7362 | 20.6949 | 168.5142 | 2.0805 | 1.7025 | 99767.4 | 6.1174 | 66.41 | 51.63 | 0.7929 | 12.8658 | 177.6 | 0.6562 | 0.9183 | 6.4483 | 25.83 | 177.29 | 71855.5 | 594.5 | 8671.1 | 4.335 | 9844.5 | 833.14 | 3234.6 | 3852.1 | 256.77
NA029 | Ann Stahl |  |  | Unass. |  | Pottery | Kuulo Kataa | [5 empty] | 3.0618 | 22.0261 | 0.2692 | 26.5412 | 3.7374 | 1.2767 | 1.9032 | 41.909 | 19.5226 | 100.54 | 1.3769 | 1.2828 | 46816.7 | 5.3883 | 51.66 | 57.87 | 0.1551 | 13.2413 | 674.01 | 0.3611 | 0.4125 | 3.6715 | 63.03 | 148.83 | 103907.4 | 553.4 | 16900.3 | 2.6709 | 12868 | 408.51 | 15675.8 | 4129.8 | 131.97
NA030 | Ann Stahl |  |  | K-1 |  | Pottery | Kuulo Kataa | [5 empty] | 15.2493 | 20.8299 | 0.4434 | 22.3562 | 5.7185 | 4.3842 | 3.33 | 77.3624 | 21.0787 | 172.7401 | 1.332 | 1.4856 | 123653.5 | 5.4866 | 0 | 33.27 | 0.7747 | 21.3885 | 200.22 | 0.6739 | 0.8751 | 5.2563 | 32.85 | 172.69 | 61547.8 | 334 | 14541 | 4.8413 | 7181.4 | 841.85 | 2468.7 | 5437.2 | 372.86
NA031 | Ann Stahl |  |  | K-1 |  | Pottery | Kuulo Kataa | [5 empty] | 4.1494 | 33.7669 | 0.3518 | 29.3127 | 6.0986 | 4.1582 | 2.2938 | 81.824 | 12.9626 | 150.9469 | 2.1476 | 1.4703 | 93617 | 5.4291 | 0 | 54.92 | 0.5834 | 14.6618 | 243.53 | 0.6025 | 0.6902 | 6.6631 | 44.35 | 175.87 | 79365.4 | 527.2 | 9729 | 3.3359 | 10558.4 | 397.66 | 7187 | 2801.8 | 224.36
NA032 | Ann Stahl |  |  | Unass. |  | Pottery | Kuulo Kataa | [5 empty] | 12.9408 | 24.0936 | 0.3077 | 24.0582 | 5.1661 | 2.2099 | 2.241 | 348.4909 | 23.9592 | 172.0039 | 1.8333 | 1.2566 | 111372.7 | 5.4997 | 0 | 47.65 | 0.8107 | 18.8152 | 260.12 | 0.6974 | 0.5825 | 5.5829 | 27.36 | 142.31 | 68981.2 | 418.9 | 10663 | 4.0567 | 6485.1 | 1181.97 | 2481 | 3785.2 | 283.71
NA033 | Ann Stahl |  |  | K-1 |  | Pottery | Kuulo Kataa | [5 empty] | 4.7836 | 33.9842 | 0.4304 | 36.3205 | 6.8501 | 5.1578 | 2.9618 | 95.112 | 15.5045 | 148.9512 | 2.1312 | 1.6766 | 98616.2 | 6.3513 | 61.25 | 55.5 | 0.5629 | 13.4761 | 279.56 | 0.717 | 0.8076 | 6.9997 | 24.43 | 176.09 | 76084.8 | 520.4 | 10428 | 4.0181 | 6948.9 | 639.37 | 3180.2 | 3636.6 | 245.09
NA034 | Ann Stahl |  |  | K-1 |  | Pottery | Kuulo Kataa | [5 empty] | 41.2179 | 60.3365 | 0.4088 | 55.7732 | 9.5052 | 1.972 | 3.4081 | 141.309 | 33.3984 | 134.1688 | 1.8777 | 2.4029 | 115565.3 | 5.8974 | 0 | 49.26 | 0.7515 | 17.7095 | 138.58 | 0.7368 | 1.1004 | 5.9343 | 30.31 | 170.2 | 78914.3 | 563.8 | 9740 | 4.8868 | 9801 | 2162.95 | 3975 | 3056.3 | 249.95
NA035 | Ann Stahl |  |  | K-1 |  | Pottery | Kuulo Kataa | [5 empty] | 11.5095 | 30.8235 | 0.3574 | 30.6826 | 6.215 | 5.0989 | 2.3348 | 70.6038 | 15.024 | 171.2268 | 2.2527 | 1.492 | 105543.2 | 5.3361 | 62.26 | 52.41 | 0.7286 | 15.613 | 292.15 | 0.6221 | 0.6962 | 6.4845 | 37.86 | 153.16 | 86926.6 | 589.5 | 13351 | 3.776 | 10397.4 | 741.66 | 6527.7 | 2890.9 | 267.73
NA036 | Ann Stahl |  |  | K-1 |  | Pottery | Kuulo Kataa | [5 empty] | 12.1385 | 24.9283 | 0.3553 | 23.7723 | 5.083 | 3.084 | 2.8194 | 95.2033 | 23.4134 | 261.2999 | 1.8563 | 1.2268 | 152769.2 | 5.6498 | 0 | 34.31 | 0.8195 | 22.2848 | 107.73 | 0.8249 | 0.5841 | 5.6069 | 24.78 | 138.89 | 70025 | 330.5 | 8709 | 2.8062 | 0 | 1917.56 | 1905 | 3959.5 | 458.11
NA037 | Ann Stahl |  |  | Unass. |  | Pottery | Kuulo Kataa | [5 empty] | 52.286 | 20.0344 | 0.3074 | 19.0109 | 4.1611 | 2.7672 | 2.1672 | 346.3543 | 38.4753 | 181.259 | 2.4446 | 1.0238 | 85784.4 | 6.112 | 29.98 | 63.82 | 0.5048 | 13.1172 | 373 | 0.7279 | 0.4706 | 6.6345 | 38.05 | 165.18 | 75897.8 | 519.6 | 9211 | 3.5084 | 12731.2 | 806.99 | 1601 | 4049.1 | 176.82
NA038 | Ann Stahl |  |  | K-1 |  | Pottery | Kuulo Kataa | [5 empty] | 0 | 21.9385 | 0.3557 | 24.2666 | 5.3714 | 5.1654 | 2.2161 | 138.9243 | 24.6102 | 269.1751 | 2.4265 | 1.253 | 123505.3 | 6.1533 | 83.8 | 64.68 | 0.67 | 16.2659 | 125.93 | 0.6881 | 0.5661 | 6.7946 | 24.67 | 201.75 | 81380.1 | 540.8 | 9354 | 2.3611 | 8941.5 | 1757.47 | 2479.2 | 3188.7 | 306.62
NA039 | Ann Stahl |  |  | Unass. |  | Pottery | Kuulo Kataa | B2 |  |  |  |  | 3.0679 | 74.3409 | 0.2598 | 84.0023 | 14.6247 | 1.0909 | 2.0347 | 196.204 | 33.5735 | 138.0668 | 1.5104 | 3.7086 | 56900.4 | 6.6475 | 80.89 | 32.94 | 0.687 | 21.0843 | 1490.9 | 0.7124 | 1.1251 | 15.0976 | 81.33 | 193.27 | 89672 | 609 | 38839.3 | 4.3195 | 8389.7 | 1103.96 | 21934.2 | 4025 | 132.36
NA040 | Ann Stahl |  |  | Unass. |  | Pottery | Kuulo Kataa | S2 |  |  |  |  | 3.0303 | 33.243 | 0.2973 | 32.9559 | 5.7146 | 1.8649 | 2.284 | 162.9097 | 43.7501 | 228.0845 | 2.6207 | 1.4241 | 102362.9 | 4.5232 | 79.79 | 46.93 | 0.2125 | 15.419 | 161.24 | 0.6122 | 0.6181 | 5.1201 | 42.16 | 126 | 89578.6 | 537.9 | 11761 | 3.2824 | 6911.7 | 1747.93 | 3975.8 | 3069.8 | 236.02
NA041 | Ann Stahl |  |  | K-1 |  | Pottery | Kuulo Kataa | [5 empty] | 6.792 | 25.5733 | 0.2564 | 24.2364 | 4.7754 | 2.3108 | 2.0635 | 51.7623 | 11.355 | 234.3789 | 2.1912 | 1.1526 | 93520.9 | 5.4036 | 0 | 40.83 | 0.483 | 11.6931 | 256.7 | 0.7456 | 0.5902 | 6.4483 | 21.34 | 159.17 | 71852.8 | 796.6 | 14045.7 | 3.2362 | 5581.6 | 594.77 | 1272.6 | 3526.5 | 196.5
NA042 | Ann Stahl |  |  | K-1 |  | Pottery | Kuulo Kataa | Spindle Whorl |  |  |  |  | 6.5443 | 22.7684 | 0.309 | 25.7923 | 5.0588 | 4.0897 | 2.0209 | 65.571 | 18.1349 | 143.5821 | 2.1777 | 1.1541 | 94646.7 | 5.0476 | 0 | 53.48 | 0.8204 | 11.1655 | 231.23 | 0.6437 | 0.5647 | 6.5901 | 17.17 | 154.36 | 65678.5 | 725.5 | 8030.9 | 3.5026 | 6128.1 | 399.01 | 1896.9 | 3314.3 | 227.53
NA043 | Ann Stahl |  |  | Unass. |  | Pottery | Kuulo Kataa | Spindle Whorl |  |  |  |  | 0 | 37.4287 | 0.3758 | 38.0028 | 7.8214 | 2.9812 | 3.0366 | 178.0837 | 37.1298 | 148.4455 | 2.0466 | 1.7876 | 93148.8 | 6.9708 | 0 | 42.36 | 0.3706 | 15.3247 | 146.32 | 0.9985 | 0.9183 | 7.7532 | 38.38 | 181.86 | 83296.4 | 920.9 | 12967 | 2.5683 | 2487.8 | 4654.77 | 1870.9 | 3593.3 | 248.68
NA044 | Ann Stahl |  |  | K-1 |  | Pottery | Kuulo Kataa | Spindle Whorl |  |  |  |  | 0 | 46.2849 | 0.3542 | 45.2818 | 8.0155 | 2.9798 | 2.7394 | 94.7662 | 13.7259 | 128.4877 | 2.5112 | 1.8584 | 63634.9 | 6.8296 | 60.95 | 48.32 | 0.5272 | 12.3959 | 116.62 | 0.8988 | 0.8674 | 8.1518 | 23.04 | 184.5 | 76855.4 | 503.3 | 6946.5 | 4.7676 | 7306.2 | 694.08 | 1403.3 | 4222 | 185.02
NA045 | Ann Stahl |  |  | K-1 |  | Pottery | Kuulo Kataa | Spindle Whorl |  |  |  |  | 0 | 29.0931 | 0.3683 | 29.955 | 6.4615 | 4.4448 | 2.5252 | 132.3909 | 27.8237 | 177.5911 | 1.9901 | 1.5209 | 108700.3 | 7.2055 | 0 | 44.97 | 0.7504 | 14.3985 | 275.67 | 0.671 | 0.7059 | 6.4669 | 25.61 | 216.71 | 74227 | 522.2 | 9684.5 | 3.8275 | 8421.1 | 947.98 | 4728.9 | 4236.9 | 284.27
NA046 | Ann Stahl |  |  | K-1 |  | Pottery | Kuulo Kataa | Spindle Whorl |  |  |  |  | 24.8839 | 32.1585 | 0.5981 | 25.8096 | 5.8612 | 1.7671 | 2.8656 | 83.1333 | 39.0847 | 167.4009 | 1.7345 | 1.5232 | 117168.7 | 5.418 | 0 | 34.88 | 1.0599 | 28.5967 | 169.6 | 0.6234 | 0.7289 | 5.6701 | 32.79 | 148.09 | 78670.3 | 672.1 | 13843 | 4.432 | 8098.1 | 2301.94 | 2917.1 | 4222.2 | 303.75
NA047 | Ann Stahl |  |  | Unass. |  | Pottery | Kuulo Kataa | Spindle Whorl |  |  |  |  | 12.6343 | 12.7329 | 0.5945 | 11.9673 | 3.9363 | 1.6629 | 2.7731 | 42.6342 | 53.634 | 247.521 | 1.0947 | 1.2003 | 177975.3 | 4.7823 | 131.38 | 22.7 | 0.6788 | 39.7137 | 205.32 | 0.7302 | 0.6083 | 4.3392 | 30.35 | 74.72 | 88798.1 | 462.9 | 21032 | 3.9183 | 5734.5 | 1449.69 | 1103.7 | 5165.4 | 504.03
NA048 | Ann Stahl |  |  | Unass. |  | Pottery | Kuulo Kataa | [5 empty] | 19.3486 | 21.5397 | 0.2668 | 18.8089 | 3.7639 | 1.5969 | 1.3036 | 47.0714 | 22.796 | 112.5418 | 2.3075 | 1.037 | 91992.5 | 4.4631 | 0 | 41.22 | 0.7863 | 10.9581 | 434.97 | 0.4491 | 0.4329 | 3.4485 | 36.93 | 129.95 | 86089.5 | 526 | 13798.5 | 1.901 | 11552.6 | 706.29 | 11737.5 | 2124.8 | 182.13
NA049 | Ann Stahl |  |  | K-1 |  | Pottery | Kuulo Kataa | [5 empty] | 5.2804 | 22.2927 | 0.2844 | 21.5741 | 4.406 | 1.9574 | 1.7887 | 38.5946 | 12.0615 | 106.3643 | 2.4741 | 1.0111 | 57124.8 | 5.6244 | 0 | 51.18 | 0.4489 | 12.9447 | 214.56 | 0.7342 | 0.592 | 7.0754 | 19.07 | 141.94 | 79460.8 | 736.7 | 9381.6 | 3.1777 | 8506.9 | 416.97 | 2458 | 3733.4 | 145.56
NA050 | Ann Stahl |  |  | K-1 |  | Pottery | Kuulo Kataa | S1 |  |  |  |  | 4.8275 | 28.7391 | 0.3182 | 26.2218 | 5.7338 | 2.9677 | 1.7854 | 63.1054 | 13.4697 | 123.6603 | 1.4885 | 1.364 | 73321.3 | 4.7829 | 75.62 | 40.64 | 0.5176 | 9.3098 | 278.27 | 0.507 | 0.7508 | 5.1553 | 17.77 | 141.15 | 54590.1 | 546.2 | 7132 | 3.479 | 7672.6 | 775.92 | 2273.7 | 2488.8 | 193.45
NA051 | Ann Stahl |  |  | Unass. |  | Pottery | Kuulo Kataa | S2 |  |  |  |  | 3.0613 | 20.4535 | 0.1993 | 17.8011 | 3.8772 | 1.26 | 1.4616 | 39.4467 | 13.8122 | 63.4773 | 3.1477 | 1.0133 | 35144.9 | 3.8359 | 0 | 52.88 | 0.0906 | 10.7832 | 338.57 | 0.4741 | 0.3796 | 3.7906 | 43.62 | 85.37 | 88226.7 | 483.2 | 11262 | 2.0255 | 11357.7 | 451.84 | 14969.3 | 3464.9 | 84.98
NA052 | Ann Stahl |  |  | K-1 |  | Pottery | Kuulo Kataa | GB |  |  |  |  | 25.8969 | 35.3139 | 0.367 | 32.6454 | 6.7563 | 3.2574 | 2.2438 | 88.2457 | 20.324 | 126.5601 | 2.3329 | 1.6939 | 111963.4 | 5.3046 | 0 | 50.99 | 0.5026 | 16.3003 | 123.48 | 0.6269 | 0.7101 | 5.9732 | 24.25 | 128.37 | 90235.1 | 738.6 | 6961 | 3.5425 | 8158.1 | 1838.63 | 5794.6 | 2716.1 | 237.24
NA053 | Ann Stahl |  |  | Unass. |  | Pottery | Kuulo Kataa | [5 empty] | 4.2802 | 36.2766 | 0.3315 | 30.2011 | 6.5878 | 2.0081 | 2.6351 | 86.012 | 40.3836 | 276.4048 | 2.0252 | 1.7667 | 86009.4 | 5.4642 | 100.02 | 41.21 | 0.2845 | 15.8563 | 346.42 | 0.8195 | 0.8503 | 5.1368 | 29.11 | 169.67 | 73786.3 | 1115.4 | 19208.8 | 4.0258 | 4683.9 | 3409.13 | 5605.8 | 3300.5 | 350.54
NA054 | Ann Stahl |  |  | K-1 |  | Pottery | Kuulo Kataa | [5 empty] | 4.7892 | 42.2706 | 0.4506 | 46.2068 | 8.8045 | 2.7618 | 3.2148 | 157.8575 | 24.5954 | 153.7187 | 2.0462 | 2.2399 | 85397.6 | 7.3197 | 0 | 46.6 | 0.4537 | 14.1124 | 271.47 | 0.6914 | 1.0684 | 6.9312 | 21.78 | 204.38 | 75158.9 | 940.6 | 10596.8 | 5.1812 | 8367.4 | 1462.14 | 3048.3 | 3629.7 | 232.84
NA055 | Ann Stahl |  |  | K-1 |  | Pottery | Kuulo Kataa | [5 empty] | 10.7688 | 30.7351 | 0.3434 | 27.3468 | 6.0828 | 3.275 | 2.3406 | 98.9789 | 15.6784 | 146.3232 | 2.3192 | 1.4248 | 86688.4 | 5.1088 | 0 | 54.91 | 0.4715 | 14.3082 | 262.64 | 0.6046 | 0.6681 | 6.34 | 32.15 | 158.38 | 85944.8 | 718.6 | 10007 | 3.7612 | 8836.9 | 1255.08 | 6562.4 | 2741.6 | 201.39
NA056 | Ann Stahl |  |  | K-1 |  | Pottery | Kuulo Kataa | B1 |  |  |  |  | 37.4647 | 34.7865 | 0.4948 | 29.2254 | 6.6115 | 3.2703 | 2.2621 | 91.7845 | 19.5733 | 126.1169 | 2.2944 | 1.6575 | 114599.8 | 5.2291 | 69.75 | 53.3 | 0.6041 | 16.0868 | 145.03 | 0.6526 | 0.7211 | 6.0207 | 26.07 | 168.05 | 81324.5 | 630.4 | 8455 | 3.4302 | 8080.1 | 1661.81 | 5518.4 | 3163.9 | 211.02
NA057 | Ann Stahl |  |  | K-1 |  | Pottery | Kuulo Kataa | S2 |  |  |  |  | 25.0894 | 29.824 | 0.3373 | 30.8016 | 5.8872 | 2.5188 | 2.3002 | 58.6339 | 13.4295 | 109.8544 | 2.1476 | 1.4739 | 77026.9 | 5.6211 | 0 | 45.99 | 0.4012 | 14.6468 | 272.15 | 0.7337 | 0.6492 | 6.4799 | 20.36 | 169.93 | 80873.4 | 860.4 | 10086 | 4.0258 | 7363.8 | 1009.76 | 3855.8 | 3096.8 | 179.16
NA058 | Ann Stahl |  |  | Unass. |  | Pottery | Kuulo Kataa | [5 empty] | 7.0476 | 21.9487 | 0.3676 | 18.468 | 4.2244 | 1.6609 | 2.0609 | 52.0891 | 33.467 | 95.1125 | 1.4107 | 1.0553 | 51691.2 | 4.6021 | 80.71 | 35.68 | 0.5058 | 17.2053 | 0 | 0.5222 | 0.6397 | 5.4866 | 28.73 | 142.04 | 60008.6 | 765.1 | 4239 | 3.3416 | 4758.2 | 860.32 | 2498 | 3484.9 | 145.76
NA059 | Ann Stahl |  |  | K-1 |  | Pottery | Kuulo Kataa | [5 empty] | 5.7435 | 49.6927 | 0.4676 | 42.1928 | 9.1163 | 5.4209 | 3.1069 | 162.0805 | 18.8289 | 192.7357 | 2.1901 | 2.1693 | 112645.2 | 6.3204 | 0 | 40.62 | 0.6488 | 14.0485 | 204.65 | 0.7347 | 1.0382 | 7.2121 | 20.53 | 172.11 | 80972.6 | 747 | 11332 | 5.4984 | 7240.8 | 703.46 | 3426.3 | 3713.6 | 291.72
NA060 | Ann Stahl |  |  | K-1 |  | Pottery | Kuulo Kataa | [5 empty] | 2.8711 | 26.1424 | 0.369 | 22.3811 | 5.1823 | 3.6879 | 1.8781 | 85.1374 | 12.6117 | 146.4735 | 2.156 | 1.2315 | 91176.1 | 4.4866 | 65.59 | 52.64 | 0.5534 | 14.481 | 283 | 0.5611 | 0.556 | 6.2882 | 28.74 | 109.56 | 81791.3 | 769.5 | 9273 | 3.0799 | 13544.6 | 524.91 | 6317.2 | 2824.7 | 230.12
NA061 | Ann Stahl |  |  | K-1 |  | Pottery | Kuulo Kataa | S2 |  |  |  |  | 14.7327 | 22.8387 | 0.4566 | 18.0828 | 4.5622 | 2.4389 | 2.6498 | 64.7293 | 22.3895 | 171.5956 | 1.7954 | 1.2025 | 108986.6 | 5.5026 | 0 | 50.74 | 0.891 | 18.8496 | 195.24 | 0.7208 | 0.6431 | 4.9536 | 32.13 | 167.36 | 60492.6 | 322.8 | 11907 | 3.2101 | 5740.6 | 1192.11 | 2355 | 4022 | 299.84
NA062 | Ann Stahl |  |  | K-1 |  | Pottery | Kuulo Kataa | S2 |  |  |  |  | 9.6743 | 21.3661 | 0.442 | 16.2829 | 4.2934 | 2.2467 | 1.6426 | 46.6925 | 16.4935 | 162.872 | 2.1084 | 1.0402 | 98488.4 | 5.4413 | 0 | 51.28 | 0.5339 | 14.8198 | 203.78 | 0.7552 | 0.4534 | 6.2149 | 19.99 | 143.35 | 72381.7 | 390 | 9966 | 2.6106 | 8321 | 914.03 | 2889.6 | 2916.8 | 247.64
NA063 | Ann Stahl |  |  | K-1 |  | Pottery | Kuulo Kataa | S1 |  |  |  |  | 26.2854 | 17.1736 | 0.5034 | 15.5692 | 4.148 | 1.8587 | 2.3431 | 53.2898 | 27.5099 | 246.1996 | 1.6988 | 1.1735 | 120245.9 | 4.525 | 0 | 33.04 | 1.1201 | 24.3817 | 240.75 | 0.5838 | 0.6165 | 4.4146 | 28.24 | 80.06 | 78969.4 | 728.8 | 14117.6 | 3.9748 | 6231 | 1142.56 | 3661.7 | 5166.9 | 316.08
NA064 | Ann Stahl |  |  | K-1 |  | Pottery | Kuulo Kataa | B1 |  |  |  |  | 14.0545 | 18.655 | 0.5714 | 15.3029 | 4.2584 | 1.7473 | 2.6205 | 68.7771 | 61.8142 | 294.1885 | 1.7252 | 1.2524 | 156799.8 | 5.5399 | 0 | 33.39 | 0.6838 | 30.539 | 272.18 | 0.6706 | 0.5301 | 4.714 | 31.2 | 162.08 | 82696.6 | 518.1 | 19510.5 | 3.6289 | 6867 | 3039.83 | 2721 | 3633.9 | 440.55
NA065 | Ann Stahl |  |  | K-1 |  | Pottery | Kuulo Kataa | B1 |  |  |  |  | 11.8853 | 29.4804 | 0.3293 | 27.4573 | 5.2555 | 1.9351 | 2.224 | 61.7609 | 15.9331 | 103.8596 | 2.0293 | 1.3125 | 68635.6 | 5.1169 | 0 | 51.91 | 0.5362 | 13.5692 | 286.97 | 0.6429 | 0.6035 | 6.1308 | 21.9 | 119.26 | 64361.1 | 884.1 | 9376 | 3.9679 | 7558.3 | 927.52 | 2403.7 | 3625 | 189.78
NA066 | Ann Stahl |  |  | Unass. |  | Pottery | Kuulo Kataa | B2 |  |  |  |  | 19.318 | 22.8319 | 0.2586 | 19.7417 | 4.5974 | 1.7636 | 1.7494 | 49.3141 | 17.1842 | 131.1081 | 1.7564 | 1.2239 | 61718.4 | 5.6724 | 0 | 41.56 | 0.31 | 11.6083 | 269.46 | 0.5721 | 0.5623 | 4.3689 | 23.73 | 164.21 | 95960.3 | 370 | 15680.4 | 1.3121 | 7859.7 | 208.97 | 14836 | 2835.7 | 67.06
NA067 | Ann Stahl |  |  | Unass. |  | Pottery | Kuulo Kataa | B2 |  |  |  |  | 2.3252 | 21.5038 | 0.3262 | 18.6109 | 4.7298 | 2.9621 | 1.9654 | 66.8613 | 13.5416 | 127.3701 | 2.8194 | 1.1302 | 74396.5 | 7.0385 | 59.17 | 63.42 | 0.6402 | 11.108 | 239.25 | 0.7088 | 0.5535 | 5.6781 | 21.77 | 193.73 | 100010.9 | 515.5 | 16996.1 | 0.9606 | 11455.6 | 176.46 | 16378.8 | 2659.6 | 75.21
NA068 | Ann Stahl |  |  | K-1 |  | Pottery | Kuulo Kataa | S1 |  |  |  |  | 5.617 | 29.7571 | 0.35 | 26.409 | 5.5384 | 3.5604 | 2.1837 | 73.0735 | 16.1089 | 150.5972 | 2.7699 | 1.3075 | 83804 | 7.0211 | 0 | 69.56 | 0.6938 | 15.4084 | 303.25 | 0.6957 | 0.585 | 6.8984 | 26.9 | 158.39 | 89026.9 | 775.8 | 12442 | 3.8719 | 9138.9 | 493.44 | 2119.1 | 3367.5 | 224.13
NA069 | Ann Stahl |  |  | Unass. |  | Pottery | Kuulo Kataa | S1 |  |  |  |  | 0 | 8.0812 | 0.1174 | 5.8334 | 1.1877 | 1.2067 | 0.7764 | 14.8427 | 5.5366 | 17.5885 | 0.9188 | 0.307 | 33312.4 | 4.2126 | 25.27 | 44.93 | 0.0777 | 8.1902 | 472.72 | 0.5868 | 0.1571 | 3.0452 | 46.07 | 85.02 | 75592.9 | 724.8 | 10671.8 | 3.7501 | 11313.4 | 450.18 | 2967.2 | 3359.3 | 197.24
NA070 | Ann Stahl |  |  | Unass. |  | Pottery | Kuulo Kataa | S2 |  |  |  |  | 0 | 11.1894 | 0.151 | 8.7165 | 1.7218 | 1.5627 | 0.9164 | 18.6356 | 7.52 | 24.0977 | 0.7773 | 0.424 | 36049.4 | 4.1484 | 0 | 38.58 | 0.0805 | 9.5046 | 419.95 | 0.5515 | 0.1719 | 3.2186 | 57.62 | 104.99 | 65568.9 | 660.9 | 10447.4 | 2.7614 | 9386.9 | 580.9 | 10210 | 4244 | 127.51
NA071 | Ann Stahl |  |  | K-1 |  | Pottery | Kuulo Kataa | [5 empty] | 3.0946 | 28.673 | 0.3554 | 26.9128 | 5.7758 | 3.6711 | 2.346 | 74.1068 | 14.7041 | 127.9893 | 2.4001 | 1.3827 | 82757.9 | 5.9809 | 0 | 66.13 | 0.6274 | 11.9369 | 181.21 | 0.7996 | 0.6327 | 7.2925 | 16.41 | 192.41 | 71410.7 | 713.4 | 11268 | 4.2785 | 6942.5 | 461.82 | 1281.9 | 3542 | 219.26
NA072 | Ann Stahl |  |  | K-1 |  | Pottery | Kuulo Kataa | [5 empty] | 3.3056 | 33.4891 | 0.4047 | 29.4883 | 6.6098 | 4.1809 | 2.4458 | 106.5896 | 14.4292 | 180.2622 | 2.2012 | 1.6153 | 111689 | 7.218 | 0 | 50.83 | 0.4775 | 14.3908 | 136.62 | 0.5739 | 0.6875 | 6.1316 | 26.55 | 188.4 | 72853.3 | 363.4 | 10380.7 | 4.0337 | 6302.1 | 1006.51 | 6584.8 | 4644.3 | 295.79
NA073 | Ann Stahl |  |  | K-1 |  | Pottery | Kuulo Kataa | Bowl |  |  |  |  | 18.7796 | 21.3781 | 0.2975 | 16.6254 | 4.1813 | 1.2553 | 1.8381 | 54.9339 | 18.1391 | 134.3102 | 1.9886 | 1.0359 | 84239.3 | 5.2694 | 0 | 42.87 | 0.8119 | 16.5984 | 162.77 | 0.6221 | 0.5716 | 4.8948 | 28.59 | 124.16 | 64909.8 | 710.6 | 9381.4 | 3.5329 | 10559.3 | 677.94 | 3214.6 | 4271.2 | 160.9
NA074 | Ann Stahl |  |  | K-1 |  | Pottery | Kuulo Kataa | Bowl |  |  |  |  | 3.4378 | 16.1035 | 0.307 | 16.2084 | 4.0023 | 2.4033 | 1.8769 | 74.4129 | 13.9439 | 134.3702 | 2.4275 | 0.9815 | 68318 | 6.6518 | 51.5 | 58.88 | 0.5071 | 14.4083 | 203.65 | 0.6973 | 0.5519 | 6.7959 | 19.51 | 185.38 | 82247.8 | 909 | 10748 | 2.9883 | 7794.1 | 737.04 | 2751.2 | 3284.4 | 191.16
NA075 | Ann Stahl |  |  | K-1 |  | Pottery | Kuulo Kataa | Jar |  |  |  |  | 2.8432 | 32.3265 | 0.3747 | 31.4621 | 5.9632 | 3.0773 | 2.2808 | 97.9846 | 15.5915 | 119.6072 | 1.9782 | 1.429 | 68560.2 | 6.3337 | 0 | 44.16 | 0.457 | 13.6929 | 258.17 | 0.6541 | 0.7356 | 6.3527 | 24.12 | 184.71 | 80518.6 | 606.3 | 12881 | 4.2112 | 9465.9 | 630.51 | 5148.3 | 3540.7 | 175.38
NA076 | Ann Stahl |  |  | Unass. |  | Pottery | Kuulo Kataa | Jar |  |  |  |  | 5.1373 | 15.662 | 0.2305 | 18.7726 | 3.7277 | 1.6292 | 1.5138 | 30.5171 | 14.8434 | 55.8058 | 1.9932 | 0.972 | 41646.1 | 5.2856 | 0 | 41.85 | 0.1675 | 10.8826 | 500.68 | 0.7349 | 0.4778 | 6.4267 | 39.59 | 162.65 | 86908 | 456.2 | 21159.3 | 2.4473 | 7057.1 | 239.49 | 16556.9 | 4058.9 | 97.11
NA077 | Ann Stahl |  |  | Whorls |  | Pottery | Makala Kataa | Jar |  |  |  |  | 3.1119 | 29.7949 | 0.3269 | 27.386 | 4.96 | 1.898 | 2.3516 | 64.1084 | 8.3397 | 55.3455 | 2.346 | 1.0909 | 28654.9 | 12.6321 | 0 | 23.09 | 0.2857 | 11.6827 | 138.36 | 1.4368 | 0.6253 | 9.4195 | 20.31 | 314.82 | 82340.5 | 365.9 | 6232 | 3.9821 | 2428 | 151.93 | 398.5 | 5875.2 | 78.12
NA078 | Ann Stahl |  |  | Whorls |  | Pottery | Makala Kataa | Oil Lamp |  |  |  |  | 3.7555 | 26.6896 | 0.3158 | 30.6914 | 4.6369 | 1.9976 | 2.0405 | 62.3008 | 8.5494 | 56.7064 | 2.3533 | 1.0476 | 28789.1 | 11.4706 | 41.49 | 18.48 | 0.2771 | 11.5304 | 90.23 | 1.5005 | 0.6153 | 9.4793 | 20.68 | 260.82 | 83678.1 | 338 | 5440.9 | 3.6595 | 2133.5 | 124.89 | 347 | 6067.2 | 81.19
NA079 | Ann Stahl |  |  | Whorls |  | Pottery | Makala Kataa | Jar |  |  |  |  | 6.823 | 14.4782 | 0.2457 | 10.4768 | 2.6341 | 1.5859 | 1.7303 | 23.4641 | 12.4081 | 88.466 | 2.4609 | 0.6306 | 36327 | 7.3393 | 0 | 50.43 | 0.2261 | 10.7166 | 243.77 | 0.7671 | 0.3558 | 4.858 | 18.31 | 135.05 | 53410.9 | 730 | 5216.9 | 2.171 | 7994.3 | 249.87 | 590.3 | 4388.7 | 92.05
NA080 | Ann Stahl |  |  | Whorls |  | Pottery | Makala Kataa | Jar |  |  |  |  | 0 | 13.6932 | 0.2124 | 10.8586 | 2.6878 | 2.1194 | 1.3042 | 26.4656 | 12.9673 | 244.9711 | 2.1944 | 0.5612 | 31283.2 | 6.6993 | 36.34 | 27.12 | 0.2449 | 9.6303 | 0 | 0.8905 | 0.2956 | 5.3597 | 19.84 | 144.89 | 53662.9 | 162.3 | 2829 | 2.1993 | 1490.1 | 136.86 | 205.5 | 4454.4 | 99.59
NA081 | Ann Stahl |  |  | Whorls |  | Pottery | Makala Kataa | Bowl |  |  |  |  | 0 | 19.3468 | 0.3546 | 13.4163 | 3.3787 | 1.4321 | 2.4112 | 35.5632 | 9.449 | 60.252 | 2.2026 | 0.789 | 26427.7 | 10.6909 | 0 | 52.77 | 0.8511 | 9.467 | 173.47 | 0.8828 | 0.5661 | 5.921 | 13.25 | 266.93 | 52058.7 | 333.9 | 2129 | 3.445 | 6840.3 | 220.75 | 2707.1 | 4493.5 | 73.7
NA082 | Ann Stahl |  |  | Whorls |  | Pottery | Makala Kataa | Jar |  |  |  |  | 0 | 21.2658 | 0.3922 | 19.2937 | 3.7322 | 2.1798 | 2.8127 | 39.4863 | 9.3428 | 86.9066 | 2.3312 | 0.8616 | 30845.9 | 10.8167 | 43.92 | 48.08 | 0.8458 | 9.8965 | 145.81 | 0.8521 | 0.5825 | 6.0707 | 17.64 | 268.39 | 56174.7 | 360.3 | 1736 | 4.2216 | 7680.9 | 256.01 | 3023.6 | 4301 | 88.04
NA083 | Ann Stahl |  |  | K-2 |  | Pottery | Makala Kataa | Jar |  |  |  |  | 4.4842 | 25.7525 | 0.3597 | 25.1584 | 5.0294 | 2.1265 | 2.7018 | 30.8566 | 11.1801 | 102.7298 | 3.2883 | 1.283 | 41330.8 | 7.4208 | 0 | 61.11 | 1.4509 | 14.9491 | 182.54 | 0.7331 | 0.6553 | 6.6175 | 25.38 | 154.01 | 78156.6 | 960.6 | 5344.2 | 3.96 | 9764.1 | 129.35 | 3386.8 | 4495.9 | 109.4
NA084 | Ann Stahl |  |  | L |  | Pottery | Makala Kataa | Jar |  |  |  |  | 4.3646 | 21.6889 | 0.2268 | 24.0208 | 4.5336 | 0.9876 | 1.4356 | 44.3139 | 16.4241 | 89.5401 | 2.0505 | 1.19 | 40156.2 | 4.574 | 0 | 58.94 | 0.471 | 11.5807 | 451.78 | 0.4152 | 0.5712 | 3.4807 | 60.97 | 92.17 | 82918.5 | 904.5 | 15776.9 | 2.9792 | 15830.6 | 324.85 | 15174.4 | 3106.5 | 103.46
NA085 | Ann Stahl |  |  | L |  | Pottery | Makala Kataa | Jar |  |  |  |  | 4.6624 | 23.3176 | 0.2223 | 25.5492 | 4.8353 | 1.0995 | 1.4985 | 46.9406 | 14.8518 | 78.0806 | 1.9574 | 1.275 | 42883.5 | 4.2502 | 0 | 44.45 | 0.4214 | 12.4465 | 439.43 | 0.3801 | 0.4882 | 3.3446 | 71.92 | 108.91 | 86729 | 648.5 | 14841.7 | 2.8935 | 9145.9 | 355.02 | 18734 | 3434.1 | 113.49
NA086 | Ann Stahl |  |  | K-1 |  | Pottery | Makala Kataa | Bowl |  |  |  |  | 5.6681 | 27.4003 | 0.2782 | 23.4009 | 5.0065 | 1.539 | 1.7332 | 58.0169 | 13.3462 | 113.5715 | 1.9728 | 1.2305 | 59682.4 | 4.4354 | 49.76 | 43.62 | 0.6993 | 9.9708 | 230.82 | 0.5102 | 0.5885 | 4.9985 | 24.41 | 120.24 | 60755.6 | 733.4 | 7005 | 3.3353 | 7886.4 | 423.41 | 4396.5 | 2558.2 | 142.12
NA087 | Ann Stahl |  |  | K-2 |  | Pottery | Makala Kataa | Jar |  |  |  |  | 0 | 41.3702 | 0.3452 | 32.4355 | 6.6461 | 2.0015 | 2.5328 | 85.5763 | 11.8673 | 86.1882 | 3.3666 | 1.581 | 44478.4 | 6.5203 | 0 | 63.69 | 0.6433 | 15.4989 | 242.65 | 0.6965 | 0.7344 | 7.3276 | 39.78 | 169.56 | 91713.4 | 537 | 9565.1 | 4.119 | 16164.2 | 169.31 | 10024.5 | 3931.2 | 110.44
NA088 | Ann Stahl |  |  | Unass. |  | Pottery | Makala Kataa | Jar |  |  |  |  | 8.3848 | 26.2647 | 0.3649 | 24.9278 | 4.5526 | 2.6074 | 2.0021 | 57.8091 | 10.3797 | 86.491 | 3.49 | 1.0287 | 50473.7 | 7.5736 | 0 | 74.44 | 0.7141 | 14.6056 | 105 | 0.8201 | 0.5499 | 8.1676 | 26.76 | 170.9 | 87032.4 | 888.9 | 6680.6 | 3.0014 | 12274.8 | 119.19 | 6987 | 3861.9 | 119.22
NA089 | Ann Stahl |  |  | K-2 |  | Pottery | Makala Kataa | Jar |  |  |  |  | 0 | 37.7901 | 0.2018 | 29.9102 | 5.1099 | 1.4471 | 1.628 | 80.2847 | 14.3786 | 62.0126 | 1.9963 | 1.2798 | 29763 | 3.3985 | 26.23 | 50.65 | 0.4224 | 10.1535 | 293.15 | 0.4106 | 0.5372 | 4.6848 | 33.16 | 96.44 | 69342.9 | 642.4 | 7174 | 2.9589 | 14414 | 371.89 | 9409.2 | 2187.5 | 81.86